## PFAS_literature_dataset_2b
ref_id | ref_year | ref_title | Rejection | Transmission | log(Transmission) | LOQ | pfas_feed_conc_µg/L | total_PFAS_feed_conc_µg/L | feed_type | pH | mix_single_pfas | comp_descrip | mon_cat_mM | di_cat_mM | tri_cat_mM | mon_an_mM | di_an | tri_an | doc_mg/L | ios_mM | PFAS | pfas_class | fn | mw_g/mol | logP | volume_Å3 | pKa | tpsa_Å2 | total_partial_charge | polarizability_Å3 | dipole_debye | min_PA | max_PA | min_PR | max_PR | length | carbons | mem | mem_class | mem_source | mem_matl | pwp_LMH/bar | zp_mV | wca_º | ON | temp_ºC | flux_LMH | tmp_bar | mode | system
Abdikheibari, 2022 | 2022 | Cross-linked boron nitride-piperazine amide thin film nanocomposite membranes for rejection and concentration of per- and poly-fluoroalkyl substances (PFAS) | 0.633 | 0.367 | -0.4353339 | 1 | 100000 | 100000 | Pure water |  | Single |  | 0 | 0 | 0 | 0 | 0 | 0 | 0 | 0 | PFBS_K | PFSA | sulfonic acid | 338.188 | -1.0387 | 166.41 | -3.31 | 57.2 | -0.311 | 13.17 | 1.64 | 31.39 | 50.95 | 3.42 | 5.13 | 4 | 4 | XN45 | NF | Commercial | polypiperazine amide | 8.97 |  | 9 |  |  | 53.81 | 6 |  | Cross flow
Abdikheibari, 2022 | 2022 | Cross-linked boron nitride-piperazine amide thin film nanocomposite membranes for rejection and concentration of per- and poly-fluoroalkyl substances (PFAS) | 0.935 | 0.065 | -1.187087 | 1 | 100000 | 100000 | Pure water |  | Single |  | 0 | 0 | 0 | 0 | 0 | 0 | 0 | 0 | PFBS_K | PFSA | sulfonic acid | 338.188 | -1.0387 | 166.41 | -3.31 | 57.2 | -0.311 | 13.17 | 1.64 | 31.39 | 50.95 | 3.42 | 5.13 | 4 | 4 | PPA-BN_PWF | NF | Lab | polypiperazine amide | 9.41 | -34.85 | 25 | 0.9652777778 |  | 56.43 | 6 |  | Cross flow
Abdikheibari, 2022 | 2022 | Cross-linked boron nitride-piperazine amide thin film nanocomposite membranes for rejection and concentration of per- and poly-fluoroalkyl substances (PFAS) | 0.9395 | 0.0605 | -1.218245 | 1 | 100000 | 100000 | Pure water |  | Single |  | 0 | 0 | 0 | 0 | 0 | 0 | 0 | 0 | PFBS_K | PFSA | sulfonic acid | 338.188 | -1.0387 | 166.41 | -3.31 | 57.2 | -0.311 | 13.17 | 1.64 | 31.39 | 50.95 | 3.42 | 5.13 | 4 | 4 | PPA_PWF | NF | Lab | polypiperazine amide | 5.08 | -21.27 | 34 | 1.260504202 |  | 30.48 | 6 |  | Cross flow
Appleman et al, 2013 | 2013 | Nanofiltration and granular activated carbon treatment of perfluoroalkyl acids | 0.93 | 0.07 | -1.154902 | right | 0.02 | 8 | Pure water | 6.7 | Mixed | PFBA, PFPeA, PFHxA, PFOA, PFNA, PFDA, PFBS, PFOS (all 1 ug/L) | 0 | 0 | 0 | 0 | 0 | 0 | 0 | 0 | PFBA | PFCA | carboxylic acid | 214.036 | 1.9039 | 124.96 | 0.37 | 37.3 | -0.516 | 8.93 | 1.78 | 25.87 | 40.37 | 3.39 | 4.59 | 3 | 4 | NF270 | NF | Commercial | polyamide | 8.51 | -32.6 | 25.4 | 1.312 | 18 | 20 | 1.72
Appleman et al, 2013 | 2013 | Nanofiltration and granular activated carbon treatment of perfluoroalkyl acids | 0.93 | 0.07 | -1.154902 | right | 0.02 | 8 | Pure water | 6.7 | Mixed | PFBA, PFPeA, PFHxA, PFOA, PFNA, PFDA, PFBS, PFOS (all 1 ug/L) | 0 | 0 | 0 | 0 | 0 | 0 | 0 | 0 | PFBA | PFCA | carboxylic acid | 214.036 | 1.9039 | 124.96 | 0.37 | 37.3 | -0.516 | 8.93 | 1.78 | 25.87 | 40.37 | 3.39 | 4.59 | 3 | 4 | NF270 | NF | Commercial | polyamide | 8.51 | -32.6 | 25.4 | 1.312 | 18 | 28 | 3.44
Appleman et al, 2013 | 2013 | Nanofiltration and granular activated carbon treatment of perfluoroalkyl acids | 0.93 | 0.07 | -1.154902 | right | 0.02 | 8 | Pure water | 6.7 | Mixed | PFBA, PFPeA, PFHxA, PFOA, PFNA, PFDA, PFBS, PFOS (all 1 ug/L) | 0 | 0 | 0 | 0 | 0 | 0 | 0 | 0 | PFBA | PFCA | carboxylic acid | 214.036 | 1.9039 | 124.96 | 0.37 | 37.3 | -0.516 | 8.93 | 1.78 | 25.87 | 40.37 | 3.39 | 4.59 | 3 | 4 | NF270 | NF | Commercial | polyamide | 8.51 | -32.6 | 25.4 | 1.312 | 18 | 44 | 5.17
Appleman et al, 2013 | 2013 | Nanofiltration and granular activated carbon treatment of perfluoroalkyl acids | 0.93 | 0.07 | -1.154902 | right | 0.02 | 8 | Pure water | 6.7 | Mixed | PFBA, PFPeA, PFHxA, PFOA, PFNA, PFDA, PFBS, PFOS (all 1 ug/L) | 0 | 0 | 0 | 0 | 0 | 0 | 0 | 0 | PFBA | PFCA | carboxylic acid | 214.036 | 1.9039 | 124.96 | 0.37 | 37.3 | -0.516 | 8.93 | 1.78 | 25.87 | 40.37 | 3.39 | 4.59 | 3 | 4 | NF270 | NF | Commercial | polyamide | 8.51 | -32.6 | 25.4 | 1.312 | 18 | 70 | 8.62
Appleman et al, 2013 | 2013 | Nanofiltration and granular activated carbon treatment of perfluoroalkyl acids | 0.94 | 0.06 | -1.221849 | right | 0.02 | 8 | Lab | 6.5 | Mixed | PFBA, PFPeA, PFHxA, PFOA, PFNA, PFDA, PFBS, PFOS (all 1 ug/L) | 4.94 | 1 | 0 | 4.87 | 1.75 | 0 | 2.5 | 10.405000000000001 | PFBA | PFCA | carboxylic acid | 214.036 | 1.9039 | 124.96 | 0.37 | 37.3 | -0.516 | 8.93 | 1.78 | 25.87 | 40.37 | 3.39 | 4.59 | 3 | 4 | NF270 | NF | Commercial | polyamide | 8.51 | -32.6 | 25.4 | 1.312 | 18 | 33 | 4.83
Appleman et al, 2013 | 2013 | Nanofiltration and granular activated carbon treatment of perfluoroalkyl acids | 0.94 | 0.06 | -1.221849 | right | 0.02 | 8 | Lab | 6.5 | Mixed | PFBA, PFPeA, PFHxA, PFOA, PFNA, PFDA, PFBS, PFOS (all 1 ug/L) | 4.94 | 1 | 0 | 4.87 | 1.75 | 0 | 2.5 | 10.405000000000001 | PFBA | PFCA | carboxylic acid | 214.036 | 1.9039 | 124.96 | 0.37 | 37.3 | -0.516 | 8.93 | 1.78 | 25.87 | 40.37 | 3.39 | 4.59 | 3 | 4 | NF270 | NF | Commercial | polyamide | 8.51 | -32.6 | 25.4 | 1.312 | 18 | 50 | 6.62
Appleman et al, 2013 | 2013 | Nanofiltration and granular activated carbon treatment of perfluoroalkyl acids | 0.94 | 0.06 | -1.221849 | right | 0.02 | 8 | Lab | 6.5 | Mixed | PFBA, PFPeA, PFHxA, PFOA, PFNA, PFDA, PFBS, PFOS (all 1 ug/L) | 4.94 | 1 | 0 | 4.87 | 1.75 | 0 | 2.5 | 10.405000000000001 | PFBA | PFCA | carboxylic acid | 214.036 | 1.9039 | 124.96 | 0.37 | 37.3 | -0.516 | 8.93 | 1.78 | 25.87 | 40.37 | 3.39 | 4.59 | 3 | 4 | NF270 | NF | Commercial | polyamide | 8.51 | -32.6 | 25.4 | 1.312 | 18 | 59 | 7.58
Appleman et al, 2013 | 2013 | Nanofiltration and granular activated carbon treatment of perfluoroalkyl acids | 0.94 | 0.06 | -1.221849 | right | 0.02 | 8 | Lab | 6.5 | Mixed | PFBA, PFPeA, PFHxA, PFOA, PFNA, PFDA, PFBS, PFOS (all 1 ug/L) | 4.94 | 1 | 0 | 4.87 | 1.75 | 0 | 2.5 | 10.405000000000001 | PFBA | PFCA | carboxylic acid | 214.036 | 1.9039 | 124.96 | 0.37 | 37.3 | -0.516 | 8.93 | 1.78 | 25.87 | 40.37 | 3.39 | 4.59 | 3 | 4 | NF270 | NF | Commercial | polyamide | 8.51 | -32.6 | 25.4 | 1.312 | 18 | 75 | 9.65
Appleman et al, 2013 | 2013 | Nanofiltration and granular activated carbon treatment of perfluoroalkyl acids | 0.94 | 0.06 | -1.221849 | right | 0.02 | 8 | Lab | 6.7 | Mixed | PFBA, PFPeA, PFHxA, PFOA, PFNA, PFDA, PFBS, PFOS (all 1 ug/L) | 4.94 | 0 | 0 | 3.87 | 1.75 | 0 | 0 | 7.905 | PFBA | PFCA | carboxylic acid | 214.036 | 1.9039 | 124.96 | 0.37 | 37.3 | -0.516 | 8.93 | 1.78 | 25.87 | 40.37 | 3.39 | 4.59 | 3 | 4 | NF270 | NF | Commercial | polyamide | 8.51 | -32.6 | 25.4 | 1.312 | 18 | 17 | 1.72
Appleman et al, 2013 | 2013 | Nanofiltration and granular activated carbon treatment of perfluoroalkyl acids | 0.94 | 0.06 | -1.221849 | right | 0.02 | 8 | Lab | 6.7 | Mixed | PFBA, PFPeA, PFHxA, PFOA, PFNA, PFDA, PFBS, PFOS (all 1 ug/L) | 4.94 | 0 | 0 | 3.87 | 1.75 | 0 | 0 | 7.905 | PFBA | PFCA | carboxylic acid | 214.036 | 1.9039 | 124.96 | 0.37 | 37.3 | -0.516 | 8.93 | 1.78 | 25.87 | 40.37 | 3.39 | 4.59 | 3 | 4 | NF270 | NF | Commercial | polyamide | 8.51 | -32.6 | 25.4 | 1.312 | 18 | 33 | 3.44
Appleman et al, 2013 | 2013 | Nanofiltration and granular activated carbon treatment of perfluoroalkyl acids | 0.94 | 0.06 | -1.221849 | right | 0.02 | 8 | Lab | 6.7 | Mixed | PFBA, PFPeA, PFHxA, PFOA, PFNA, PFDA, PFBS, PFOS (all 1 ug/L) | 4.94 | 0 | 0 | 3.87 | 1.75 | 0 | 0 | 7.905 | PFBA | PFCA | carboxylic acid | 214.036 | 1.9039 | 124.96 | 0.37 | 37.3 | -0.516 | 8.93 | 1.78 | 25.87 | 40.37 | 3.39 | 4.59 | 3 | 4 | NF270 | NF | Commercial | polyamide | 8.51 | -32.6 | 25.4 | 1.312 | 18 | 50 | 5.17
Appleman et al, 2013 | 2013 | Nanofiltration and granular activated carbon treatment of perfluoroalkyl acids | 0.94 | 0.06 | -1.221849 | right | 0.02 | 8 | Lab | 6.7 | Mixed | PFBA, PFPeA, PFHxA, PFOA, PFNA, PFDA, PFBS, PFOS (all 1 ug/L) | 4.94 | 0 | 0 | 3.87 | 1.75 | 0 | 0 | 7.905 | PFBA | PFCA | carboxylic acid | 214.036 | 1.9039 | 124.96 | 0.37 | 37.3 | -0.516 | 8.93 | 1.78 | 25.87 | 40.37 | 3.39 | 4.59 | 3 | 4 | NF270 | NF | Commercial | polyamide | 8.51 | -32.6 | 25.4 | 1.312 | 18 | 75 | 8.62
Appleman et al, 2013 | 2013 | Nanofiltration and granular activated carbon treatment of perfluoroalkyl acids | 0.94 | 0.06 | -1.221849 | right | 0.02 | 8 | Pure water | 6.7 | Mixed | PFBA, PFPeA, PFHxA, PFOA, PFNA, PFDA, PFBS, PFOS (all 1 ug/L) | 0 | 0 | 0 | 0 | 0 | 0 | 0 | 0 | PFBA | PFCA | carboxylic acid | 214.036 | 1.9039 | 124.96 | 0.37 | 37.3 | -0.516 | 8.93 | 1.78 | 25.87 | 40.37 | 3.39 | 4.59 | 3 | 4 | NF270 | NF | Commercial | polyamide | 8.51 | -32.6 | 25.4 | 1.312 | 18 | 59 | 6.89
Appleman et al, 2013 | 2013 | Nanofiltration and granular activated carbon treatment of perfluoroalkyl acids | 0.95 | 0.050000000000000044 | -1.30103 | right | 0.02 | 8 | Lab | 6.5 | Mixed | PFBA, PFPeA, PFHxA, PFOA, PFNA, PFDA, PFBS, PFOS (all 1 ug/L) | 4.94 | 1 | 0 | 4.87 | 1.75 | 0 | 2.5 | 10.405000000000001 | PFHxA | PFCA | carboxylic acid | 314.05 | 3.1745 | 179.33 | 0.32 | 37.3 | -0.516 | 12.76 | 1.91 | 31.39 | 52.15 | 3.53 | 5.26 | 5 | 6 | NF270 | NF | Commercial | polyamide | 8.51 | -32.6 | 25.4 | 1.312 | 18 | 17 | 2.76
Appleman et al, 2013 | 2013 | Nanofiltration and granular activated carbon treatment of perfluoroalkyl acids | 0.95 | 0.050000000000000044 | -1.30103 | right | 0.02 | 8 | Lab | 6.5 | Mixed | PFBA, PFPeA, PFHxA, PFOA, PFNA, PFDA, PFBS, PFOS (all 1 ug/L) | 4.94 | 1 | 0 | 4.87 | 1.75 | 0 | 2.5 | 10.405000000000001 | PFHxA | PFCA | carboxylic acid | 314.05 | 3.1745 | 179.33 | 0.32 | 37.3 | -0.516 | 12.76 | 1.91 | 31.39 | 52.15 | 3.53 | 5.26 | 5 | 6 | NF270 | NF | Commercial | polyamide | 8.51 | -32.6 | 25.4 | 1.312 | 18 | 33 | 4.83
Appleman et al, 2013 | 2013 | Nanofiltration and granular activated carbon treatment of perfluoroalkyl acids | 0.95 | 0.050000000000000044 | -1.30103 | right | 0.02 | 8 | Lab | 6.5 | Mixed | PFBA, PFPeA, PFHxA, PFOA, PFNA, PFDA, PFBS, PFOS (all 1 ug/L) | 4.94 | 1 | 0 | 4.87 | 1.75 | 0 | 2.5 | 10.405000000000001 | PFHxA | PFCA | carboxylic acid | 314.05 | 3.1745 | 179.33 | 0.32 | 37.3 | -0.516 | 12.76 | 1.91 | 31.39 | 52.15 | 3.53 | 5.26 | 5 | 6 | NF270 | NF | Commercial | polyamide | 8.51 | -32.6 | 25.4 | 1.312 | 18 | 50 | 6.62
Appleman et al, 2013 | 2013 | Nanofiltration and granular activated carbon treatment of perfluoroalkyl acids | 0.95 | 0.050000000000000044 | -1.30103 | right | 0.02 | 8 | Lab | 6.5 | Mixed | PFBA, PFPeA, PFHxA, PFOA, PFNA, PFDA, PFBS, PFOS (all 1 ug/L) | 4.94 | 1 | 0 | 4.87 | 1.75 | 0 | 2.5 | 10.405000000000001 | PFHxA | PFCA | carboxylic acid | 314.05 | 3.1745 | 179.33 | 0.32 | 37.3 | -0.516 | 12.76 | 1.91 | 31.39 | 52.15 | 3.53 | 5.26 | 5 | 6 | NF270 | NF | Commercial | polyamide | 8.51 | -32.6 | 25.4 | 1.312 | 18 | 59 | 7.58
Appleman et al, 2013 | 2013 | Nanofiltration and granular activated carbon treatment of perfluoroalkyl acids | 0.95 | 0.050000000000000044 | -1.30103 | right | 0.02 | 8 | Lab | 6.5 | Mixed | PFBA, PFPeA, PFHxA, PFOA, PFNA, PFDA, PFBS, PFOS (all 1 ug/L) | 4.94 | 1 | 0 | 4.87 | 1.75 | 0 | 2.5 | 10.405000000000001 | PFHxA | PFCA | carboxylic acid | 314.05 | 3.1745 | 179.33 | 0.32 | 37.3 | -0.516 | 12.76 | 1.91 | 31.39 | 52.15 | 3.53 | 5.26 | 5 | 6 | NF270 | NF | Commercial | polyamide | 8.51 | -32.6 | 25.4 | 1.312 | 18 | 75 | 9.65
Appleman et al, 2013 | 2013 | Nanofiltration and granular activated carbon treatment of perfluoroalkyl acids | 0.95 | 0.050000000000000044 | -1.30103 | right | 0.02 | 8 | Lab | 6.5 | Mixed | PFBA, PFPeA, PFHxA, PFOA, PFNA, PFDA, PFBS, PFOS (all 1 ug/L) | 4.94 | 1 | 0 | 4.87 | 1.75 | 0 | 2.5 | 10.405000000000001 | PFBA | PFCA | carboxylic acid | 214.036 | 1.9039 | 124.96 | 0.37 | 37.3 | -0.516 | 8.93 | 1.78 | 25.87 | 40.37 | 3.39 | 4.59 | 3 | 4 | NF270 | NF | Commercial | polyamide | 8.51 | -32.6 | 25.4 | 1.312 | 18 | 17 | 2.76
Appleman et al, 2013 | 2013 | Nanofiltration and granular activated carbon treatment of perfluoroalkyl acids | 0.95 | 0.050000000000000044 | -1.30103 | right | 0.02 | 8 | Lab | 6.7 | Mixed | PFBA, PFPeA, PFHxA, PFOA, PFNA, PFDA, PFBS, PFOS (all 1 ug/L) | 4.94 | 0 | 0 | 3.87 | 1.75 | 0 | 0 | 7.905 | PFHxA | PFCA | carboxylic acid | 314.05 | 3.1745 | 179.33 | 0.32 | 37.3 | -0.516 | 12.76 | 1.91 | 31.39 | 52.15 | 3.53 | 5.26 | 5 | 6 | NF270 | NF | Commercial | polyamide | 8.51 | -32.6 | 25.4 | 1.312 | 18 | 17 | 1.72
Appleman et al, 2013 | 2013 | Nanofiltration and granular activated carbon treatment of perfluoroalkyl acids | 0.95 | 0.050000000000000044 | -1.30103 | right | 0.02 | 8 | Lab | 6.7 | Mixed | PFBA, PFPeA, PFHxA, PFOA, PFNA, PFDA, PFBS, PFOS (all 1 ug/L) | 4.94 | 0 | 0 | 3.87 | 1.75 | 0 | 0 | 7.905 | PFHxA | PFCA | carboxylic acid | 314.05 | 3.1745 | 179.33 | 0.32 | 37.3 | -0.516 | 12.76 | 1.91 | 31.39 | 52.15 | 3.53 | 5.26 | 5 | 6 | NF270 | NF | Commercial | polyamide | 8.51 | -32.6 | 25.4 | 1.312 | 18 | 33 | 3.44
Appleman et al, 2013 | 2013 | Nanofiltration and granular activated carbon treatment of perfluoroalkyl acids | 0.95 | 0.050000000000000044 | -1.30103 | right | 0.02 | 8 | Lab | 6.7 | Mixed | PFBA, PFPeA, PFHxA, PFOA, PFNA, PFDA, PFBS, PFOS (all 1 ug/L) | 4.94 | 0 | 0 | 3.87 | 1.75 | 0 | 0 | 7.905 | PFHxA | PFCA | carboxylic acid | 314.05 | 3.1745 | 179.33 | 0.32 | 37.3 | -0.516 | 12.76 | 1.91 | 31.39 | 52.15 | 3.53 | 5.26 | 5 | 6 | NF270 | NF | Commercial | polyamide | 8.51 | -32.6 | 25.4 | 1.312 | 18 | 50 | 5.17
Appleman et al, 2013 | 2013 | Nanofiltration and granular activated carbon treatment of perfluoroalkyl acids | 0.95 | 0.050000000000000044 | -1.30103 | right | 0.02 | 8 | Lab | 6.7 | Mixed | PFBA, PFPeA, PFHxA, PFOA, PFNA, PFDA, PFBS, PFOS (all 1 ug/L) | 4.94 | 0 | 0 | 3.87 | 1.75 | 0 | 0 | 7.905 | PFHxA | PFCA | carboxylic acid | 314.05 | 3.1745 | 179.33 | 0.32 | 37.3 | -0.516 | 12.76 | 1.91 | 31.39 | 52.15 | 3.53 | 5.26 | 5 | 6 | NF270 | NF | Commercial | polyamide | 8.51 | -32.6 | 25.4 | 1.312 | 18 | 59 | 6.89
Appleman et al, 2013 | 2013 | Nanofiltration and granular activated carbon treatment of perfluoroalkyl acids | 0.95 | 0.050000000000000044 | -1.30103 | right | 0.02 | 8 | Lab | 6.7 | Mixed | PFBA, PFPeA, PFHxA, PFOA, PFNA, PFDA, PFBS, PFOS (all 1 ug/L) | 4.94 | 0 | 0 | 3.87 | 1.75 | 0 | 0 | 7.905 | PFHxA | PFCA | carboxylic acid | 314.05 | 3.1745 | 179.33 | 0.32 | 37.3 | -0.516 | 12.76 | 1.91 | 31.39 | 52.15 | 3.53 | 5.26 | 5 | 6 | NF270 | NF | Commercial | polyamide | 8.51 | -32.6 | 25.4 | 1.312 | 18 | 75 | 8.62
Appleman et al, 2013 | 2013 | Nanofiltration and granular activated carbon treatment of perfluoroalkyl acids | 0.95 | 0.050000000000000044 | -1.30103 | right | 0.02 | 8 | Lab | 6.7 | Mixed | PFBA, PFPeA, PFHxA, PFOA, PFNA, PFDA, PFBS, PFOS (all 1 ug/L) | 4.94 | 0 | 0 | 3.87 | 1.75 | 0 | 0 | 7.905 | PFBA | PFCA | carboxylic acid | 214.036 | 1.9039 | 124.96 | 0.37 | 37.3 | -0.516 | 8.93 | 1.78 | 25.87 | 40.37 | 3.39 | 4.59 | 3 | 4 | NF270 | NF | Commercial | polyamide | 8.51 | -32.6 | 25.4 | 1.312 | 18 | 59 | 6.89
Appleman et al, 2013 | 2013 | Nanofiltration and granular activated carbon treatment of perfluoroalkyl acids | 0.95 | 0.050000000000000044 | -1.30103 | right | 0.02 | 8 | Pure water | 6.7 | Mixed | PFBA, PFPeA, PFHxA, PFOA, PFNA, PFDA, PFBS, PFOS (all 1 ug/L) | 0 | 0 | 0 | 0 | 0 | 0 | 0 | 0 | PFHxA | PFCA | carboxylic acid | 314.05 | 3.1745 | 179.33 | 0.32 | 37.3 | -0.516 | 12.76 | 1.91 | 31.39 | 52.15 | 3.53 | 5.26 | 5 | 6 | NF270 | NF | Commercial | polyamide | 8.51 | -32.6 | 25.4 | 1.312 | 18 | 20 | 1.72
Appleman et al, 2013 | 2013 | Nanofiltration and granular activated carbon treatment of perfluoroalkyl acids | 0.95 | 0.050000000000000044 | -1.30103 | right | 0.02 | 8 | Pure water | 6.7 | Mixed | PFBA, PFPeA, PFHxA, PFOA, PFNA, PFDA, PFBS, PFOS (all 1 ug/L) | 0 | 0 | 0 | 0 | 0 | 0 | 0 | 0 | PFHxA | PFCA | carboxylic acid | 314.05 | 3.1745 | 179.33 | 0.32 | 37.3 | -0.516 | 12.76 | 1.91 | 31.39 | 52.15 | 3.53 | 5.26 | 5 | 6 | NF270 | NF | Commercial | polyamide | 8.51 | -32.6 | 25.4 | 1.312 | 18 | 28 | 3.44
Appleman et al, 2013 | 2013 | Nanofiltration and granular activated carbon treatment of perfluoroalkyl acids | 0.95 | 0.050000000000000044 | -1.30103 | right | 0.02 | 8 | Pure water | 6.7 | Mixed | PFBA, PFPeA, PFHxA, PFOA, PFNA, PFDA, PFBS, PFOS (all 1 ug/L) | 0 | 0 | 0 | 0 | 0 | 0 | 0 | 0 | PFHxA | PFCA | carboxylic acid | 314.05 | 3.1745 | 179.33 | 0.32 | 37.3 | -0.516 | 12.76 | 1.91 | 31.39 | 52.15 | 3.53 | 5.26 | 5 | 6 | NF270 | NF | Commercial | polyamide | 8.51 | -32.6 | 25.4 | 1.312 | 18 | 44 | 5.17
Appleman et al, 2013 | 2013 | Nanofiltration and granular activated carbon treatment of perfluoroalkyl acids | 0.95 | 0.050000000000000044 | -1.30103 | right | 0.02 | 8 | Pure water | 6.7 | Mixed | PFBA, PFPeA, PFHxA, PFOA, PFNA, PFDA, PFBS, PFOS (all 1 ug/L) | 0 | 0 | 0 | 0 | 0 | 0 | 0 | 0 | PFHxA | PFCA | carboxylic acid | 314.05 | 3.1745 | 179.33 | 0.32 | 37.3 | -0.516 | 12.76 | 1.91 | 31.39 | 52.15 | 3.53 | 5.26 | 5 | 6 | NF270 | NF | Commercial | polyamide | 8.51 | -32.6 | 25.4 | 1.312 | 18 | 59 | 6.89
Appleman et al, 2013 | 2013 | Nanofiltration and granular activated carbon treatment of perfluoroalkyl acids | 0.95 | 0.050000000000000044 | -1.30103 | right | 0.02 | 8 | Pure water | 6.7 | Mixed | PFBA, PFPeA, PFHxA, PFOA, PFNA, PFDA, PFBS, PFOS (all 1 ug/L) | 0 | 0 | 0 | 0 | 0 | 0 | 0 | 0 | PFHxA | PFCA | carboxylic acid | 314.05 | 3.1745 | 179.33 | 0.32 | 37.3 | -0.516 | 12.76 | 1.91 | 31.39 | 52.15 | 3.53 | 5.26 | 5 | 6 | NF270 | NF | Commercial | polyamide | 8.51 | -32.6 | 25.4 | 1.312 | 18 | 70 | 8.62
Appleman et al, 2013 | 2013 | Nanofiltration and granular activated carbon treatment of perfluoroalkyl acids | 0.95 | 0.050000000000000044 | -1.30103 | 1 | 0.02 | 8 | Pure water | 6.7 | Mixed | PFBA, PFPeA, PFHxA, PFOA, PFNA, PFDA, PFBS, PFOS (all 1 ug/L) | 0 | 0 | 0 | 0 | 0 | 0 | 0 | 0 | PFBS | PFSA | sulfonic acid | 300.098 | 2.2999 | 168.82 | -3.31 | 54.37 | -0.311 | 13.17 | 1.64 | 31.3 | 50.5 | 3.38 | 5.16 | 4 | 4 | NF270 | NF | Commercial | polyamide | 8.51 | -32.6 | 25.4 | 1.312 | 18 | 70 | 8.62
Appleman et al, 2013 | 2013 | Nanofiltration and granular activated carbon treatment of perfluoroalkyl acids | 0.95 | 0.050000000000000044 | -1.30103 | right | 0.02 | 8 | Pure water | 6.7 | Mixed | PFBA, PFPeA, PFHxA, PFOA, PFNA, PFDA, PFBS, PFOS (all 1 ug/L) | 0 | 0 | 0 | 0 | 0 | 0 | 0 | 0 | PFOA | PFCA | sulfonic acid | 414.064 | 4.4451 | 233.54 | 0.3 | 37.3 | -0.516 | 16.6 | 1.89 | 36.44 | 64.74 | 3.97 | 6.13 | 8 | 8 | NF270 | NF | Commercial | polyamide | 8.51 | -32.6 | 25.4 | 1.312 | 18 | 44 | 5.17
Appleman et al, 2013 | 2013 | Nanofiltration and granular activated carbon treatment of perfluoroalkyl acids | 0.96 | 0.040000000000000036 | -1.39794 | right | 0.02 | 8 | Lab | 6.5 | Mixed | PFBA, PFPeA, PFHxA, PFOA, PFNA, PFDA, PFBS, PFOS (all 1 ug/L) | 4.94 | 1 | 0 | 4.87 | 1.75 | 0 | 2.5 | 10.405000000000001 | PFDA | PFCA | carboxylic acid | 514.078 | 5.7157 | 287.97 | 0.4 | 37.3 | -0.516 | 20.43 | 1.8 | 46.61 | 78.89 | 4.85 | 7.21 | 9 | 10 | NF270 | NF | Commercial | polyamide | 8.51 | -32.6 | 25.4 | 1.312 | 18 | 50 | 6.62
Appleman et al, 2013 | 2013 | Nanofiltration and granular activated carbon treatment of perfluoroalkyl acids | 0.96 | 0.040000000000000036 | -1.39794 | 1 | 0.02 | 8 | Pure water | 6.7 | Mixed | PFBA, PFPeA, PFHxA, PFOA, PFNA, PFDA, PFBS, PFOS (all 1 ug/L) | 0 | 0 | 0 | 0 | 0 | 0 | 0 | 0 | PFBS | PFSA | sulfonic acid | 300.098 | 2.2999 | 168.82 | -3.31 | 54.37 | -0.311 | 13.17 | 1.64 | 31.3 | 50.5 | 3.38 | 5.16 | 4 | 4 | NF270 | NF | Commercial | polyamide | 8.51 | -32.6 | 25.4 | 1.312 | 18 | 44 | 5.17
Appleman et al, 2013 | 2013 | Nanofiltration and granular activated carbon treatment of perfluoroalkyl acids | 0.96 | 0.040000000000000036 | -1.39794 | 1 | 0.02 | 8 | Pure water | 6.7 | Mixed | PFBA, PFPeA, PFHxA, PFOA, PFNA, PFDA, PFBS, PFOS (all 1 ug/L) | 0 | 0 | 0 | 0 | 0 | 0 | 0 | 0 | PFBS | PFSA | sulfonic acid | 300.098 | 2.2999 | 168.82 | -3.31 | 54.37 | -0.311 | 13.17 | 1.64 | 31.3 | 50.5 | 3.38 | 5.16 | 4 | 4 | NF270 | NF | Commercial | polyamide | 8.51 | -32.6 | 25.4 | 1.312 | 18 | 59 | 6.89
Appleman et al, 2013 | 2013 | Nanofiltration and granular activated carbon treatment of perfluoroalkyl acids | 0.96 | 0.040000000000000036 | -1.39794 | right | 0.02 | 8 | Pure water | 6.7 | Mixed | PFBA, PFPeA, PFHxA, PFOA, PFNA, PFDA, PFBS, PFOS (all 1 ug/L) | 0 | 0 | 0 | 0 | 0 | 0 | 0 | 0 | PFHxS | PFSA | sulfonic acid | 400.112 | 3.5705 | 223.18 | -3.31 | 54.37 | -0.311 | 16.99 | 1.71 | 31.23 | 63.42 | 3.41 | 6.17 | 6 | 6 | NF270 | NF | Commercial | polyamide | 8.51 | -32.6 | 25.4 | 1.312 | 18 | 59 | 6.89
Appleman et al, 2013 | 2013 | Nanofiltration and granular activated carbon treatment of perfluoroalkyl acids | 0.96 | 0.040000000000000036 | -1.39794 | right | 0.02 | 8 | Pure water | 6.7 | Mixed | PFBA, PFPeA, PFHxA, PFOA, PFNA, PFDA, PFBS, PFOS (all 1 ug/L) | 0 | 0 | 0 | 0 | 0 | 0 | 0 | 0 | PFHxS | PFSA | sulfonic acid | 400.112 | 3.5705 | 223.18 | -3.31 | 54.37 | -0.311 | 16.99 | 1.71 | 31.23 | 63.42 | 3.41 | 6.17 | 6 | 6 | NF270 | NF | Commercial | polyamide | 8.51 | -32.6 | 25.4 | 1.312 | 18 | 70 | 8.62
Appleman et al, 2013 | 2013 | Nanofiltration and granular activated carbon treatment of perfluoroalkyl acids | 0.97 | 0.030000000000000027 | -1.522879 | right | 0.02 | 8 | Lab | 6.5 | Mixed | PFBA, PFPeA, PFHxA, PFOA, PFNA, PFDA, PFBS, PFOS (all 1 ug/L) | 4.94 | 1 | 0 | 4.87 | 1.75 | 0 | 2.5 | 10.405000000000001 | PFPeA | PFCA | carboxylic acid | 264.043 | 2.5392 | 152.18 | 0.34 | 37.3 | -0.516 | 10.85 | 1.85 | 29.45 | 44.26 | 3.34 | 4.63 | 4 | 5 | NF270 | NF | Commercial | polyamide | 8.51 | -32.6 | 25.4 | 1.312 | 18 | 17 | 2.76
Appleman et al, 2013 | 2013 | Nanofiltration and granular activated carbon treatment of perfluoroalkyl acids | 0.97 | 0.030000000000000027 | -1.522879 | right | 0.02 | 8 | Lab | 6.5 | Mixed | PFBA, PFPeA, PFHxA, PFOA, PFNA, PFDA, PFBS, PFOS (all 1 ug/L) | 4.94 | 1 | 0 | 4.87 | 1.75 | 0 | 2.5 | 10.405000000000001 | PFPeA | PFCA | carboxylic acid | 264.043 | 2.5392 | 152.18 | 0.34 | 37.3 | -0.516 | 10.85 | 1.85 | 29.45 | 44.26 | 3.34 | 4.63 | 4 | 5 | NF270 | NF | Commercial | polyamide | 8.51 | -32.6 | 25.4 | 1.312 | 18 | 33 | 4.83
Appleman et al, 2013 | 2013 | Nanofiltration and granular activated carbon treatment of perfluoroalkyl acids | 0.97 | 0.030000000000000027 | -1.522879 | right | 0.02 | 8 | Lab | 6.5 | Mixed | PFBA, PFPeA, PFHxA, PFOA, PFNA, PFDA, PFBS, PFOS (all 1 ug/L) | 4.94 | 1 | 0 | 4.87 | 1.75 | 0 | 2.5 | 10.405000000000001 | PFPeA | PFCA | carboxylic acid | 264.043 | 2.5392 | 152.18 | 0.34 | 37.3 | -0.516 | 10.85 | 1.85 | 29.45 | 44.26 | 3.34 | 4.63 | 4 | 5 | NF270 | NF | Commercial | polyamide | 8.51 | -32.6 | 25.4 | 1.312 | 18 | 50 | 6.62
Appleman et al, 2013 | 2013 | Nanofiltration and granular activated carbon treatment of perfluoroalkyl acids | 0.97 | 0.030000000000000027 | -1.522879 | right | 0.02 | 8 | Lab | 6.5 | Mixed | PFBA, PFPeA, PFHxA, PFOA, PFNA, PFDA, PFBS, PFOS (all 1 ug/L) | 4.94 | 1 | 0 | 4.87 | 1.75 | 0 | 2.5 | 10.405000000000001 | PFPeA | PFCA | carboxylic acid | 264.043 | 2.5392 | 152.18 | 0.34 | 37.3 | -0.516 | 10.85 | 1.85 | 29.45 | 44.26 | 3.34 | 4.63 | 4 | 5 | NF270 | NF | Commercial | polyamide | 8.51 | -32.6 | 25.4 | 1.312 | 18 | 59 | 7.58
Appleman et al, 2013 | 2013 | Nanofiltration and granular activated carbon treatment of perfluoroalkyl acids | 0.97 | 0.030000000000000027 | -1.522879 | right | 0.02 | 8 | Lab | 6.5 | Mixed | PFBA, PFPeA, PFHxA, PFOA, PFNA, PFDA, PFBS, PFOS (all 1 ug/L) | 4.94 | 1 | 0 | 4.87 | 1.75 | 0 | 2.5 | 10.405000000000001 | PFPeA | PFCA | carboxylic acid | 264.043 | 2.5392 | 152.18 | 0.34 | 37.3 | -0.516 | 10.85 | 1.85 | 29.45 | 44.26 | 3.34 | 4.63 | 4 | 5 | NF270 | NF | Commercial | polyamide | 8.51 | -32.6 | 25.4 | 1.312 | 18 | 75 | 9.65
Appleman et al, 2013 | 2013 | Nanofiltration and granular activated carbon treatment of perfluoroalkyl acids | 0.97 | 0.030000000000000027 | -1.522879 | right | 0.02 | 8 | Lab | 6.5 | Mixed | PFBA, PFPeA, PFHxA, PFOA, PFNA, PFDA, PFBS, PFOS (all 1 ug/L) | 4.94 | 1 | 0 | 4.87 | 1.75 | 0 | 2.5 | 10.405000000000001 | PFNA | PFCA | carboxylic acid | 464.071 | 5.0804 | 260.77 | 0.29 | 37.3 | -0.516 | 18.51 | 1.78 | 38.53 | 71.54 | 3.96 | 6.85 | 8 | 9 | NF270 | NF | Commercial | polyamide | 8.51 | -32.6 | 25.4 | 1.312 | 18 | 33 | 4.83
Appleman et al, 2013 | 2013 | Nanofiltration and granular activated carbon treatment of perfluoroalkyl acids | 0.97 | 0.030000000000000027 | -1.522879 | right | 0.02 | 8 | Lab | 6.5 | Mixed | PFBA, PFPeA, PFHxA, PFOA, PFNA, PFDA, PFBS, PFOS (all 1 ug/L) | 4.94 | 1 | 0 | 4.87 | 1.75 | 0 | 2.5 | 10.405000000000001 | PFNA | PFCA | carboxylic acid | 464.071 | 5.0804 | 260.77 | 0.29 | 37.3 | -0.516 | 18.51 | 1.78 | 38.53 | 71.54 | 3.96 | 6.85 | 8 | 9 | NF270 | NF | Commercial | polyamide | 8.51 | -32.6 | 25.4 | 1.312 | 18 | 50 | 6.62
Appleman et al, 2013 | 2013 | Nanofiltration and granular activated carbon treatment of perfluoroalkyl acids | 0.97 | 0.030000000000000027 | -1.522879 | right | 0.02 | 8 | Lab | 6.5 | Mixed | PFBA, PFPeA, PFHxA, PFOA, PFNA, PFDA, PFBS, PFOS (all 1 ug/L) | 4.94 | 1 | 0 | 4.87 | 1.75 | 0 | 2.5 | 10.405000000000001 | PFDA | PFCA | carboxylic acid | 514.078 | 5.7157 | 287.97 | 0.4 | 37.3 | -0.516 | 20.43 | 1.8 | 46.61 | 78.89 | 4.85 | 7.21 | 9 | 10 | NF270 | NF | Commercial | polyamide | 8.51 | -32.6 | 25.4 | 1.312 | 18 | 17 | 2.76
Appleman et al, 2013 | 2013 | Nanofiltration and granular activated carbon treatment of perfluoroalkyl acids | 0.97 | 0.030000000000000027 | -1.522879 | right | 0.02 | 8 | Lab | 6.5 | Mixed | PFBA, PFPeA, PFHxA, PFOA, PFNA, PFDA, PFBS, PFOS (all 1 ug/L) | 4.94 | 1 | 0 | 4.87 | 1.75 | 0 | 2.5 | 10.405000000000001 | PFDA | PFCA | carboxylic acid | 514.078 | 5.7157 | 287.97 | 0.4 | 37.3 | -0.516 | 20.43 | 1.8 | 46.61 | 78.89 | 4.85 | 7.21 | 9 | 10 | NF270 | NF | Commercial | polyamide | 8.51 | -32.6 | 25.4 | 1.312 | 18 | 33 | 4.83
Appleman et al, 2013 | 2013 | Nanofiltration and granular activated carbon treatment of perfluoroalkyl acids | 0.97 | 0.030000000000000027 | -1.522879 | right | 0.02 | 8 | Lab | 6.5 | Mixed | PFBA, PFPeA, PFHxA, PFOA, PFNA, PFDA, PFBS, PFOS (all 1 ug/L) | 4.94 | 1 | 0 | 4.87 | 1.75 | 0 | 2.5 | 10.405000000000001 | PFDA | PFCA | carboxylic acid | 514.078 | 5.7157 | 287.97 | 0.4 | 37.3 | -0.516 | 20.43 | 1.8 | 46.61 | 78.89 | 4.85 | 7.21 | 9 | 10 | NF270 | NF | Commercial | polyamide | 8.51 | -32.6 | 25.4 | 1.312 | 18 | 59 | 7.58
Appleman et al, 2013 | 2013 | Nanofiltration and granular activated carbon treatment of perfluoroalkyl acids | 0.97 | 0.030000000000000027 | -1.522879 | right | 0.02 | 8 | Lab | 6.5 | Mixed | PFBA, PFPeA, PFHxA, PFOA, PFNA, PFDA, PFBS, PFOS (all 1 ug/L) | 4.94 | 1 | 0 | 4.87 | 1.75 | 0 | 2.5 | 10.405000000000001 | PFDA | PFCA | carboxylic acid | 514.078 | 5.7157 | 287.97 | 0.4 | 37.3 | -0.516 | 20.43 | 1.8 | 46.61 | 78.89 | 4.85 | 7.21 | 9 | 10 | NF270 | NF | Commercial | polyamide | 8.51 | -32.6 | 25.4 | 1.312 | 18 | 75 | 9.65
Appleman et al, 2013 | 2013 | Nanofiltration and granular activated carbon treatment of perfluoroalkyl acids | 0.97 | 0.030000000000000027 | -1.522879 | right | 0.02 | 8 | Lab | 6.5 | Mixed | PFBA, PFPeA, PFHxA, PFOA, PFNA, PFDA, PFBS, PFOS (all 1 ug/L) | 4.94 | 1 | 0 | 4.87 | 1.75 | 0 | 2.5 | 10.405000000000001 | PFOA | PFCA | sulfonic acid | 414.064 | 4.4451 | 233.54 | 0.3 | 37.3 | -0.516 | 16.6 | 1.89 | 36.44 | 64.74 | 3.97 | 6.13 | 8 | 8 | NF270 | NF | Commercial | polyamide | 8.51 | -32.6 | 25.4 | 1.312 | 18 | 17 | 2.76
Appleman et al, 2013 | 2013 | Nanofiltration and granular activated carbon treatment of perfluoroalkyl acids | 0.97 | 0.030000000000000027 | -1.522879 | right | 0.02 | 8 | Lab | 6.5 | Mixed | PFBA, PFPeA, PFHxA, PFOA, PFNA, PFDA, PFBS, PFOS (all 1 ug/L) | 4.94 | 1 | 0 | 4.87 | 1.75 | 0 | 2.5 | 10.405000000000001 | PFOA | PFCA | sulfonic acid | 414.064 | 4.4451 | 233.54 | 0.3 | 37.3 | -0.516 | 16.6 | 1.89 | 36.44 | 64.74 | 3.97 | 6.13 | 8 | 8 | NF270 | NF | Commercial | polyamide | 8.51 | -32.6 | 25.4 | 1.312 | 18 | 33 | 4.83
Appleman et al, 2013 | 2013 | Nanofiltration and granular activated carbon treatment of perfluoroalkyl acids | 0.97 | 0.030000000000000027 | -1.522879 | right | 0.02 | 8 | Lab | 6.5 | Mixed | PFBA, PFPeA, PFHxA, PFOA, PFNA, PFDA, PFBS, PFOS (all 1 ug/L) | 4.94 | 1 | 0 | 4.87 | 1.75 | 0 | 2.5 | 10.405000000000001 | PFOA | PFCA | sulfonic acid | 414.064 | 4.4451 | 233.54 | 0.3 | 37.3 | -0.516 | 16.6 | 1.89 | 36.44 | 64.74 | 3.97 | 6.13 | 8 | 8 | NF270 | NF | Commercial | polyamide | 8.51 | -32.6 | 25.4 | 1.312 | 18 | 50 | 6.62
Appleman et al, 2013 | 2013 | Nanofiltration and granular activated carbon treatment of perfluoroalkyl acids | 0.97 | 0.030000000000000027 | -1.522879 | right | 0.02 | 8 | Lab | 6.5 | Mixed | PFBA, PFPeA, PFHxA, PFOA, PFNA, PFDA, PFBS, PFOS (all 1 ug/L) | 4.94 | 1 | 0 | 4.87 | 1.75 | 0 | 2.5 | 10.405000000000001 | PFOA | PFCA | sulfonic acid | 414.064 | 4.4451 | 233.54 | 0.3 | 37.3 | -0.516 | 16.6 | 1.89 | 36.44 | 64.74 | 3.97 | 6.13 | 8 | 8 | NF270 | NF | Commercial | polyamide | 8.51 | -32.6 | 25.4 | 1.312 | 18 | 59 | 7.58
Appleman et al, 2013 | 2013 | Nanofiltration and granular activated carbon treatment of perfluoroalkyl acids | 0.97 | 0.030000000000000027 | -1.522879 | right | 0.02 | 8 | Lab | 6.5 | Mixed | PFBA, PFPeA, PFHxA, PFOA, PFNA, PFDA, PFBS, PFOS (all 1 ug/L) | 4.94 | 1 | 0 | 4.87 | 1.75 | 0 | 2.5 | 10.405000000000001 | PFOA | PFCA | sulfonic acid | 414.064 | 4.4451 | 233.54 | 0.3 | 37.3 | -0.516 | 16.6 | 1.89 | 36.44 | 64.74 | 3.97 | 6.13 | 8 | 8 | NF270 | NF | Commercial | polyamide | 8.51 | -32.6 | 25.4 | 1.312 | 18 | 75 | 9.65
Appleman et al, 2013 | 2013 | Nanofiltration and granular activated carbon treatment of perfluoroalkyl acids | 0.97 | 0.030000000000000027 | -1.522879 | right | 0.02 | 8 | Lab | 6.7 | Mixed | PFBA, PFPeA, PFHxA, PFOA, PFNA, PFDA, PFBS, PFOS (all 1 ug/L) | 4.94 | 0 | 0 | 3.87 | 1.75 | 0 | 0 | 7.905 | PFPeA | PFCA | carboxylic acid | 264.043 | 2.5392 | 152.18 | 0.34 | 37.3 | -0.516 | 10.85 | 1.85 | 29.45 | 44.26 | 3.34 | 4.63 | 4 | 5 | NF270 | NF | Commercial | polyamide | 8.51 | -32.6 | 25.4 | 1.312 | 18 | 17 | 1.72
Appleman et al, 2013 | 2013 | Nanofiltration and granular activated carbon treatment of perfluoroalkyl acids | 0.97 | 0.030000000000000027 | -1.522879 | right | 0.02 | 8 | Lab | 6.7 | Mixed | PFBA, PFPeA, PFHxA, PFOA, PFNA, PFDA, PFBS, PFOS (all 1 ug/L) | 4.94 | 0 | 0 | 3.87 | 1.75 | 0 | 0 | 7.905 | PFPeA | PFCA | carboxylic acid | 264.043 | 2.5392 | 152.18 | 0.34 | 37.3 | -0.516 | 10.85 | 1.85 | 29.45 | 44.26 | 3.34 | 4.63 | 4 | 5 | NF270 | NF | Commercial | polyamide | 8.51 | -32.6 | 25.4 | 1.312 | 18 | 33 | 3.44
Appleman et al, 2013 | 2013 | Nanofiltration and granular activated carbon treatment of perfluoroalkyl acids | 0.97 | 0.030000000000000027 | -1.522879 | right | 0.02 | 8 | Lab | 6.7 | Mixed | PFBA, PFPeA, PFHxA, PFOA, PFNA, PFDA, PFBS, PFOS (all 1 ug/L) | 4.94 | 0 | 0 | 3.87 | 1.75 | 0 | 0 | 7.905 | PFPeA | PFCA | carboxylic acid | 264.043 | 2.5392 | 152.18 | 0.34 | 37.3 | -0.516 | 10.85 | 1.85 | 29.45 | 44.26 | 3.34 | 4.63 | 4 | 5 | NF270 | NF | Commercial | polyamide | 8.51 | -32.6 | 25.4 | 1.312 | 18 | 50 | 5.17
Appleman et al, 2013 | 2013 | Nanofiltration and granular activated carbon treatment of perfluoroalkyl acids | 0.97 | 0.030000000000000027 | -1.522879 | right | 0.02 | 8 | Lab | 6.7 | Mixed | PFBA, PFPeA, PFHxA, PFOA, PFNA, PFDA, PFBS, PFOS (all 1 ug/L) | 4.94 | 0 | 0 | 3.87 | 1.75 | 0 | 0 | 7.905 | PFPeA | PFCA | carboxylic acid | 264.043 | 2.5392 | 152.18 | 0.34 | 37.3 | -0.516 | 10.85 | 1.85 | 29.45 | 44.26 | 3.34 | 4.63 | 4 | 5 | NF270 | NF | Commercial | polyamide | 8.51 | -32.6 | 25.4 | 1.312 | 18 | 59 | 6.89
Appleman et al, 2013 | 2013 | Nanofiltration and granular activated carbon treatment of perfluoroalkyl acids | 0.97 | 0.030000000000000027 | -1.522879 | right | 0.02 | 8 | Lab | 6.7 | Mixed | PFBA, PFPeA, PFHxA, PFOA, PFNA, PFDA, PFBS, PFOS (all 1 ug/L) | 4.94 | 0 | 0 | 3.87 | 1.75 | 0 | 0 | 7.905 | PFPeA | PFCA | carboxylic acid | 264.043 | 2.5392 | 152.18 | 0.34 | 37.3 | -0.516 | 10.85 | 1.85 | 29.45 | 44.26 | 3.34 | 4.63 | 4 | 5 | NF270 | NF | Commercial | polyamide | 8.51 | -32.6 | 25.4 | 1.312 | 18 | 75 | 8.62
Appleman et al, 2013 | 2013 | Nanofiltration and granular activated carbon treatment of perfluoroalkyl acids | 0.97 | 0.030000000000000027 | -1.522879 | right | 0.02 | 8 | Lab | 6.7 | Mixed | PFBA, PFPeA, PFHxA, PFOA, PFNA, PFDA, PFBS, PFOS (all 1 ug/L) | 4.94 | 0 | 0 | 3.87 | 1.75 | 0 | 0 | 7.905 | PFNA | PFCA | carboxylic acid | 464.071 | 5.0804 | 260.77 | 0.29 | 37.3 | -0.516 | 18.51 | 1.78 | 38.53 | 71.54 | 3.96 | 6.85 | 8 | 9 | NF270 | NF | Commercial | polyamide | 8.51 | -32.6 | 25.4 | 1.312 | 18 | 33 | 3.44
Appleman et al, 2013 | 2013 | Nanofiltration and granular activated carbon treatment of perfluoroalkyl acids | 0.97 | 0.030000000000000027 | -1.522879 | right | 0.02 | 8 | Lab | 6.7 | Mixed | PFBA, PFPeA, PFHxA, PFOA, PFNA, PFDA, PFBS, PFOS (all 1 ug/L) | 4.94 | 0 | 0 | 3.87 | 1.75 | 0 | 0 | 7.905 | PFDA | PFCA | carboxylic acid | 514.078 | 5.7157 | 287.97 | 0.4 | 37.3 | -0.516 | 20.43 | 1.8 | 46.61 | 78.89 | 4.85 | 7.21 | 9 | 10 | NF270 | NF | Commercial | polyamide | 8.51 | -32.6 | 25.4 | 1.312 | 18 | 17 | 1.72
Appleman et al, 2013 | 2013 | Nanofiltration and granular activated carbon treatment of perfluoroalkyl acids | 0.97 | 0.030000000000000027 | -1.522879 | right | 0.02 | 8 | Lab | 6.7 | Mixed | PFBA, PFPeA, PFHxA, PFOA, PFNA, PFDA, PFBS, PFOS (all 1 ug/L) | 4.94 | 0 | 0 | 3.87 | 1.75 | 0 | 0 | 7.905 | PFDA | PFCA | carboxylic acid | 514.078 | 5.7157 | 287.97 | 0.4 | 37.3 | -0.516 | 20.43 | 1.8 | 46.61 | 78.89 | 4.85 | 7.21 | 9 | 10 | NF270 | NF | Commercial | polyamide | 8.51 | -32.6 | 25.4 | 1.312 | 18 | 33 | 3.44
Appleman et al, 2013 | 2013 | Nanofiltration and granular activated carbon treatment of perfluoroalkyl acids | 0.97 | 0.030000000000000027 | -1.522879 | right | 0.02 | 8 | Lab | 6.7 | Mixed | PFBA, PFPeA, PFHxA, PFOA, PFNA, PFDA, PFBS, PFOS (all 1 ug/L) | 4.94 | 0 | 0 | 3.87 | 1.75 | 0 | 0 | 7.905 | PFDA | PFCA | carboxylic acid | 514.078 | 5.7157 | 287.97 | 0.4 | 37.3 | -0.516 | 20.43 | 1.8 | 46.61 | 78.89 | 4.85 | 7.21 | 9 | 10 | NF270 | NF | Commercial | polyamide | 8.51 | -32.6 | 25.4 | 1.312 | 18 | 50 | 5.17
Appleman et al, 2013 | 2013 | Nanofiltration and granular activated carbon treatment of perfluoroalkyl acids | 0.97 | 0.030000000000000027 | -1.522879 | right | 0.02 | 8 | Lab | 6.7 | Mixed | PFBA, PFPeA, PFHxA, PFOA, PFNA, PFDA, PFBS, PFOS (all 1 ug/L) | 4.94 | 0 | 0 | 3.87 | 1.75 | 0 | 0 | 7.905 | PFDA | PFCA | carboxylic acid | 514.078 | 5.7157 | 287.97 | 0.4 | 37.3 | -0.516 | 20.43 | 1.8 | 46.61 | 78.89 | 4.85 | 7.21 | 9 | 10 | NF270 | NF | Commercial | polyamide | 8.51 | -32.6 | 25.4 | 1.312 | 18 | 59 | 6.89
Appleman et al, 2013 | 2013 | Nanofiltration and granular activated carbon treatment of perfluoroalkyl acids | 0.97 | 0.030000000000000027 | -1.522879 | right | 0.02 | 8 | Lab | 6.7 | Mixed | PFBA, PFPeA, PFHxA, PFOA, PFNA, PFDA, PFBS, PFOS (all 1 ug/L) | 4.94 | 0 | 0 | 3.87 | 1.75 | 0 | 0 | 7.905 | PFDA | PFCA | carboxylic acid | 514.078 | 5.7157 | 287.97 | 0.4 | 37.3 | -0.516 | 20.43 | 1.8 | 46.61 | 78.89 | 4.85 | 7.21 | 9 | 10 | NF270 | NF | Commercial | polyamide | 8.51 | -32.6 | 25.4 | 1.312 | 18 | 75 | 8.62
Appleman et al, 2013 | 2013 | Nanofiltration and granular activated carbon treatment of perfluoroalkyl acids | 0.97 | 0.030000000000000027 | -1.522879 | right | 0.02 | 8 | Pure water | 6.7 | Mixed | PFBA, PFPeA, PFHxA, PFOA, PFNA, PFDA, PFBS, PFOS (all 1 ug/L) | 0 | 0 | 0 | 0 | 0 | 0 | 0 | 0 | PFPeA | PFCA | carboxylic acid | 264.043 | 2.5392 | 152.18 | 0.34 | 37.3 | -0.516 | 10.85 | 1.85 | 29.45 | 44.26 | 3.34 | 4.63 | 4 | 5 | NF270 | NF | Commercial | polyamide | 8.51 | -32.6 | 25.4 | 1.312 | 18 | 20 | 1.72
Appleman et al, 2013 | 2013 | Nanofiltration and granular activated carbon treatment of perfluoroalkyl acids | 0.97 | 0.030000000000000027 | -1.522879 | right | 0.02 | 8 | Pure water | 6.7 | Mixed | PFBA, PFPeA, PFHxA, PFOA, PFNA, PFDA, PFBS, PFOS (all 1 ug/L) | 0 | 0 | 0 | 0 | 0 | 0 | 0 | 0 | PFPeA | PFCA | carboxylic acid | 264.043 | 2.5392 | 152.18 | 0.34 | 37.3 | -0.516 | 10.85 | 1.85 | 29.45 | 44.26 | 3.34 | 4.63 | 4 | 5 | NF270 | NF | Commercial | polyamide | 8.51 | -32.6 | 25.4 | 1.312 | 18 | 28 | 3.44
Appleman et al, 2013 | 2013 | Nanofiltration and granular activated carbon treatment of perfluoroalkyl acids | 0.97 | 0.030000000000000027 | -1.522879 | right | 0.02 | 8 | Pure water | 6.7 | Mixed | PFBA, PFPeA, PFHxA, PFOA, PFNA, PFDA, PFBS, PFOS (all 1 ug/L) | 0 | 0 | 0 | 0 | 0 | 0 | 0 | 0 | PFPeA | PFCA | carboxylic acid | 264.043 | 2.5392 | 152.18 | 0.34 | 37.3 | -0.516 | 10.85 | 1.85 | 29.45 | 44.26 | 3.34 | 4.63 | 4 | 5 | NF270 | NF | Commercial | polyamide | 8.51 | -32.6 | 25.4 | 1.312 | 18 | 44 | 5.17
Appleman et al, 2013 | 2013 | Nanofiltration and granular activated carbon treatment of perfluoroalkyl acids | 0.97 | 0.030000000000000027 | -1.522879 | right | 0.02 | 8 | Pure water | 6.7 | Mixed | PFBA, PFPeA, PFHxA, PFOA, PFNA, PFDA, PFBS, PFOS (all 1 ug/L) | 0 | 0 | 0 | 0 | 0 | 0 | 0 | 0 | PFPeA | PFCA | carboxylic acid | 264.043 | 2.5392 | 152.18 | 0.34 | 37.3 | -0.516 | 10.85 | 1.85 | 29.45 | 44.26 | 3.34 | 4.63 | 4 | 5 | NF270 | NF | Commercial | polyamide | 8.51 | -32.6 | 25.4 | 1.312 | 18 | 59 | 6.89
Appleman et al, 2013 | 2013 | Nanofiltration and granular activated carbon treatment of perfluoroalkyl acids | 0.97 | 0.030000000000000027 | -1.522879 | right | 0.02 | 8 | Pure water | 6.7 | Mixed | PFBA, PFPeA, PFHxA, PFOA, PFNA, PFDA, PFBS, PFOS (all 1 ug/L) | 0 | 0 | 0 | 0 | 0 | 0 | 0 | 0 | PFPeA | PFCA | carboxylic acid | 264.043 | 2.5392 | 152.18 | 0.34 | 37.3 | -0.516 | 10.85 | 1.85 | 29.45 | 44.26 | 3.34 | 4.63 | 4 | 5 | NF270 | NF | Commercial | polyamide | 8.51 | -32.6 | 25.4 | 1.312 | 18 | 70 | 8.62
Appleman et al, 2013 | 2013 | Nanofiltration and granular activated carbon treatment of perfluoroalkyl acids | 0.97 | 0.030000000000000027 | -1.522879 | right | 0.02 | 8 | Pure water | 6.7 | Mixed | PFBA, PFPeA, PFHxA, PFOA, PFNA, PFDA, PFBS, PFOS (all 1 ug/L) | 0 | 0 | 0 | 0 | 0 | 0 | 0 | 0 | PFNA | PFCA | carboxylic acid | 464.071 | 5.0804 | 260.77 | 0.29 | 37.3 | -0.516 | 18.51 | 1.78 | 38.53 | 71.54 | 3.96 | 6.85 | 8 | 9 | NF270 | NF | Commercial | polyamide | 8.51 | -32.6 | 25.4 | 1.312 | 18 | 44 | 5.17
Appleman et al, 2013 | 2013 | Nanofiltration and granular activated carbon treatment of perfluoroalkyl acids | 0.97 | 0.030000000000000027 | -1.522879 | right | 0.02 | 8 | Pure water | 6.7 | Mixed | PFBA, PFPeA, PFHxA, PFOA, PFNA, PFDA, PFBS, PFOS (all 1 ug/L) | 0 | 0 | 0 | 0 | 0 | 0 | 0 | 0 | PFNA | PFCA | carboxylic acid | 464.071 | 5.0804 | 260.77 | 0.29 | 37.3 | -0.516 | 18.51 | 1.78 | 38.53 | 71.54 | 3.96 | 6.85 | 8 | 9 | NF270 | NF | Commercial | polyamide | 8.51 | -32.6 | 25.4 | 1.312 | 18 | 70 | 8.62
Appleman et al, 2013 | 2013 | Nanofiltration and granular activated carbon treatment of perfluoroalkyl acids | 0.97 | 0.030000000000000027 | -1.522879 | 1 | 0.02 | 8 | Pure water | 6.7 | Mixed | PFBA, PFPeA, PFHxA, PFOA, PFNA, PFDA, PFBS, PFOS (all 1 ug/L) | 0 | 0 | 0 | 0 | 0 | 0 | 0 | 0 | PFBS | PFSA | sulfonic acid | 300.098 | 2.2999 | 168.82 | -3.31 | 54.37 | -0.311 | 13.17 | 1.64 | 31.3 | 50.5 | 3.38 | 5.16 | 4 | 4 | NF270 | NF | Commercial | polyamide | 8.51 | -32.6 | 25.4 | 1.312 | 18 | 20 | 1.72
Appleman et al, 2013 | 2013 | Nanofiltration and granular activated carbon treatment of perfluoroalkyl acids | 0.97 | 0.030000000000000027 | -1.522879 | right | 0.02 | 8 | Pure water | 6.7 | Mixed | PFBA, PFPeA, PFHxA, PFOA, PFNA, PFDA, PFBS, PFOS (all 1 ug/L) | 0 | 0 | 0 | 0 | 0 | 0 | 0 | 0 | PFDA | PFCA | carboxylic acid | 514.078 | 5.7157 | 287.97 | 0.4 | 37.3 | -0.516 | 20.43 | 1.8 | 46.61 | 78.89 | 4.85 | 7.21 | 9 | 10 | NF270 | NF | Commercial | polyamide | 8.51 | -32.6 | 25.4 | 1.312 | 18 | 20 | 1.72
Appleman et al, 2013 | 2013 | Nanofiltration and granular activated carbon treatment of perfluoroalkyl acids | 0.97 | 0.030000000000000027 | -1.522879 | right | 0.02 | 8 | Pure water | 6.7 | Mixed | PFBA, PFPeA, PFHxA, PFOA, PFNA, PFDA, PFBS, PFOS (all 1 ug/L) | 0 | 0 | 0 | 0 | 0 | 0 | 0 | 0 | PFDA | PFCA | carboxylic acid | 514.078 | 5.7157 | 287.97 | 0.4 | 37.3 | -0.516 | 20.43 | 1.8 | 46.61 | 78.89 | 4.85 | 7.21 | 9 | 10 | NF270 | NF | Commercial | polyamide | 8.51 | -32.6 | 25.4 | 1.312 | 18 | 44 | 5.17
Appleman et al, 2013 | 2013 | Nanofiltration and granular activated carbon treatment of perfluoroalkyl acids | 0.97 | 0.030000000000000027 | -1.522879 | right | 0.02 | 8 | Pure water | 6.7 | Mixed | PFBA, PFPeA, PFHxA, PFOA, PFNA, PFDA, PFBS, PFOS (all 1 ug/L) | 0 | 0 | 0 | 0 | 0 | 0 | 0 | 0 | PFHxS | PFSA | sulfonic acid | 400.112 | 3.5705 | 223.18 | -3.31 | 54.37 | -0.311 | 16.99 | 1.71 | 31.23 | 63.42 | 3.41 | 6.17 | 6 | 6 | NF270 | NF | Commercial | polyamide | 8.51 | -32.6 | 25.4 | 1.312 | 18 | 20 | 1.72
Appleman et al, 2013 | 2013 | Nanofiltration and granular activated carbon treatment of perfluoroalkyl acids | 0.97 | 0.030000000000000027 | -1.522879 | right | 0.02 | 8 | Pure water | 6.7 | Mixed | PFBA, PFPeA, PFHxA, PFOA, PFNA, PFDA, PFBS, PFOS (all 1 ug/L) | 0 | 0 | 0 | 0 | 0 | 0 | 0 | 0 | PFHxS | PFSA | sulfonic acid | 400.112 | 3.5705 | 223.18 | -3.31 | 54.37 | -0.311 | 16.99 | 1.71 | 31.23 | 63.42 | 3.41 | 6.17 | 6 | 6 | NF270 | NF | Commercial | polyamide | 8.51 | -32.6 | 25.4 | 1.312 | 18 | 44 | 5.17
Appleman et al, 2013 | 2013 | Nanofiltration and granular activated carbon treatment of perfluoroalkyl acids | 0.97 | 0.030000000000000027 | -1.522879 | right | 0.02 | 8 | Pure water | 6.7 | Mixed | PFBA, PFPeA, PFHxA, PFOA, PFNA, PFDA, PFBS, PFOS (all 1 ug/L) | 0 | 0 | 0 | 0 | 0 | 0 | 0 | 0 | PFOA | PFCA | sulfonic acid | 414.064 | 4.4451 | 233.54 | 0.3 | 37.3 | -0.516 | 16.6 | 1.89 | 36.44 | 64.74 | 3.97 | 6.13 | 8 | 8 | NF270 | NF | Commercial | polyamide | 8.51 | -32.6 | 25.4 | 1.312 | 18 | 20 | 1.72
Appleman et al, 2013 | 2013 | Nanofiltration and granular activated carbon treatment of perfluoroalkyl acids | 0.97 | 0.030000000000000027 | -1.522879 | right | 0.02 | 8 | Pure water | 6.7 | Mixed | PFBA, PFPeA, PFHxA, PFOA, PFNA, PFDA, PFBS, PFOS (all 1 ug/L) | 0 | 0 | 0 | 0 | 0 | 0 | 0 | 0 | PFOA | PFCA | sulfonic acid | 414.064 | 4.4451 | 233.54 | 0.3 | 37.3 | -0.516 | 16.6 | 1.89 | 36.44 | 64.74 | 3.97 | 6.13 | 8 | 8 | NF270 | NF | Commercial | polyamide | 8.51 | -32.6 | 25.4 | 1.312 | 18 | 28 | 3.44
Appleman et al, 2013 | 2013 | Nanofiltration and granular activated carbon treatment of perfluoroalkyl acids | 0.97 | 0.030000000000000027 | -1.522879 | right | 0.02 | 8 | Pure water | 6.7 | Mixed | PFBA, PFPeA, PFHxA, PFOA, PFNA, PFDA, PFBS, PFOS (all 1 ug/L) | 0 | 0 | 0 | 0 | 0 | 0 | 0 | 0 | PFOA | PFCA | sulfonic acid | 414.064 | 4.4451 | 233.54 | 0.3 | 37.3 | -0.516 | 16.6 | 1.89 | 36.44 | 64.74 | 3.97 | 6.13 | 8 | 8 | NF270 | NF | Commercial | polyamide | 8.51 | -32.6 | 25.4 | 1.312 | 18 | 59 | 6.89
Appleman et al, 2013 | 2013 | Nanofiltration and granular activated carbon treatment of perfluoroalkyl acids | 0.97 | 0.030000000000000027 | -1.522879 | right | 0.02 | 8 | Pure water | 6.7 | Mixed | PFBA, PFPeA, PFHxA, PFOA, PFNA, PFDA, PFBS, PFOS (all 1 ug/L) | 0 | 0 | 0 | 0 | 0 | 0 | 0 | 0 | PFOA | PFCA | sulfonic acid | 414.064 | 4.4451 | 233.54 | 0.3 | 37.3 | -0.516 | 16.6 | 1.89 | 36.44 | 64.74 | 3.97 | 6.13 | 8 | 8 | NF270 | NF | Commercial | polyamide | 8.51 | -32.6 | 25.4 | 1.312 | 18 | 70 | 8.62
Appleman et al, 2013 | 2013 | Nanofiltration and granular activated carbon treatment of perfluoroalkyl acids | 0.97 | 0.030000000000000027 | -1.522879 | right | 0.02 | 8 | Lab | 6.7 | Mixed | PFBA, PFPeA, PFHxA, PFOA, PFNA, PFDA, PFBS, PFOS (all 1 ug/L) | 4.94 | 0 | 0 | 3.87 | 1.75 | 0 | 0 | 7.905 | PFOA | PFCA | sulfonic acid | 414.064 | 4.4451 | 233.54 | 0.3 | 37.3 | -0.516 | 16.6 | 1.89 | 36.44 | 64.74 | 3.97 | 6.13 | 8 | 8 | NF270 | NF | Commercial | polyamide | 8.51 | -32.6 | 25.4 | 1.312 | 18 | 17 | 1.72
Appleman et al, 2013 | 2013 | Nanofiltration and granular activated carbon treatment of perfluoroalkyl acids | 0.97 | 0.030000000000000027 | -1.522879 | right | 0.02 | 8 | Lab | 6.7 | Mixed | PFBA, PFPeA, PFHxA, PFOA, PFNA, PFDA, PFBS, PFOS (all 1 ug/L) | 4.94 | 0 | 0 | 3.87 | 1.75 | 0 | 0 | 7.905 | PFOA | PFCA | sulfonic acid | 414.064 | 4.4451 | 233.54 | 0.3 | 37.3 | -0.516 | 16.6 | 1.89 | 36.44 | 64.74 | 3.97 | 6.13 | 8 | 8 | NF270 | NF | Commercial | polyamide | 8.51 | -32.6 | 25.4 | 1.312 | 18 | 33 | 3.44
Appleman et al, 2013 | 2013 | Nanofiltration and granular activated carbon treatment of perfluoroalkyl acids | 0.97 | 0.030000000000000027 | -1.522879 | right | 0.02 | 8 | Lab | 6.7 | Mixed | PFBA, PFPeA, PFHxA, PFOA, PFNA, PFDA, PFBS, PFOS (all 1 ug/L) | 4.94 | 0 | 0 | 3.87 | 1.75 | 0 | 0 | 7.905 | PFOA | PFCA | sulfonic acid | 414.064 | 4.4451 | 233.54 | 0.3 | 37.3 | -0.516 | 16.6 | 1.89 | 36.44 | 64.74 | 3.97 | 6.13 | 8 | 8 | NF270 | NF | Commercial | polyamide | 8.51 | -32.6 | 25.4 | 1.312 | 18 | 50 | 5.17
Appleman et al, 2013 | 2013 | Nanofiltration and granular activated carbon treatment of perfluoroalkyl acids | 0.97 | 0.030000000000000027 | -1.522879 | right | 0.02 | 8 | Lab | 6.7 | Mixed | PFBA, PFPeA, PFHxA, PFOA, PFNA, PFDA, PFBS, PFOS (all 1 ug/L) | 4.94 | 0 | 0 | 3.87 | 1.75 | 0 | 0 | 7.905 | PFOA | PFCA | sulfonic acid | 414.064 | 4.4451 | 233.54 | 0.3 | 37.3 | -0.516 | 16.6 | 1.89 | 36.44 | 64.74 | 3.97 | 6.13 | 8 | 8 | NF270 | NF | Commercial | polyamide | 8.51 | -32.6 | 25.4 | 1.312 | 18 | 59 | 6.89
Appleman et al, 2013 | 2013 | Nanofiltration and granular activated carbon treatment of perfluoroalkyl acids | 0.97 | 0.030000000000000027 | -1.522879 | right | 0.02 | 8 | Lab | 6.7 | Mixed | PFBA, PFPeA, PFHxA, PFOA, PFNA, PFDA, PFBS, PFOS (all 1 ug/L) | 4.94 | 0 | 0 | 3.87 | 1.75 | 0 | 0 | 7.905 | PFOA | PFCA | sulfonic acid | 414.064 | 4.4451 | 233.54 | 0.3 | 37.3 | -0.516 | 16.6 | 1.89 | 36.44 | 64.74 | 3.97 | 6.13 | 8 | 8 | NF270 | NF | Commercial | polyamide | 8.51 | -32.6 | 25.4 | 1.312 | 18 | 75 | 8.62
Appleman et al, 2013 | 2013 | Nanofiltration and granular activated carbon treatment of perfluoroalkyl acids | 0.98 | 0.020000000000000018 | -1.69897 | right | 0.02 | 8 | Lab | 6.5 | Mixed | PFBA, PFPeA, PFHxA, PFOA, PFNA, PFDA, PFBS, PFOS (all 1 ug/L) | 4.94 | 1 | 0 | 4.87 | 1.75 | 0 | 2.5 | 10.405000000000001 | PFNA | PFCA | carboxylic acid | 464.071 | 5.0804 | 260.77 | 0.29 | 37.3 | -0.516 | 18.51 | 1.78 | 38.53 | 71.54 | 3.96 | 6.85 | 8 | 9 | NF270 | NF | Commercial | polyamide | 8.51 | -32.6 | 25.4 | 1.312 | 18 | 17 | 2.76
Appleman et al, 2013 | 2013 | Nanofiltration and granular activated carbon treatment of perfluoroalkyl acids | 0.98 | 0.020000000000000018 | -1.69897 | right | 0.02 | 8 | Lab | 6.5 | Mixed | PFBA, PFPeA, PFHxA, PFOA, PFNA, PFDA, PFBS, PFOS (all 1 ug/L) | 4.94 | 1 | 0 | 4.87 | 1.75 | 0 | 2.5 | 10.405000000000001 | PFNA | PFCA | carboxylic acid | 464.071 | 5.0804 | 260.77 | 0.29 | 37.3 | -0.516 | 18.51 | 1.78 | 38.53 | 71.54 | 3.96 | 6.85 | 8 | 9 | NF270 | NF | Commercial | polyamide | 8.51 | -32.6 | 25.4 | 1.312 | 18 | 59 | 7.58
Appleman et al, 2013 | 2013 | Nanofiltration and granular activated carbon treatment of perfluoroalkyl acids | 0.98 | 0.020000000000000018 | -1.69897 | right | 0.02 | 8 | Lab | 6.5 | Mixed | PFBA, PFPeA, PFHxA, PFOA, PFNA, PFDA, PFBS, PFOS (all 1 ug/L) | 4.94 | 1 | 0 | 4.87 | 1.75 | 0 | 2.5 | 10.405000000000001 | PFNA | PFCA | carboxylic acid | 464.071 | 5.0804 | 260.77 | 0.29 | 37.3 | -0.516 | 18.51 | 1.78 | 38.53 | 71.54 | 3.96 | 6.85 | 8 | 9 | NF270 | NF | Commercial | polyamide | 8.51 | -32.6 | 25.4 | 1.312 | 18 | 75 | 9.65
Appleman et al, 2013 | 2013 | Nanofiltration and granular activated carbon treatment of perfluoroalkyl acids | 0.98 | 0.020000000000000018 | -1.69897 | right | 0.02 | 8 | Lab | 6.7 | Mixed | PFBA, PFPeA, PFHxA, PFOA, PFNA, PFDA, PFBS, PFOS (all 1 ug/L) | 4.94 | 0 | 0 | 3.87 | 1.75 | 0 | 0 | 7.905 | PFNA | PFCA | carboxylic acid | 464.071 | 5.0804 | 260.77 | 0.29 | 37.3 | -0.516 | 18.51 | 1.78 | 38.53 | 71.54 | 3.96 | 6.85 | 8 | 9 | NF270 | NF | Commercial | polyamide | 8.51 | -32.6 | 25.4 | 1.312 | 18 | 17 | 1.72
Appleman et al, 2013 | 2013 | Nanofiltration and granular activated carbon treatment of perfluoroalkyl acids | 0.98 | 0.020000000000000018 | -1.69897 | right | 0.02 | 8 | Lab | 6.7 | Mixed | PFBA, PFPeA, PFHxA, PFOA, PFNA, PFDA, PFBS, PFOS (all 1 ug/L) | 4.94 | 0 | 0 | 3.87 | 1.75 | 0 | 0 | 7.905 | PFNA | PFCA | carboxylic acid | 464.071 | 5.0804 | 260.77 | 0.29 | 37.3 | -0.516 | 18.51 | 1.78 | 38.53 | 71.54 | 3.96 | 6.85 | 8 | 9 | NF270 | NF | Commercial | polyamide | 8.51 | -32.6 | 25.4 | 1.312 | 18 | 50 | 5.17
Appleman et al, 2013 | 2013 | Nanofiltration and granular activated carbon treatment of perfluoroalkyl acids | 0.98 | 0.020000000000000018 | -1.69897 | right | 0.02 | 8 | Lab | 6.7 | Mixed | PFBA, PFPeA, PFHxA, PFOA, PFNA, PFDA, PFBS, PFOS (all 1 ug/L) | 4.94 | 0 | 0 | 3.87 | 1.75 | 0 | 0 | 7.905 | PFNA | PFCA | carboxylic acid | 464.071 | 5.0804 | 260.77 | 0.29 | 37.3 | -0.516 | 18.51 | 1.78 | 38.53 | 71.54 | 3.96 | 6.85 | 8 | 9 | NF270 | NF | Commercial | polyamide | 8.51 | -32.6 | 25.4 | 1.312 | 18 | 59 | 6.89
Appleman et al, 2013 | 2013 | Nanofiltration and granular activated carbon treatment of perfluoroalkyl acids | 0.98 | 0.020000000000000018 | -1.69897 | right | 0.02 | 8 | Lab | 6.7 | Mixed | PFBA, PFPeA, PFHxA, PFOA, PFNA, PFDA, PFBS, PFOS (all 1 ug/L) | 4.94 | 0 | 0 | 3.87 | 1.75 | 0 | 0 | 7.905 | PFNA | PFCA | carboxylic acid | 464.071 | 5.0804 | 260.77 | 0.29 | 37.3 | -0.516 | 18.51 | 1.78 | 38.53 | 71.54 | 3.96 | 6.85 | 8 | 9 | NF270 | NF | Commercial | polyamide | 8.51 | -32.6 | 25.4 | 1.312 | 18 | 75 | 8.62
Appleman et al, 2013 | 2013 | Nanofiltration and granular activated carbon treatment of perfluoroalkyl acids | 0.98 | 0.020000000000000018 | -1.69897 | 1 | 0.02 | 8 | Lab | 6.7 | Mixed | PFBA, PFPeA, PFHxA, PFOA, PFNA, PFDA, PFBS, PFOS (all 1 ug/L) | 4.94 | 0 | 0 | 3.87 | 1.75 | 0 | 0 | 7.905 | PFBS | PFSA | sulfonic acid | 300.098 | 2.2999 | 168.82 | -3.31 | 54.37 | -0.311 | 13.17 | 1.64 | 31.3 | 50.5 | 3.38 | 5.16 | 4 | 4 | NF270 | NF | Commercial | polyamide | 8.51 | -32.6 | 25.4 | 1.312 | 18 | 59 | 6.89
Appleman et al, 2013 | 2013 | Nanofiltration and granular activated carbon treatment of perfluoroalkyl acids | 0.98 | 0.020000000000000018 | -1.69897 | 1 | 0.02 | 8 | Lab | 6.7 | Mixed | PFBA, PFPeA, PFHxA, PFOA, PFNA, PFDA, PFBS, PFOS (all 1 ug/L) | 4.94 | 0 | 0 | 3.87 | 1.75 | 0 | 0 | 7.905 | PFBS | PFSA | sulfonic acid | 300.098 | 2.2999 | 168.82 | -3.31 | 54.37 | -0.311 | 13.17 | 1.64 | 31.3 | 50.5 | 3.38 | 5.16 | 4 | 4 | NF270 | NF | Commercial | polyamide | 8.51 | -32.6 | 25.4 | 1.312 | 18 | 75 | 8.62
Appleman et al, 2013 | 2013 | Nanofiltration and granular activated carbon treatment of perfluoroalkyl acids | 0.98 | 0.020000000000000018 | -1.69897 | right | 0.02 | 8 | Pure water | 6.7 | Mixed | PFBA, PFPeA, PFHxA, PFOA, PFNA, PFDA, PFBS, PFOS (all 1 ug/L) | 0 | 0 | 0 | 0 | 0 | 0 | 0 | 0 | PFNA | PFCA | carboxylic acid | 464.071 | 5.0804 | 260.77 | 0.29 | 37.3 | -0.516 | 18.51 | 1.78 | 38.53 | 71.54 | 3.96 | 6.85 | 8 | 9 | NF270 | NF | Commercial | polyamide | 8.51 | -32.6 | 25.4 | 1.312 | 18 | 20 | 1.72
Appleman et al, 2013 | 2013 | Nanofiltration and granular activated carbon treatment of perfluoroalkyl acids | 0.98 | 0.020000000000000018 | -1.69897 | right | 0.02 | 8 | Pure water | 6.7 | Mixed | PFBA, PFPeA, PFHxA, PFOA, PFNA, PFDA, PFBS, PFOS (all 1 ug/L) | 0 | 0 | 0 | 0 | 0 | 0 | 0 | 0 | PFNA | PFCA | carboxylic acid | 464.071 | 5.0804 | 260.77 | 0.29 | 37.3 | -0.516 | 18.51 | 1.78 | 38.53 | 71.54 | 3.96 | 6.85 | 8 | 9 | NF270 | NF | Commercial | polyamide | 8.51 | -32.6 | 25.4 | 1.312 | 18 | 28 | 3.44
Appleman et al, 2013 | 2013 | Nanofiltration and granular activated carbon treatment of perfluoroalkyl acids | 0.98 | 0.020000000000000018 | -1.69897 | right | 0.02 | 8 | Pure water | 6.7 | Mixed | PFBA, PFPeA, PFHxA, PFOA, PFNA, PFDA, PFBS, PFOS (all 1 ug/L) | 0 | 0 | 0 | 0 | 0 | 0 | 0 | 0 | PFNA | PFCA | carboxylic acid | 464.071 | 5.0804 | 260.77 | 0.29 | 37.3 | -0.516 | 18.51 | 1.78 | 38.53 | 71.54 | 3.96 | 6.85 | 8 | 9 | NF270 | NF | Commercial | polyamide | 8.51 | -32.6 | 25.4 | 1.312 | 18 | 59 | 6.89
Appleman et al, 2013 | 2013 | Nanofiltration and granular activated carbon treatment of perfluoroalkyl acids | 0.98 | 0.020000000000000018 | -1.69897 | 1 | 0.02 | 8 | Pure water | 6.7 | Mixed | PFBA, PFPeA, PFHxA, PFOA, PFNA, PFDA, PFBS, PFOS (all 1 ug/L) | 0 | 0 | 0 | 0 | 0 | 0 | 0 | 0 | PFBS | PFSA | sulfonic acid | 300.098 | 2.2999 | 168.82 | -3.31 | 54.37 | -0.311 | 13.17 | 1.64 | 31.3 | 50.5 | 3.38 | 5.16 | 4 | 4 | NF270 | NF | Commercial | polyamide | 8.51 | -32.6 | 25.4 | 1.312 | 18 | 28 | 3.44
Appleman et al, 2013 | 2013 | Nanofiltration and granular activated carbon treatment of perfluoroalkyl acids | 0.98 | 0.020000000000000018 | -1.69897 | right | 0.02 | 8 | Pure water | 6.7 | Mixed | PFBA, PFPeA, PFHxA, PFOA, PFNA, PFDA, PFBS, PFOS (all 1 ug/L) | 0 | 0 | 0 | 0 | 0 | 0 | 0 | 0 | PFDA | PFCA | carboxylic acid | 514.078 | 5.7157 | 287.97 | 0.4 | 37.3 | -0.516 | 20.43 | 1.8 | 46.61 | 78.89 | 4.85 | 7.21 | 9 | 10 | NF270 | NF | Commercial | polyamide | 8.51 | -32.6 | 25.4 | 1.312 | 18 | 28 | 3.44
Appleman et al, 2013 | 2013 | Nanofiltration and granular activated carbon treatment of perfluoroalkyl acids | 0.98 | 0.020000000000000018 | -1.69897 | right | 0.02 | 8 | Pure water | 6.7 | Mixed | PFBA, PFPeA, PFHxA, PFOA, PFNA, PFDA, PFBS, PFOS (all 1 ug/L) | 0 | 0 | 0 | 0 | 0 | 0 | 0 | 0 | PFDA | PFCA | carboxylic acid | 514.078 | 5.7157 | 287.97 | 0.4 | 37.3 | -0.516 | 20.43 | 1.8 | 46.61 | 78.89 | 4.85 | 7.21 | 9 | 10 | NF270 | NF | Commercial | polyamide | 8.51 | -32.6 | 25.4 | 1.312 | 18 | 59 | 6.89
Appleman et al, 2013 | 2013 | Nanofiltration and granular activated carbon treatment of perfluoroalkyl acids | 0.98 | 0.020000000000000018 | -1.69897 | right | 0.02 | 8 | Pure water | 6.7 | Mixed | PFBA, PFPeA, PFHxA, PFOA, PFNA, PFDA, PFBS, PFOS (all 1 ug/L) | 0 | 0 | 0 | 0 | 0 | 0 | 0 | 0 | PFDA | PFCA | carboxylic acid | 514.078 | 5.7157 | 287.97 | 0.4 | 37.3 | -0.516 | 20.43 | 1.8 | 46.61 | 78.89 | 4.85 | 7.21 | 9 | 10 | NF270 | NF | Commercial | polyamide | 8.51 | -32.6 | 25.4 | 1.312 | 18 | 70 | 8.62
Appleman et al, 2013 | 2013 | Nanofiltration and granular activated carbon treatment of perfluoroalkyl acids | 0.98 | 0.020000000000000018 | -1.69897 | right | 0.02 | 8 | Pure water | 6.7 | Mixed | PFBA, PFPeA, PFHxA, PFOA, PFNA, PFDA, PFBS, PFOS (all 1 ug/L) | 0 | 0 | 0 | 0 | 0 | 0 | 0 | 0 | PFHxS | PFSA | sulfonic acid | 400.112 | 3.5705 | 223.18 | -3.31 | 54.37 | -0.311 | 16.99 | 1.71 | 31.23 | 63.42 | 3.41 | 6.17 | 6 | 6 | NF270 | NF | Commercial | polyamide | 8.51 | -32.6 | 25.4 | 1.312 | 18 | 28 | 3.44
Appleman et al, 2013 | 2013 | Nanofiltration and granular activated carbon treatment of perfluoroalkyl acids | 0.99 | 0.010000000000000009 | -2 | right | 0.02 | 8 | Lab | 6.5 | Mixed | PFBA, PFPeA, PFHxA, PFOA, PFNA, PFDA, PFBS, PFOS (all 1 ug/L) | 4.94 | 1 | 0 | 4.87 | 1.75 | 0 | 2.5 | 10.405000000000001 | PFBS | PFSA | sulfonic acid | 300.098 | 2.2999 | 168.82 | -3.31 | 54.37 | -0.311 | 13.17 | 1.64 | 31.3 | 50.5 | 3.38 | 5.16 | 4 | 4 | NF270 | NF | Commercial | polyamide | 8.51 | -32.6 | 25.4 | 1.312 | 18 | 17 | 2.76
Appleman et al, 2013 | 2013 | Nanofiltration and granular activated carbon treatment of perfluoroalkyl acids | 0.99 | 0.010000000000000009 | -2 | right | 0.02 | 8 | Lab | 6.5 | Mixed | PFBA, PFPeA, PFHxA, PFOA, PFNA, PFDA, PFBS, PFOS (all 1 ug/L) | 4.94 | 1 | 0 | 4.87 | 1.75 | 0 | 2.5 | 10.405000000000001 | PFBS | PFSA | sulfonic acid | 300.098 | 2.2999 | 168.82 | -3.31 | 54.37 | -0.311 | 13.17 | 1.64 | 31.3 | 50.5 | 3.38 | 5.16 | 4 | 4 | NF270 | NF | Commercial | polyamide | 8.51 | -32.6 | 25.4 | 1.312 | 18 | 33 | 4.83
Appleman et al, 2013 | 2013 | Nanofiltration and granular activated carbon treatment of perfluoroalkyl acids | 0.99 | 0.010000000000000009 | -2 | right | 0.02 | 8 | Lab | 6.5 | Mixed | PFBA, PFPeA, PFHxA, PFOA, PFNA, PFDA, PFBS, PFOS (all 1 ug/L) | 4.94 | 1 | 0 | 4.87 | 1.75 | 0 | 2.5 | 10.405000000000001 | PFBS | PFSA | sulfonic acid | 300.098 | 2.2999 | 168.82 | -3.31 | 54.37 | -0.311 | 13.17 | 1.64 | 31.3 | 50.5 | 3.38 | 5.16 | 4 | 4 | NF270 | NF | Commercial | polyamide | 8.51 | -32.6 | 25.4 | 1.312 | 18 | 50 | 6.62
Appleman et al, 2013 | 2013 | Nanofiltration and granular activated carbon treatment of perfluoroalkyl acids | 0.99 | 0.010000000000000009 | -2 | right | 0.02 | 8 | Lab | 6.5 | Mixed | PFBA, PFPeA, PFHxA, PFOA, PFNA, PFDA, PFBS, PFOS (all 1 ug/L) | 4.94 | 1 | 0 | 4.87 | 1.75 | 0 | 2.5 | 10.405000000000001 | PFBS | PFSA | sulfonic acid | 300.098 | 2.2999 | 168.82 | -3.31 | 54.37 | -0.311 | 13.17 | 1.64 | 31.3 | 50.5 | 3.38 | 5.16 | 4 | 4 | NF270 | NF | Commercial | polyamide | 8.51 | -32.6 | 25.4 | 1.312 | 18 | 59 | 7.58
Appleman et al, 2013 | 2013 | Nanofiltration and granular activated carbon treatment of perfluoroalkyl acids | 0.99 | 0.010000000000000009 | -2 | right | 0.02 | 8 | Lab | 6.5 | Mixed | PFBA, PFPeA, PFHxA, PFOA, PFNA, PFDA, PFBS, PFOS (all 1 ug/L) | 4.94 | 1 | 0 | 4.87 | 1.75 | 0 | 2.5 | 10.405000000000001 | PFBS | PFSA | sulfonic acid | 300.098 | 2.2999 | 168.82 | -3.31 | 54.37 | -0.311 | 13.17 | 1.64 | 31.3 | 50.5 | 3.38 | 5.16 | 4 | 4 | NF270 | NF | Commercial | polyamide | 8.51 | -32.6 | 25.4 | 1.312 | 18 | 75 | 9.65
Appleman et al, 2013 | 2013 | Nanofiltration and granular activated carbon treatment of perfluoroalkyl acids | 0.99 | 0.010000000000000009 | -2 | right | 0.02 | 8 | Lab | 6.5 | Mixed | PFBA, PFPeA, PFHxA, PFOA, PFNA, PFDA, PFBS, PFOS (all 1 ug/L) | 4.94 | 1 | 0 | 4.87 | 1.75 | 0 | 2.5 | 10.405000000000001 | PFHxS | PFSA | sulfonic acid | 400.112 | 3.5705 | 223.18 | -3.31 | 54.37 | -0.311 | 16.99 | 1.71 | 31.23 | 63.42 | 3.41 | 6.17 | 6 | 6 | NF270 | NF | Commercial | polyamide | 8.51 | -32.6 | 25.4 | 1.312 | 18 | 17 | 2.76
Appleman et al, 2013 | 2013 | Nanofiltration and granular activated carbon treatment of perfluoroalkyl acids | 0.99 | 0.010000000000000009 | -2 | right | 0.02 | 8 | Lab | 6.5 | Mixed | PFBA, PFPeA, PFHxA, PFOA, PFNA, PFDA, PFBS, PFOS (all 1 ug/L) | 4.94 | 1 | 0 | 4.87 | 1.75 | 0 | 2.5 | 10.405000000000001 | PFHxS | PFSA | sulfonic acid | 400.112 | 3.5705 | 223.18 | -3.31 | 54.37 | -0.311 | 16.99 | 1.71 | 31.23 | 63.42 | 3.41 | 6.17 | 6 | 6 | NF270 | NF | Commercial | polyamide | 8.51 | -32.6 | 25.4 | 1.312 | 18 | 33 | 4.83
Appleman et al, 2013 | 2013 | Nanofiltration and granular activated carbon treatment of perfluoroalkyl acids | 0.99 | 0.010000000000000009 | -2 | right | 0.02 | 8 | Lab | 6.5 | Mixed | PFBA, PFPeA, PFHxA, PFOA, PFNA, PFDA, PFBS, PFOS (all 1 ug/L) | 4.94 | 1 | 0 | 4.87 | 1.75 | 0 | 2.5 | 10.405000000000001 | PFHxS | PFSA | sulfonic acid | 400.112 | 3.5705 | 223.18 | -3.31 | 54.37 | -0.311 | 16.99 | 1.71 | 31.23 | 63.42 | 3.41 | 6.17 | 6 | 6 | NF270 | NF | Commercial | polyamide | 8.51 | -32.6 | 25.4 | 1.312 | 18 | 50 | 6.62
Appleman et al, 2013 | 2013 | Nanofiltration and granular activated carbon treatment of perfluoroalkyl acids | 0.99 | 0.010000000000000009 | -2 | right | 0.02 | 8 | Lab | 6.5 | Mixed | PFBA, PFPeA, PFHxA, PFOA, PFNA, PFDA, PFBS, PFOS (all 1 ug/L) | 4.94 | 1 | 0 | 4.87 | 1.75 | 0 | 2.5 | 10.405000000000001 | PFHxS | PFSA | sulfonic acid | 400.112 | 3.5705 | 223.18 | -3.31 | 54.37 | -0.311 | 16.99 | 1.71 | 31.23 | 63.42 | 3.41 | 6.17 | 6 | 6 | NF270 | NF | Commercial | polyamide | 8.51 | -32.6 | 25.4 | 1.312 | 18 | 59 | 7.58
Appleman et al, 2013 | 2013 | Nanofiltration and granular activated carbon treatment of perfluoroalkyl acids | 0.99 | 0.010000000000000009 | -2 | right | 0.02 | 8 | Lab | 6.5 | Mixed | PFBA, PFPeA, PFHxA, PFOA, PFNA, PFDA, PFBS, PFOS (all 1 ug/L) | 4.94 | 1 | 0 | 4.87 | 1.75 | 0 | 2.5 | 10.405000000000001 | PFHxS | PFSA | sulfonic acid | 400.112 | 3.5705 | 223.18 | -3.31 | 54.37 | -0.311 | 16.99 | 1.71 | 31.23 | 63.42 | 3.41 | 6.17 | 6 | 6 | NF270 | NF | Commercial | polyamide | 8.51 | -32.6 | 25.4 | 1.312 | 18 | 75 | 9.65
Appleman et al, 2013 | 2013 | Nanofiltration and granular activated carbon treatment of perfluoroalkyl acids | 0.99 | 0.010000000000000009 | -2 | right | 0.02 | 8 | Lab | 6.5 | Mixed | PFBA, PFPeA, PFHxA, PFOA, PFNA, PFDA, PFBS, PFOS (all 1 ug/L) | 4.94 | 1 | 0 | 4.87 | 1.75 | 0 | 2.5 | 10.405000000000001 | PFOS | PFSA | sulfonic acid | 500.126 | 4.8411 | 277.54 | -3.32 | 54.37 | -0.311 | 20.82 | 1.68 | 32.97 | 77.43 | 3.55 | 7.44 | 8 | 8 | NF270 | NF | Commercial | polyamide | 8.51 | -32.6 | 25.4 | 1.312 | 18 | 17 | 2.76
Appleman et al, 2013 | 2013 | Nanofiltration and granular activated carbon treatment of perfluoroalkyl acids | 0.99 | 0.010000000000000009 | -2 | right | 0.02 | 8 | Lab | 6.5 | Mixed | PFBA, PFPeA, PFHxA, PFOA, PFNA, PFDA, PFBS, PFOS (all 1 ug/L) | 4.94 | 1 | 0 | 4.87 | 1.75 | 0 | 2.5 | 10.405000000000001 | PFOS | PFSA | sulfonic acid | 500.126 | 4.8411 | 277.54 | -3.32 | 54.37 | -0.311 | 20.82 | 1.68 | 32.97 | 77.43 | 3.55 | 7.44 | 8 | 8 | NF270 | NF | Commercial | polyamide | 8.51 | -32.6 | 25.4 | 1.312 | 18 | 33 | 4.83
Appleman et al, 2013 | 2013 | Nanofiltration and granular activated carbon treatment of perfluoroalkyl acids | 0.99 | 0.010000000000000009 | -2 | right | 0.02 | 8 | Lab | 6.5 | Mixed | PFBA, PFPeA, PFHxA, PFOA, PFNA, PFDA, PFBS, PFOS (all 1 ug/L) | 4.94 | 1 | 0 | 4.87 | 1.75 | 0 | 2.5 | 10.405000000000001 | PFOS | PFSA | sulfonic acid | 500.126 | 4.8411 | 277.54 | -3.32 | 54.37 | -0.311 | 20.82 | 1.68 | 32.97 | 77.43 | 3.55 | 7.44 | 8 | 8 | NF270 | NF | Commercial | polyamide | 8.51 | -32.6 | 25.4 | 1.312 | 18 | 50 | 6.62
Appleman et al, 2013 | 2013 | Nanofiltration and granular activated carbon treatment of perfluoroalkyl acids | 0.99 | 0.010000000000000009 | -2 | right | 0.02 | 8 | Lab | 6.5 | Mixed | PFBA, PFPeA, PFHxA, PFOA, PFNA, PFDA, PFBS, PFOS (all 1 ug/L) | 4.94 | 1 | 0 | 4.87 | 1.75 | 0 | 2.5 | 10.405000000000001 | PFOS | PFSA | sulfonic acid | 500.126 | 4.8411 | 277.54 | -3.32 | 54.37 | -0.311 | 20.82 | 1.68 | 32.97 | 77.43 | 3.55 | 7.44 | 8 | 8 | NF270 | NF | Commercial | polyamide | 8.51 | -32.6 | 25.4 | 1.312 | 18 | 59 | 7.58
Appleman et al, 2013 | 2013 | Nanofiltration and granular activated carbon treatment of perfluoroalkyl acids | 0.99 | 0.010000000000000009 | -2 | right | 0.02 | 8 | Lab | 6.5 | Mixed | PFBA, PFPeA, PFHxA, PFOA, PFNA, PFDA, PFBS, PFOS (all 1 ug/L) | 4.94 | 1 | 0 | 4.87 | 1.75 | 0 | 2.5 | 10.405000000000001 | PFOS | PFSA | sulfonic acid | 500.126 | 4.8411 | 277.54 | -3.32 | 54.37 | -0.311 | 20.82 | 1.68 | 32.97 | 77.43 | 3.55 | 7.44 | 8 | 8 | NF270 | NF | Commercial | polyamide | 8.51 | -32.6 | 25.4 | 1.312 | 18 | 75 | 9.65
Appleman et al, 2013 | 2013 | Nanofiltration and granular activated carbon treatment of perfluoroalkyl acids | 0.99 | 0.010000000000000009 | -2 | right | 0.02 | 8 | Lab | 6.7 | Mixed | PFBA, PFPeA, PFHxA, PFOA, PFNA, PFDA, PFBS, PFOS (all 1 ug/L) | 4.94 | 0 | 0 | 3.87 | 1.75 | 0 | 0 | 7.905 | PFBS | PFSA | sulfonic acid | 300.098 | 2.2999 | 168.82 | -3.31 | 54.37 | -0.311 | 13.17 | 1.64 | 31.3 | 50.5 | 3.38 | 5.16 | 4 | 4 | NF270 | NF | Commercial | polyamide | 8.51 | -32.6 | 25.4 | 1.312 | 18 | 17 | 1.72
Appleman et al, 2013 | 2013 | Nanofiltration and granular activated carbon treatment of perfluoroalkyl acids | 0.99 | 0.010000000000000009 | -2 | right | 0.02 | 8 | Lab | 6.7 | Mixed | PFBA, PFPeA, PFHxA, PFOA, PFNA, PFDA, PFBS, PFOS (all 1 ug/L) | 4.94 | 0 | 0 | 3.87 | 1.75 | 0 | 0 | 7.905 | PFBS | PFSA | sulfonic acid | 300.098 | 2.2999 | 168.82 | -3.31 | 54.37 | -0.311 | 13.17 | 1.64 | 31.3 | 50.5 | 3.38 | 5.16 | 4 | 4 | NF270 | NF | Commercial | polyamide | 8.51 | -32.6 | 25.4 | 1.312 | 18 | 33 | 3.44
Appleman et al, 2013 | 2013 | Nanofiltration and granular activated carbon treatment of perfluoroalkyl acids | 0.99 | 0.010000000000000009 | -2 | 1 | 0.02 | 8 | Lab | 6.7 | Mixed | PFBA, PFPeA, PFHxA, PFOA, PFNA, PFDA, PFBS, PFOS (all 1 ug/L) | 4.94 | 0 | 0 | 3.87 | 1.75 | 0 | 0 | 7.905 | PFBS | PFSA | sulfonic acid | 300.098 | 2.2999 | 168.82 | -3.31 | 54.37 | -0.311 | 13.17 | 1.64 | 31.3 | 50.5 | 3.38 | 5.16 | 4 | 4 | NF270 | NF | Commercial | polyamide | 8.51 | -32.6 | 25.4 | 1.312 | 18 | 50 | 5.17
Appleman et al, 2013 | 2013 | Nanofiltration and granular activated carbon treatment of perfluoroalkyl acids | 0.99 | 0.010000000000000009 | -2 | right | 0.02 | 8 | Lab | 6.7 | Mixed | PFBA, PFPeA, PFHxA, PFOA, PFNA, PFDA, PFBS, PFOS (all 1 ug/L) | 4.94 | 0 | 0 | 3.87 | 1.75 | 0 | 0 | 7.905 | PFHxS | PFSA | sulfonic acid | 400.112 | 3.5705 | 223.18 | -3.31 | 54.37 | -0.311 | 16.99 | 1.71 | 31.23 | 63.42 | 3.41 | 6.17 | 6 | 6 | NF270 | NF | Commercial | polyamide | 8.51 | -32.6 | 25.4 | 1.312 | 18 | 17 | 1.72
Appleman et al, 2013 | 2013 | Nanofiltration and granular activated carbon treatment of perfluoroalkyl acids | 0.99 | 0.010000000000000009 | -2 | right | 0.02 | 8 | Lab | 6.7 | Mixed | PFBA, PFPeA, PFHxA, PFOA, PFNA, PFDA, PFBS, PFOS (all 1 ug/L) | 4.94 | 0 | 0 | 3.87 | 1.75 | 0 | 0 | 7.905 | PFHxS | PFSA | sulfonic acid | 400.112 | 3.5705 | 223.18 | -3.31 | 54.37 | -0.311 | 16.99 | 1.71 | 31.23 | 63.42 | 3.41 | 6.17 | 6 | 6 | NF270 | NF | Commercial | polyamide | 8.51 | -32.6 | 25.4 | 1.312 | 18 | 33 | 3.44
Appleman et al, 2013 | 2013 | Nanofiltration and granular activated carbon treatment of perfluoroalkyl acids | 0.99 | 0.010000000000000009 | -2 | right | 0.02 | 8 | Lab | 6.7 | Mixed | PFBA, PFPeA, PFHxA, PFOA, PFNA, PFDA, PFBS, PFOS (all 1 ug/L) | 4.94 | 0 | 0 | 3.87 | 1.75 | 0 | 0 | 7.905 | PFHxS | PFSA | sulfonic acid | 400.112 | 3.5705 | 223.18 | -3.31 | 54.37 | -0.311 | 16.99 | 1.71 | 31.23 | 63.42 | 3.41 | 6.17 | 6 | 6 | NF270 | NF | Commercial | polyamide | 8.51 | -32.6 | 25.4 | 1.312 | 18 | 50 | 5.17
Appleman et al, 2013 | 2013 | Nanofiltration and granular activated carbon treatment of perfluoroalkyl acids | 0.99 | 0.010000000000000009 | -2 | right | 0.02 | 8 | Lab | 6.7 | Mixed | PFBA, PFPeA, PFHxA, PFOA, PFNA, PFDA, PFBS, PFOS (all 1 ug/L) | 4.94 | 0 | 0 | 3.87 | 1.75 | 0 | 0 | 7.905 | PFHxS | PFSA | sulfonic acid | 400.112 | 3.5705 | 223.18 | -3.31 | 54.37 | -0.311 | 16.99 | 1.71 | 31.23 | 63.42 | 3.41 | 6.17 | 6 | 6 | NF270 | NF | Commercial | polyamide | 8.51 | -32.6 | 25.4 | 1.312 | 18 | 59 | 6.89
Appleman et al, 2013 | 2013 | Nanofiltration and granular activated carbon treatment of perfluoroalkyl acids | 0.99 | 0.010000000000000009 | -2 | right | 0.02 | 8 | Lab | 6.7 | Mixed | PFBA, PFPeA, PFHxA, PFOA, PFNA, PFDA, PFBS, PFOS (all 1 ug/L) | 4.94 | 0 | 0 | 3.87 | 1.75 | 0 | 0 | 7.905 | PFHxS | PFSA | sulfonic acid | 400.112 | 3.5705 | 223.18 | -3.31 | 54.37 | -0.311 | 16.99 | 1.71 | 31.23 | 63.42 | 3.41 | 6.17 | 6 | 6 | NF270 | NF | Commercial | polyamide | 8.51 | -32.6 | 25.4 | 1.312 | 18 | 75 | 8.62
Appleman et al, 2013 | 2013 | Nanofiltration and granular activated carbon treatment of perfluoroalkyl acids | 0.99 | 0.010000000000000009 | -2 | right | 0.02 | 8 | Pure water | 6.7 | Mixed | PFBA, PFPeA, PFHxA, PFOA, PFNA, PFDA, PFBS, PFOS (all 1 ug/L) | 0 | 0 | 0 | 0 | 0 | 0 | 0 | 0 | PFOS | PFSA | sulfonic acid | 500.126 | 4.8411 | 277.54 | -3.32 | 54.37 | -0.311 | 20.82 | 1.68 | 32.97 | 77.43 | 3.55 | 7.44 | 8 | 8 | NF270 | NF | Commercial | polyamide | 8.51 | -32.6 | 25.4 | 1.312 | 18 | 20 | 1.72
Appleman et al, 2013 | 2013 | Nanofiltration and granular activated carbon treatment of perfluoroalkyl acids | 0.99 | 0.010000000000000009 | -2 | right | 0.02 | 8 | Pure water | 6.7 | Mixed | PFBA, PFPeA, PFHxA, PFOA, PFNA, PFDA, PFBS, PFOS (all 1 ug/L) | 0 | 0 | 0 | 0 | 0 | 0 | 0 | 0 | PFOS | PFSA | sulfonic acid | 500.126 | 4.8411 | 277.54 | -3.32 | 54.37 | -0.311 | 20.82 | 1.68 | 32.97 | 77.43 | 3.55 | 7.44 | 8 | 8 | NF270 | NF | Commercial | polyamide | 8.51 | -32.6 | 25.4 | 1.312 | 18 | 28 | 3.44
Appleman et al, 2013 | 2013 | Nanofiltration and granular activated carbon treatment of perfluoroalkyl acids | 0.99 | 0.010000000000000009 | -2 | right | 0.02 | 8 | Pure water | 6.7 | Mixed | PFBA, PFPeA, PFHxA, PFOA, PFNA, PFDA, PFBS, PFOS (all 1 ug/L) | 0 | 0 | 0 | 0 | 0 | 0 | 0 | 0 | PFOS | PFSA | sulfonic acid | 500.126 | 4.8411 | 277.54 | -3.32 | 54.37 | -0.311 | 20.82 | 1.68 | 32.97 | 77.43 | 3.55 | 7.44 | 8 | 8 | NF270 | NF | Commercial | polyamide | 8.51 | -32.6 | 25.4 | 1.312 | 18 | 44 | 5.17
Appleman et al, 2013 | 2013 | Nanofiltration and granular activated carbon treatment of perfluoroalkyl acids | 0.99 | 0.010000000000000009 | -2 | right | 0.02 | 8 | Pure water | 6.7 | Mixed | PFBA, PFPeA, PFHxA, PFOA, PFNA, PFDA, PFBS, PFOS (all 1 ug/L) | 0 | 0 | 0 | 0 | 0 | 0 | 0 | 0 | PFOS | PFSA | sulfonic acid | 500.126 | 4.8411 | 277.54 | -3.32 | 54.37 | -0.311 | 20.82 | 1.68 | 32.97 | 77.43 | 3.55 | 7.44 | 8 | 8 | NF270 | NF | Commercial | polyamide | 8.51 | -32.6 | 25.4 | 1.312 | 18 | 59 | 6.89
Appleman et al, 2013 | 2013 | Nanofiltration and granular activated carbon treatment of perfluoroalkyl acids | 0.99 | 0.010000000000000009 | -2 | right | 0.02 | 8 | Pure water | 6.7 | Mixed | PFBA, PFPeA, PFHxA, PFOA, PFNA, PFDA, PFBS, PFOS (all 1 ug/L) | 0 | 0 | 0 | 0 | 0 | 0 | 0 | 0 | PFOS | PFSA | sulfonic acid | 500.126 | 4.8411 | 277.54 | -3.32 | 54.37 | -0.311 | 20.82 | 1.68 | 32.97 | 77.43 | 3.55 | 7.44 | 8 | 8 | NF270 | NF | Commercial | polyamide | 8.51 | -32.6 | 25.4 | 1.312 | 18 | 70 | 8.62
Appleman et al, 2013 | 2013 | Nanofiltration and granular activated carbon treatment of perfluoroalkyl acids | 0.99 | 0.010000000000000009 | -2 | right | 0.02 | 8 | Lab | 6.7 | Mixed | PFBA, PFPeA, PFHxA, PFOA, PFNA, PFDA, PFBS, PFOS (all 1 ug/L) | 4.94 | 0 | 0 | 3.87 | 1.75 | 0 | 0 | 7.905 | PFOS | PFSA | sulfonic acid | 500.126 | 4.8411 | 277.54 | -3.32 | 54.37 | -0.311 | 20.82 | 1.68 | 32.97 | 77.43 | 3.55 | 7.44 | 8 | 8 | NF270 | NF | Commercial | polyamide | 8.51 | -32.6 | 25.4 | 1.312 | 18 | 17 | 1.72
Appleman et al, 2013 | 2013 | Nanofiltration and granular activated carbon treatment of perfluoroalkyl acids | 0.99 | 0.010000000000000009 | -2 | right | 0.02 | 8 | Lab | 6.7 | Mixed | PFBA, PFPeA, PFHxA, PFOA, PFNA, PFDA, PFBS, PFOS (all 1 ug/L) | 4.94 | 0 | 0 | 3.87 | 1.75 | 0 | 0 | 7.905 | PFOS | PFSA | sulfonic acid | 500.126 | 4.8411 | 277.54 | -3.32 | 54.37 | -0.311 | 20.82 | 1.68 | 32.97 | 77.43 | 3.55 | 7.44 | 8 | 8 | NF270 | NF | Commercial | polyamide | 8.51 | -32.6 | 25.4 | 1.312 | 18 | 33 | 3.44
Appleman et al, 2013 | 2013 | Nanofiltration and granular activated carbon treatment of perfluoroalkyl acids | 0.99 | 0.010000000000000009 | -2 | right | 0.02 | 8 | Lab | 6.7 | Mixed | PFBA, PFPeA, PFHxA, PFOA, PFNA, PFDA, PFBS, PFOS (all 1 ug/L) | 4.94 | 0 | 0 | 3.87 | 1.75 | 0 | 0 | 7.905 | PFOS | PFSA | sulfonic acid | 500.126 | 4.8411 | 277.54 | -3.32 | 54.37 | -0.311 | 20.82 | 1.68 | 32.97 | 77.43 | 3.55 | 7.44 | 8 | 8 | NF270 | NF | Commercial | polyamide | 8.51 | -32.6 | 25.4 | 1.312 | 18 | 50 | 5.17
Appleman et al, 2013 | 2013 | Nanofiltration and granular activated carbon treatment of perfluoroalkyl acids | 0.99 | 0.010000000000000009 | -2 | right | 0.02 | 8 | Lab | 6.7 | Mixed | PFBA, PFPeA, PFHxA, PFOA, PFNA, PFDA, PFBS, PFOS (all 1 ug/L) | 4.94 | 0 | 0 | 3.87 | 1.75 | 0 | 0 | 7.905 | PFOS | PFSA | sulfonic acid | 500.126 | 4.8411 | 277.54 | -3.32 | 54.37 | -0.311 | 20.82 | 1.68 | 32.97 | 77.43 | 3.55 | 7.44 | 8 | 8 | NF270 | NF | Commercial | polyamide | 8.51 | -32.6 | 25.4 | 1.312 | 18 | 59 | 6.89
Appleman et al, 2013 | 2013 | Nanofiltration and granular activated carbon treatment of perfluoroalkyl acids | 0.99 | 0.010000000000000009 | -2 | right | 0.02 | 8 | Lab | 6.7 | Mixed | PFBA, PFPeA, PFHxA, PFOA, PFNA, PFDA, PFBS, PFOS (all 1 ug/L) | 4.94 | 0 | 0 | 3.87 | 1.75 | 0 | 0 | 7.905 | PFOS | PFSA | sulfonic acid | 500.126 | 4.8411 | 277.54 | -3.32 | 54.37 | -0.311 | 20.82 | 1.68 | 32.97 | 77.43 | 3.55 | 7.44 | 8 | 8 | NF270 | NF | Commercial | polyamide | 8.51 | -32.6 | 25.4 | 1.312 | 18 | 75 | 8.62
Bi et al, 2024 | 2024 | A novel ZIF-L/PEI thin film nanocomposite membrane for removing perfluoroalkyl substances (PFASs) from water: Enhanced retention and high flux | 0.6191 | 0.3809 | -0.419189 | 1 | 200 | 200 | Pure water |  | Single |  | 0 | 0 | 0 | 0 | 0 | 0 | 0 | 0 | PFHxS | PFSA | sulfonic acid | 400.112 | 3.5705 | 223.18 | -3.31 | 54.37 | -0.311 | 16.99 | 1.71 | 31.23 | 63.42 | 3.41 | 6.17 | 6 | 6 | Bi_M5 | NF | Lab | polyamide | 47.56 |  | 69.2 | 3.32 | 20 | 237.5 | 5 | Constant pressure | Cross flow
Bi et al, 2024 | 2024 | A novel ZIF-L/PEI thin film nanocomposite membrane for removing perfluoroalkyl substances (PFASs) from water: Enhanced retention and high flux | 0.6536 | 0.34640000000000004 | -0.4604221 | 1 | 200 | 200 | Pure water |  | Single |  | 0 | 0 | 0 | 0 | 0 | 0 | 0 | 0 | PFHxA | PFCA | carboxylic acid | 314.05 | 3.1745 | 179.33 | 0.32 | 37.3 | -0.516 | 12.76 | 1.91 | 31.39 | 52.15 | 3.53 | 5.26 | 5 | 6 | Bi_M10 | NF | Lab | polyamide | 74.73 |  |  |  | 20 | 224.19 | 3 | Constant pressure | Cross flow
Bi et al, 2024 | 2024 | A novel ZIF-L/PEI thin film nanocomposite membrane for removing perfluoroalkyl substances (PFASs) from water: Enhanced retention and high flux | 0.7011 | 0.29890000000000005 | -0.5244741 | 1 | 200 | 200 | Pure water |  | Single |  | 0 | 0 | 0 | 0 | 0 | 0 | 0 | 0 | PFHxA | PFCA | carboxylic acid | 314.05 | 3.1745 | 179.33 | 0.32 | 37.3 | -0.516 | 12.76 | 1.91 | 31.39 | 52.15 | 3.53 | 5.26 | 5 | 6 | Bi_M5 | NF | Lab | polyamide | 47.56 |  | 69.2 | 3.32 | 20 | 190 | 4 | Constant pressure | Cross flow
Bi et al, 2024 | 2024 | A novel ZIF-L/PEI thin film nanocomposite membrane for removing perfluoroalkyl substances (PFASs) from water: Enhanced retention and high flux | 0.7023 | 0.29769999999999996 | -0.5262212 | 1 | 200 | 200 | Pure water |  | Single |  | 0 | 0 | 0 | 0 | 0 | 0 | 0 | 0 | PFHxS | PFSA | sulfonic acid | 400.112 | 3.5705 | 223.18 | -3.31 | 54.37 | -0.311 | 16.99 | 1.71 | 31.23 | 63.42 | 3.41 | 6.17 | 6 | 6 | Bi_M10 | NF | Lab | polyamide | 74.73 |  |  |  | 20 | 224.19 | 3 | Constant pressure | Cross flow
Bi et al, 2024 | 2024 | A novel ZIF-L/PEI thin film nanocomposite membrane for removing perfluoroalkyl substances (PFASs) from water: Enhanced retention and high flux | 0.7306999999999999 | 0.2693000000000001 | -0.5697636 | 1 | 200 | 200 | Pure water |  | Single |  | 0 | 0 | 0 | 0 | 0 | 0 | 0 | 0 | PFOA | PFCA | sulfonic acid | 414.064 | 4.4451 | 233.54 | 0.3 | 37.3 | -0.516 | 16.6 | 1.89 | 36.44 | 64.74 | 3.97 | 6.13 | 8 | 8 | Bi_M10 | NF | Lab | polyamide | 74.73 |  |  |  | 20 | 224.19 | 3 | Constant pressure | Cross flow
Bi et al, 2024 | 2024 | A novel ZIF-L/PEI thin film nanocomposite membrane for removing perfluoroalkyl substances (PFASs) from water: Enhanced retention and high flux | 0.7505 | 0.24950000000000006 | -0.6029295 | 1 | 200 | 200 | Pure water |  | Single |  | 0 | 0 | 0 | 0 | 0 | 0 | 0 | 0 | PFOS | PFSA | sulfonic acid | 500.126 | 4.8411 | 277.54 | -3.32 | 54.37 | -0.311 | 20.82 | 1.68 | 32.97 | 77.43 | 3.55 | 7.44 | 8 | 8 | Bi_M10 | NF | Lab | polyamide | 74.73 |  |  |  | 20 | 224.19 | 3 | Constant pressure | Cross flow
Bi et al, 2024 | 2024 | A novel ZIF-L/PEI thin film nanocomposite membrane for removing perfluoroalkyl substances (PFASs) from water: Enhanced retention and high flux | 0.7761 | 0.2239 | -0.6499459 | 1 | 200 | 200 | Pure water |  | Single |  | 0 | 0 | 0 | 0 | 0 | 0 | 0 | 0 | PFHxA | PFCA | carboxylic acid | 314.05 | 3.1745 | 179.33 | 0.32 | 37.3 | -0.516 | 12.76 | 1.91 | 31.39 | 52.15 | 3.53 | 5.26 | 5 | 6 | Bi_M0 | NF | Lab | polyamide | 20.46 |  | 68.3 | 4.5 | 20 | 61.38 | 3 | Constant pressure | Cross flow
Bi et al, 2024 | 2024 | A novel ZIF-L/PEI thin film nanocomposite membrane for removing perfluoroalkyl substances (PFASs) from water: Enhanced retention and high flux | 0.7935 | 0.20650000000000002 | -0.6850799 | 1 | 200 | 200 | Pure water |  | Single |  | 0 | 0 | 0 | 0 | 0 | 0 | 0 | 0 | PFHxA | PFCA | carboxylic acid | 314.05 | 3.1745 | 179.33 | 0.32 | 37.3 | -0.516 | 12.76 | 1.91 | 31.39 | 52.15 | 3.53 | 5.26 | 5 | 6 | Bi_M3 | NF | Lab | polyamide | 33.3 |  | 67.6 |  | 20 | 99.9 | 3 | Constant pressure | Cross flow
Bi et al, 2024 | 2024 | A novel ZIF-L/PEI thin film nanocomposite membrane for removing perfluoroalkyl substances (PFASs) from water: Enhanced retention and high flux | 0.8003 | 0.1997 | -0.6996219 | 1 | 200 | 200 | Pure water |  | Single |  | 0 | 0 | 0 | 0 | 0 | 0 | 0 | 0 | PFHxS | PFSA | sulfonic acid | 400.112 | 3.5705 | 223.18 | -3.31 | 54.37 | -0.311 | 16.99 | 1.71 | 31.23 | 63.42 | 3.41 | 6.17 | 6 | 6 | Bi_M5 | NF | Lab | polyamide | 47.56 |  | 69.2 | 3.32 | 20 | 190 | 4 | Constant pressure | Cross flow
Bi et al, 2024 | 2024 | A novel ZIF-L/PEI thin film nanocomposite membrane for removing perfluoroalkyl substances (PFASs) from water: Enhanced retention and high flux | 0.805 | 0.19499999999999995 | -0.7099654 | 1 | 200 | 200 | Pure water |  | Single |  | 0 | 0 | 0 | 0 | 0 | 0 | 0 | 0 | PFHxA | PFCA | carboxylic acid | 314.05 | 3.1745 | 179.33 | 0.32 | 37.3 | -0.516 | 12.76 | 1.91 | 31.39 | 52.15 | 3.53 | 5.26 | 5 | 6 | Bi_M1 | NF | Lab | polyamide | 25.34 |  | 65.9 |  | 20 | 76.02 | 3 | Constant pressure | Cross flow
Bi et al, 2024 | 2024 | A novel ZIF-L/PEI thin film nanocomposite membrane for removing perfluoroalkyl substances (PFASs) from water: Enhanced retention and high flux | 0.8137000000000001 | 0.1862999999999999 | -0.7297871 | 1 | 200 | 200 | Pure water |  | Single |  | 0 | 0 | 0 | 0 | 0 | 0 | 0 | 0 | PFHxA | PFCA | carboxylic acid | 314.05 | 3.1745 | 179.33 | 0.32 | 37.3 | -0.516 | 12.76 | 1.91 | 31.39 | 52.15 | 3.53 | 5.26 | 5 | 6 | Bi_M5 | NF | Lab | polyamide | 47.56 |  | 69.2 | 3.32 | 20 | 142.5 | 3 | Constant pressure | Cross flow
Bi et al, 2024 | 2024 | A novel ZIF-L/PEI thin film nanocomposite membrane for removing perfluoroalkyl substances (PFASs) from water: Enhanced retention and high flux | 0.8159000000000001 | 0.18409999999999993 | -0.7349462 | 1 | 200 | 200 | Pure water |  | Single |  | 0 | 0 | 0 | 0 | 0 | 0 | 0 | 0 | PFHxA | PFCA | carboxylic acid | 314.05 | 3.1745 | 179.33 | 0.32 | 37.3 | -0.516 | 12.76 | 1.91 | 31.39 | 52.15 | 3.53 | 5.26 | 5 | 6 | Bi_M5 | NF | Lab | polyamide | 47.56 |  | 69.2 | 3.32 | 20 | 142.68 | 3 | Constant pressure | Cross flow
Bi et al, 2024 | 2024 | A novel ZIF-L/PEI thin film nanocomposite membrane for removing perfluoroalkyl substances (PFASs) from water: Enhanced retention and high flux | 0.8161 | 0.18389999999999995 | -0.7354183 | 1 | 200 | 200 | Pure water |  | Single |  | 0 | 0 | 0 | 0 | 0 | 0 | 0 | 0 | PFHxA | PFCA | carboxylic acid | 314.05 | 3.1745 | 179.33 | 0.32 | 37.3 | -0.516 | 12.76 | 1.91 | 31.39 | 52.15 | 3.53 | 5.26 | 5 | 6 | Bi_M5 | NF | Lab | polyamide | 47.56 |  | 69.2 | 3.32 | 20 | 142.5 | 3 | Constant pressure | Cross flow
Bi et al, 2024 | 2024 | A novel ZIF-L/PEI thin film nanocomposite membrane for removing perfluoroalkyl substances (PFASs) from water: Enhanced retention and high flux | 0.8288 | 0.17120000000000002 | -0.7664962 | 1 | 200 | 200 | Pure water |  | Single |  | 0 | 0 | 0 | 0 | 0 | 0 | 0 | 0 | PFHxS | PFSA | sulfonic acid | 400.112 | 3.5705 | 223.18 | -3.31 | 54.37 | -0.311 | 16.99 | 1.71 | 31.23 | 63.42 | 3.41 | 6.17 | 6 | 6 | Bi_M1 | NF | Lab | polyamide | 25.34 |  | 65.9 |  | 20 | 76.02 | 3 | Constant pressure | Cross flow
Bi et al, 2024 | 2024 | A novel ZIF-L/PEI thin film nanocomposite membrane for removing perfluoroalkyl substances (PFASs) from water: Enhanced retention and high flux | 0.8356999999999999 | 0.1643000000000001 | -0.7843624 | 1 | 200 | 200 | Pure water |  | Single |  | 0 | 0 | 0 | 0 | 0 | 0 | 0 | 0 | PFHxA | PFCA | carboxylic acid | 314.05 | 3.1745 | 179.33 | 0.32 | 37.3 | -0.516 | 12.76 | 1.91 | 31.39 | 52.15 | 3.53 | 5.26 | 5 | 6 | Bi_M5 | NF | Lab | polyamide | 47.56 |  | 69.2 | 3.32 | 20 | 95 | 2 | Constant pressure | Cross flow
Bi et al, 2024 | 2024 | A novel ZIF-L/PEI thin film nanocomposite membrane for removing perfluoroalkyl substances (PFASs) from water: Enhanced retention and high flux | 0.8361 | 0.16390000000000005 | -0.785421 | 1 | 200 | 200 | Lab |  | Single |  | 0 | 0 | 0 | 3 | 0 | 0 | 0 | 1.5 | PFHxA | PFCA | carboxylic acid | 314.05 | 3.1745 | 179.33 | 0.32 | 37.3 | -0.516 | 12.76 | 1.91 | 31.39 | 52.15 | 3.53 | 5.26 | 5 | 6 | Bi_M5 | NF | Lab | polyamide | 47.56 |  | 69.2 | 3.32 | 20 |  | 3 | Constant pressure | Cross flow
Bi et al, 2024 | 2024 | A novel ZIF-L/PEI thin film nanocomposite membrane for removing perfluoroalkyl substances (PFASs) from water: Enhanced retention and high flux | 0.841 | 0.15900000000000003 | -0.7986029 | 1 | 200 | 200 | Pure water |  | Single |  | 0 | 0 | 0 | 0 | 0 | 0 | 0 | 0 | PFHxS | PFSA | sulfonic acid | 400.112 | 3.5705 | 223.18 | -3.31 | 54.37 | -0.311 | 16.99 | 1.71 | 31.23 | 63.42 | 3.41 | 6.17 | 6 | 6 | Bi_M3 | NF | Lab | polyamide | 33.3 |  | 67.6 |  | 20 | 99.9 | 3 | Constant pressure | Cross flow
Bi et al, 2024 | 2024 | A novel ZIF-L/PEI thin film nanocomposite membrane for removing perfluoroalkyl substances (PFASs) from water: Enhanced retention and high flux | 0.8502 | 0.14980000000000004 | -0.8244882 | 1 | 200 | 200 | Pure water |  | Single |  | 0 | 0 | 0 | 0 | 0 | 0 | 0 | 0 | PFHxA | PFCA | carboxylic acid | 314.05 | 3.1745 | 179.33 | 0.32 | 37.3 | -0.516 | 12.76 | 1.91 | 31.39 | 52.15 | 3.53 | 5.26 | 5 | 6 | Bi_M5 | NF | Lab | polyamide | 47.56 |  | 69.2 | 3.32 | 20 | 47.5 | 1 | Constant pressure | Cross flow
Bi et al, 2024 | 2024 | A novel ZIF-L/PEI thin film nanocomposite membrane for removing perfluoroalkyl substances (PFASs) from water: Enhanced retention and high flux | 0.8504999999999999 | 0.14950000000000008 | -0.8253588 | 1 | 200 | 200 | Lab |  | Single |  | 3 | 0 | 0 | 3 | 0 | 0 | 0 | 3 | PFHxA | PFCA | carboxylic acid | 314.05 | 3.1745 | 179.33 | 0.32 | 37.3 | -0.516 | 12.76 | 1.91 | 31.39 | 52.15 | 3.53 | 5.26 | 5 | 6 | Bi_M5 | NF | Lab | polyamide | 47.56 |  | 69.2 | 3.32 | 20 |  | 3 | Constant pressure | Cross flow
Bi et al, 2024 | 2024 | A novel ZIF-L/PEI thin film nanocomposite membrane for removing perfluoroalkyl substances (PFASs) from water: Enhanced retention and high flux | 0.852 | 0.14800000000000002 | -0.8297383 | 1 | 200 | 200 | Pure water |  | Single |  | 0 | 0 | 0 | 0 | 0 | 0 | 0 | 0 | PFHxS | PFSA | sulfonic acid | 400.112 | 3.5705 | 223.18 | -3.31 | 54.37 | -0.311 | 16.99 | 1.71 | 31.23 | 63.42 | 3.41 | 6.17 | 6 | 6 | Bi_M0 | NF | Lab | polyamide | 20.46 |  | 68.3 | 4.5 | 20 | 61.38 | 3 | Constant pressure | Cross flow
Bi et al, 2024 | 2024 | A novel ZIF-L/PEI thin film nanocomposite membrane for removing perfluoroalkyl substances (PFASs) from water: Enhanced retention and high flux | 0.855 | 0.14500000000000002 | -0.838632 | 1 | 200 | 200 | Raw |  | Single | [9 empty] | PFHxA | PFCA | carboxylic acid | 314.05 | 3.1745 | 179.33 | 0.32 | 37.3 | -0.516 | 12.76 | 1.91 | 31.39 | 52.15 | 3.53 | 5.26 | 5 | 6 | Bi_M5 | NF | Lab | polyamide | 47.56 |  | 69.2 | 3.32 | 20 |  | 3 | Constant pressure | Cross flow
Bi et al, 2024 | 2024 | A novel ZIF-L/PEI thin film nanocomposite membrane for removing perfluoroalkyl substances (PFASs) from water: Enhanced retention and high flux | 0.8554 | 0.14459999999999995 | -0.8398317 | 1 | 200 | 200 | Pure water |  | Single |  | 0 | 0 | 0 | 0 | 0 | 0 | 0 | 0 | PFNA | PFCA | carboxylic acid | 464.071 | 5.0804 | 260.77 | 0.29 | 37.3 | -0.516 | 18.51 | 1.78 | 38.53 | 71.54 | 3.96 | 6.85 | 8 | 9 | Bi_M10 | NF | Lab | polyamide | 74.73 |  |  |  | 20 | 224.19 | 3 | Constant pressure | Cross flow
Bi et al, 2024 | 2024 | A novel ZIF-L/PEI thin film nanocomposite membrane for removing perfluoroalkyl substances (PFASs) from water: Enhanced retention and high flux | 0.865 | 0.135 | -0.8696662 | 1 | 200 | 200 | Raw |  | Single | [9 empty] | PFHxS | PFSA | sulfonic acid | 400.112 | 3.5705 | 223.18 | -3.31 | 54.37 | -0.311 | 16.99 | 1.71 | 31.23 | 63.42 | 3.41 | 6.17 | 6 | 6 | Bi_M5 | NF | Lab | polyamide | 47.56 |  | 69.2 | 3.32 | 20 |  | 3 | Constant pressure | Cross flow
Bi et al, 2024 | 2024 | A novel ZIF-L/PEI thin film nanocomposite membrane for removing perfluoroalkyl substances (PFASs) from water: Enhanced retention and high flux | 0.8679000000000001 | 0.13209999999999988 | -0.8790972 | 1 | 200 | 200 | Lab |  | Single |  | 0 | 3 | 0 | 6 | 0 | 0 | 0 | 9 | PFHxA | PFCA | carboxylic acid | 314.05 | 3.1745 | 179.33 | 0.32 | 37.3 | -0.516 | 12.76 | 1.91 | 31.39 | 52.15 | 3.53 | 5.26 | 5 | 6 | Bi_M5 | NF | Lab | polyamide | 47.56 |  | 69.2 | 3.32 | 20 |  | 3 | Constant pressure | Cross flow
Bi et al, 2024 | 2024 | A novel ZIF-L/PEI thin film nanocomposite membrane for removing perfluoroalkyl substances (PFASs) from water: Enhanced retention and high flux | 0.8765999999999999 | 0.12340000000000007 | -0.9086848 | 1 | 200 | 200 | Pure water |  | Single |  | 0 | 0 | 0 | 0 | 0 | 0 | 0 | 0 | PFHxS | PFSA | sulfonic acid | 400.112 | 3.5705 | 223.18 | -3.31 | 54.37 | -0.311 | 16.99 | 1.71 | 31.23 | 63.42 | 3.41 | 6.17 | 6 | 6 | Bi_M5 | NF | Lab | polyamide | 47.56 |  | 69.2 | 3.32 | 20 | 142.5 | 3 | Constant pressure | Cross flow
Bi et al, 2024 | 2024 | A novel ZIF-L/PEI thin film nanocomposite membrane for removing perfluoroalkyl substances (PFASs) from water: Enhanced retention and high flux | 0.878 | 0.122 | -0.9136402 | 1 | 200 | 200 | Pure water |  | Single |  | 0 | 0 | 0 | 0 | 0 | 0 | 0 | 0 | PFHxS | PFSA | sulfonic acid | 400.112 | 3.5705 | 223.18 | -3.31 | 54.37 | -0.311 | 16.99 | 1.71 | 31.23 | 63.42 | 3.41 | 6.17 | 6 | 6 | Bi_M5 | NF | Lab | polyamide | 47.56 |  | 69.2 | 3.32 | 20 | 142.68 | 3 | Constant pressure | Cross flow
Bi et al, 2024 | 2024 | A novel ZIF-L/PEI thin film nanocomposite membrane for removing perfluoroalkyl substances (PFASs) from water: Enhanced retention and high flux | 0.8784000000000001 | 0.12159999999999993 | -0.9150664 | 1 | 200 | 200 | Pure water |  | Single |  | 0 | 0 | 0 | 0 | 0 | 0 | 0 | 0 | PFHxS | PFSA | sulfonic acid | 400.112 | 3.5705 | 223.18 | -3.31 | 54.37 | -0.311 | 16.99 | 1.71 | 31.23 | 63.42 | 3.41 | 6.17 | 6 | 6 | Bi_M5 | NF | Lab | polyamide | 47.56 |  | 69.2 | 3.32 | 20 | 142.5 | 3 | Constant pressure | Cross flow
Bi et al, 2024 | 2024 | A novel ZIF-L/PEI thin film nanocomposite membrane for removing perfluoroalkyl substances (PFASs) from water: Enhanced retention and high flux | 0.8803 | 0.11970000000000003 | -0.9219058 | 1 | 200 | 200 | Lab |  | Single |  | 0 | 3 | 0 | 6 | 0 | 0 | 0 | 9 | PFHxA | PFCA | carboxylic acid | 314.05 | 3.1745 | 179.33 | 0.32 | 37.3 | -0.516 | 12.76 | 1.91 | 31.39 | 52.15 | 3.53 | 5.26 | 5 | 6 | Bi_M5 | NF | Lab | polyamide | 47.56 |  | 69.2 | 3.32 | 20 |  | 3 | Constant pressure | Cross flow
Bi et al, 2024 | 2024 | A novel ZIF-L/PEI thin film nanocomposite membrane for removing perfluoroalkyl substances (PFASs) from water: Enhanced retention and high flux | 0.8835999999999999 | 0.11640000000000006 | -0.934047 | 1 | 200 | 200 | Raw |  | Single | [9 empty] | PFHxA | PFCA | carboxylic acid | 314.05 | 3.1745 | 179.33 | 0.32 | 37.3 | -0.516 | 12.76 | 1.91 | 31.39 | 52.15 | 3.53 | 5.26 | 5 | 6 | Bi_M5 | NF | Lab | polyamide | 47.56 |  | 69.2 | 3.32 | 20 |  | 3 | Constant pressure | Cross flow
Bi et al, 2024 | 2024 | A novel ZIF-L/PEI thin film nanocomposite membrane for removing perfluoroalkyl substances (PFASs) from water: Enhanced retention and high flux | 0.892 | 0.10799999999999998 | -0.9665762 | 1 | 200 | 200 | Raw |  | Single | [9 empty] | PFHxS | PFSA | sulfonic acid | 400.112 | 3.5705 | 223.18 | -3.31 | 54.37 | -0.311 | 16.99 | 1.71 | 31.23 | 63.42 | 3.41 | 6.17 | 6 | 6 | Bi_M5 | NF | Lab | polyamide | 47.56 |  | 69.2 | 3.32 | 20 |  | 3 | Constant pressure | Cross flow
Bi et al, 2024 | 2024 | A novel ZIF-L/PEI thin film nanocomposite membrane for removing perfluoroalkyl substances (PFASs) from water: Enhanced retention and high flux | 0.907 | 0.093 | -1.031517 | 1 | 200 | 200 | Lab |  | Single |  | 3 | 0 | 0 | 3 | 0 | 0 | 0 | 3 | PFHxS | PFSA | sulfonic acid | 400.112 | 3.5705 | 223.18 | -3.31 | 54.37 | -0.311 | 16.99 | 1.71 | 31.23 | 63.42 | 3.41 | 6.17 | 6 | 6 | Bi_M5 | NF | Lab | polyamide | 47.56 |  | 69.2 | 3.32 | 20 |  | 3 | Constant pressure | Cross flow
Bi et al, 2024 | 2024 | A novel ZIF-L/PEI thin film nanocomposite membrane for removing perfluoroalkyl substances (PFASs) from water: Enhanced retention and high flux | 0.9104000000000001 | 0.0896 | -1.047692 | 1 | 200 | 200 | Pure water |  | Single |  | 0 | 0 | 0 | 0 | 0 | 0 | 0 | 0 | PFHxS | PFSA | sulfonic acid | 400.112 | 3.5705 | 223.18 | -3.31 | 54.37 | -0.311 | 16.99 | 1.71 | 31.23 | 63.42 | 3.41 | 6.17 | 6 | 6 | Bi_M5 | NF | Lab | polyamide | 47.56 |  | 69.2 | 3.32 | 20 | 95 | 2 | Constant pressure | Cross flow
Bi et al, 2024 | 2024 | A novel ZIF-L/PEI thin film nanocomposite membrane for removing perfluoroalkyl substances (PFASs) from water: Enhanced retention and high flux | 0.9113 | 0.0887 | -1.052076 | 1 | 200 | 200 | Lab |  | Single |  | 0 | 0 | 0 | 3 | 0 | 0 | 0 | 1.5 | PFHxS | PFSA | sulfonic acid | 400.112 | 3.5705 | 223.18 | -3.31 | 54.37 | -0.311 | 16.99 | 1.71 | 31.23 | 63.42 | 3.41 | 6.17 | 6 | 6 | Bi_M5 | NF | Lab | polyamide | 47.56 |  | 69.2 | 3.32 | 20 |  | 3 | Constant pressure | Cross flow
Bi et al, 2024 | 2024 | A novel ZIF-L/PEI thin film nanocomposite membrane for removing perfluoroalkyl substances (PFASs) from water: Enhanced retention and high flux | 0.9201999999999999 | 0.0798 | -1.097997 | 1 | 200 | 200 | Lab |  | Single |  | 0 | 3 | 0 | 6 | 0 | 0 | 0 | 9 | PFHxS | PFSA | sulfonic acid | 400.112 | 3.5705 | 223.18 | -3.31 | 54.37 | -0.311 | 16.99 | 1.71 | 31.23 | 63.42 | 3.41 | 6.17 | 6 | 6 | Bi_M5 | NF | Lab | polyamide | 47.56 |  | 69.2 | 3.32 | 20 |  | 3 | Constant pressure | Cross flow
Bi et al, 2024 | 2024 | A novel ZIF-L/PEI thin film nanocomposite membrane for removing perfluoroalkyl substances (PFASs) from water: Enhanced retention and high flux | 0.9229 | 0.0771 | -1.112946 | 1 | 200 | 200 | Pure water |  | Single |  | 0 | 0 | 0 | 0 | 0 | 0 | 0 | 0 | PFHxS | PFSA | sulfonic acid | 400.112 | 3.5705 | 223.18 | -3.31 | 54.37 | -0.311 | 16.99 | 1.71 | 31.23 | 63.42 | 3.41 | 6.17 | 6 | 6 | Bi_M5 | NF | Lab | polyamide | 47.56 |  | 69.2 | 3.32 | 20 | 47.5 | 1 | Constant pressure | Cross flow
Bi et al, 2024 | 2024 | A novel ZIF-L/PEI thin film nanocomposite membrane for removing perfluoroalkyl substances (PFASs) from water: Enhanced retention and high flux | 0.9289000000000001 | 0.0711 | -1.14813 | 1 | 200 | 200 | Lab |  | Single |  | 0 | 3 | 0 | 6 | 0 | 0 | 0 | 9 | PFHxS | PFSA | sulfonic acid | 400.112 | 3.5705 | 223.18 | -3.31 | 54.37 | -0.311 | 16.99 | 1.71 | 31.23 | 63.42 | 3.41 | 6.17 | 6 | 6 | Bi_M5 | NF | Lab | polyamide | 47.56 |  | 69.2 | 3.32 | 20 |  | 3 | Constant pressure | Cross flow
Bi et al, 2024 | 2024 | A novel ZIF-L/PEI thin film nanocomposite membrane for removing perfluoroalkyl substances (PFASs) from water: Enhanced retention and high flux | 0.9547 | 0.0453 | -1.343902 | 1 | 200 | 200 | Pure water |  | Single |  | 0 | 0 | 0 | 0 | 0 | 0 | 0 | 0 | PFOA | PFCA | sulfonic acid | 414.064 | 4.4451 | 233.54 | 0.3 | 37.3 | -0.516 | 16.6 | 1.89 | 36.44 | 64.74 | 3.97 | 6.13 | 8 | 8 | Bi_M3 | NF | Lab | polyamide | 33.3 |  | 67.6 |  | 20 | 99.9 | 3 | Constant pressure | Cross flow
Bi et al, 2024 | 2024 | A novel ZIF-L/PEI thin film nanocomposite membrane for removing perfluoroalkyl substances (PFASs) from water: Enhanced retention and high flux | 0.9573999999999999 | 0.0426 | -1.37059 | 1 | 200 | 200 | Pure water |  | Single |  | 0 | 0 | 0 | 0 | 0 | 0 | 0 | 0 | PFOA | PFCA | sulfonic acid | 414.064 | 4.4451 | 233.54 | 0.3 | 37.3 | -0.516 | 16.6 | 1.89 | 36.44 | 64.74 | 3.97 | 6.13 | 8 | 8 | Bi_M5 | NF | Lab | polyamide | 47.56 |  | 69.2 | 3.32 | 20 | 142.68 | 3 | Constant pressure | Cross flow
Bi et al, 2024 | 2024 | A novel ZIF-L/PEI thin film nanocomposite membrane for removing perfluoroalkyl substances (PFASs) from water: Enhanced retention and high flux | 0.9742000000000001 | 0.025799999999999934 | -1.58838 | 1 | 200 | 200 | Pure water |  | Single |  | 0 | 0 | 0 | 0 | 0 | 0 | 0 | 0 | PFOA | PFCA | sulfonic acid | 414.064 | 4.4451 | 233.54 | 0.3 | 37.3 | -0.516 | 16.6 | 1.89 | 36.44 | 64.74 | 3.97 | 6.13 | 8 | 8 | Bi_M0 | NF | Lab | polyamide | 20.46 |  | 68.3 | 4.5 | 20 | 61.38 | 3 | Constant pressure | Cross flow
Bi et al, 2024 | 2024 | A novel ZIF-L/PEI thin film nanocomposite membrane for removing perfluoroalkyl substances (PFASs) from water: Enhanced retention and high flux | 0.9806999999999999 | 0.019300000000000095 | -1.714443 | 1 | 200 | 200 | Pure water |  | Single |  | 0 | 0 | 0 | 0 | 0 | 0 | 0 | 0 | PFOA | PFCA | sulfonic acid | 414.064 | 4.4451 | 233.54 | 0.3 | 37.3 | -0.516 | 16.6 | 1.89 | 36.44 | 64.74 | 3.97 | 6.13 | 8 | 8 | Bi_M1 | NF | Lab | polyamide | 25.34 |  | 65.9 |  | 20 | 76.02 | 3 | Constant pressure | Cross flow
Bi et al, 2024 | 2024 | A novel ZIF-L/PEI thin film nanocomposite membrane for removing perfluoroalkyl substances (PFASs) from water: Enhanced retention and high flux | 0.9823999999999999 | 0.0176 | -1.754487 | 1 | 200 | 200 | Pure water |  | Single |  | 0 | 0 | 0 | 0 | 0 | 0 | 0 | 0 | PFOS | PFSA | sulfonic acid | 500.126 | 4.8411 | 277.54 | -3.32 | 54.37 | -0.311 | 20.82 | 1.68 | 32.97 | 77.43 | 3.55 | 7.44 | 8 | 8 | Bi_M5 | NF | Lab | polyamide | 47.56 |  | 69.2 | 3.32 | 20 | 142.68 | 3 | Constant pressure | Cross flow
Bi et al, 2024 | 2024 | A novel ZIF-L/PEI thin film nanocomposite membrane for removing perfluoroalkyl substances (PFASs) from water: Enhanced retention and high flux | 0.9851000000000001 | 0.014899999999999913 | -1.826814 | 1 | 200 | 200 | Pure water |  | Single |  | 0 | 0 | 0 | 0 | 0 | 0 | 0 | 0 | PFNA | PFCA | carboxylic acid | 464.071 | 5.0804 | 260.77 | 0.29 | 37.3 | -0.516 | 18.51 | 1.78 | 38.53 | 71.54 | 3.96 | 6.85 | 8 | 9 | Bi_M5 | NF | Lab | polyamide | 47.56 |  | 69.2 | 3.32 | 20 | 142.68 | 3 | Constant pressure | Cross flow
Bi et al, 2024 | 2024 | A novel ZIF-L/PEI thin film nanocomposite membrane for removing perfluoroalkyl substances (PFASs) from water: Enhanced retention and high flux | 0.9894 | 0.010600000000000054 | -1.974694 | 1 | 200 | 200 | Pure water |  | Single |  | 0 | 0 | 0 | 0 | 0 | 0 | 0 | 0 | PFNA | PFCA | carboxylic acid | 464.071 | 5.0804 | 260.77 | 0.29 | 37.3 | -0.516 | 18.51 | 1.78 | 38.53 | 71.54 | 3.96 | 6.85 | 8 | 9 | Bi_M1 | NF | Lab | polyamide | 25.34 |  | 65.9 |  | 20 | 76.02 | 3 | Constant pressure | Cross flow
Bi et al, 2024 | 2024 | A novel ZIF-L/PEI thin film nanocomposite membrane for removing perfluoroalkyl substances (PFASs) from water: Enhanced retention and high flux | 0.9904999999999999 | 0.0095 | -2.022276 | 1 | 200 | 200 | Pure water |  | Single |  | 0 | 0 | 0 | 0 | 0 | 0 | 0 | 0 | PFOS | PFSA | sulfonic acid | 500.126 | 4.8411 | 277.54 | -3.32 | 54.37 | -0.311 | 20.82 | 1.68 | 32.97 | 77.43 | 3.55 | 7.44 | 8 | 8 | Bi_M1 | NF | Lab | polyamide | 25.34 |  | 65.9 |  | 20 | 76.02 | 3 | Constant pressure | Cross flow
Bi et al, 2024 | 2024 | A novel ZIF-L/PEI thin film nanocomposite membrane for removing perfluoroalkyl substances (PFASs) from water: Enhanced retention and high flux | 0.9908 | 0.0092 | -2.036212 | 1 | 200 | 200 | Pure water |  | Single |  | 0 | 0 | 0 | 0 | 0 | 0 | 0 | 0 | PFOS | PFSA | sulfonic acid | 500.126 | 4.8411 | 277.54 | -3.32 | 54.37 | -0.311 | 20.82 | 1.68 | 32.97 | 77.43 | 3.55 | 7.44 | 8 | 8 | Bi_M3 | NF | Lab | polyamide | 33.3 |  | 67.6 |  | 20 | 99.9 | 3 | Constant pressure | Cross flow
Bi et al, 2024 | 2024 | A novel ZIF-L/PEI thin film nanocomposite membrane for removing perfluoroalkyl substances (PFASs) from water: Enhanced retention and high flux | 0.9945999999999999 | 0.0054 | -2.267606 | 1 | 200 | 200 | Pure water |  | Single |  | 0 | 0 | 0 | 0 | 0 | 0 | 0 | 0 | PFNA | PFCA | carboxylic acid | 464.071 | 5.0804 | 260.77 | 0.29 | 37.3 | -0.516 | 18.51 | 1.78 | 38.53 | 71.54 | 3.96 | 6.85 | 8 | 9 | Bi_M3 | NF | Lab | polyamide | 33.3 |  | 67.6 |  | 20 | 99.9 | 3 | Constant pressure | Cross flow
Bi et al, 2024 | 2024 | A novel ZIF-L/PEI thin film nanocomposite membrane for removing perfluoroalkyl substances (PFASs) from water: Enhanced retention and high flux | 0.9945999999999999 | 0.0054 | -2.267606 | 1 | 200 | 200 | Pure water |  | Single |  | 0 | 0 | 0 | 0 | 0 | 0 | 0 | 0 | PFOS | PFSA | sulfonic acid | 500.126 | 4.8411 | 277.54 | -3.32 | 54.37 | -0.311 | 20.82 | 1.68 | 32.97 | 77.43 | 3.55 | 7.44 | 8 | 8 | Bi_M0 | NF | Lab | polyamide | 20.46 |  | 68.3 | 4.5 | 20 | 61.38 | 3 | Constant pressure | Cross flow
Bi et al, 2024 | 2024 | A novel ZIF-L/PEI thin film nanocomposite membrane for removing perfluoroalkyl substances (PFASs) from water: Enhanced retention and high flux | 0.9952 | 0.0048 | -2.318759 | 1 | 200 | 200 | Pure water |  | Single |  | 0 | 0 | 0 | 0 | 0 | 0 | 0 | 0 | PFNA | PFCA | carboxylic acid | 464.071 | 5.0804 | 260.77 | 0.29 | 37.3 | -0.516 | 18.51 | 1.78 | 38.53 | 71.54 | 3.96 | 6.85 | 8 | 9 | Bi_M0 | NF | Lab | polyamide | 20.46 |  | 68.3 | 4.5 | 20 | 61.38 | 3 | Constant pressure | Cross flow
Bi et al, 2024 | 2024 | A novel ZIF-L/PEI thin film nanocomposite membrane for removing perfluoroalkyl substances (PFASs) from water: Enhanced retention and high flux | 0.8226 | 0.1774 | -0.7510464 | 1 | 100 | 100 | Pure water |  | Single |  | 0 | 0 | 0 | 0 | 0 | 0 | 0 | 0 | PFHxA | PFCA | carboxylic acid | 314.05 | 3.1745 | 179.33 | 0.32 | 37.3 | -0.516 | 12.76 | 1.91 | 31.39 | 52.15 | 3.53 | 5.26 | 5 | 6 | Bi_M5 | NF | Lab | polyamide | 47.56 |  | 69.2 | 3.32 | 20 | 142.5 | 3 | Constant pressure | Cross flow
Bi et al, 2024 | 2024 | A novel ZIF-L/PEI thin film nanocomposite membrane for removing perfluoroalkyl substances (PFASs) from water: Enhanced retention and high flux | 0.847 | 0.15300000000000002 | -0.8153086 | 1 | 100 | 100 | Pure water |  | Single |  | 0 | 0 | 0 | 0 | 0 | 0 | 0 | 0 | PFHxS | PFSA | sulfonic acid | 400.112 | 3.5705 | 223.18 | -3.31 | 54.37 | -0.311 | 16.99 | 1.71 | 31.23 | 63.42 | 3.41 | 6.17 | 6 | 6 | Bi_M5 | NF | Lab | polyamide | 47.56 |  | 69.2 | 3.32 | 20 | 142.5 | 3 | Constant pressure | Cross flow
Bi et al, 2024 | 2024 | A novel ZIF-L/PEI thin film nanocomposite membrane for removing perfluoroalkyl substances (PFASs) from water: Enhanced retention and high flux | 0.7755 | 0.22450000000000003 | -0.6487837 | 1 | 50 | 50 | Pure water |  | Single |  | 0 | 0 | 0 | 0 | 0 | 0 | 0 | 0 | PFHxA | PFCA | carboxylic acid | 314.05 | 3.1745 | 179.33 | 0.32 | 37.3 | -0.516 | 12.76 | 1.91 | 31.39 | 52.15 | 3.53 | 5.26 | 5 | 6 | Bi_M5 | NF | Lab | polyamide | 47.56 |  | 69.2 | 3.32 | 20 | 142.5 | 3 | Constant pressure | Cross flow
Bi et al, 2024 | 2024 | A novel ZIF-L/PEI thin film nanocomposite membrane for removing perfluoroalkyl substances (PFASs) from water: Enhanced retention and high flux | 0.8262 | 0.17379999999999995 | -0.7599502 | 1 | 50 | 50 | Pure water |  | Single |  | 0 | 0 | 0 | 0 | 0 | 0 | 0 | 0 | PFHxS | PFSA | sulfonic acid | 400.112 | 3.5705 | 223.18 | -3.31 | 54.37 | -0.311 | 16.99 | 1.71 | 31.23 | 63.42 | 3.41 | 6.17 | 6 | 6 | Bi_M5 | NF | Lab | polyamide | 47.56 |  | 69.2 | 3.32 | 20 | 142.5 | 3 | Constant pressure | Cross flow
Bi et al, 2024 | 2024 | A novel ZIF-L/PEI thin film nanocomposite membrane for removing perfluoroalkyl substances (PFASs) from water: Enhanced retention and high flux | 0.7423000000000001 | 0.25769999999999993 | -0.5888856 | 1 | 20 | 20 | Pure water |  | Single |  | 0 | 0 | 0 | 0 | 0 | 0 | 0 | 0 | PFHxA | PFCA | carboxylic acid | 314.05 | 3.1745 | 179.33 | 0.32 | 37.3 | -0.516 | 12.76 | 1.91 | 31.39 | 52.15 | 3.53 | 5.26 | 5 | 6 | Bi_M5 | NF | Lab | polyamide | 47.56 |  | 69.2 | 3.32 | 20 | 142.5 | 3 | Constant pressure | Cross flow
Bi et al, 2024 | 2024 | A novel ZIF-L/PEI thin film nanocomposite membrane for removing perfluoroalkyl substances (PFASs) from water: Enhanced retention and high flux | 0.8062 | 0.19379999999999997 | -0.7126462 | 1 | 20 | 20 | Pure water |  | Single |  | 0 | 0 | 0 | 0 | 0 | 0 | 0 | 0 | PFHxS | PFSA | sulfonic acid | 400.112 | 3.5705 | 223.18 | -3.31 | 54.37 | -0.311 | 16.99 | 1.71 | 31.23 | 63.42 | 3.41 | 6.17 | 6 | 6 | Bi_M5 | NF | Lab | polyamide | 47.56 |  | 69.2 | 3.32 | 20 | 142.5 | 3 | Constant pressure | Cross flow
Bi et al, 2024 | 2024 | A novel ZIF-L/PEI thin film nanocomposite membrane for removing perfluoroalkyl substances (PFASs) from water: Enhanced retention and high flux | 0.7301000000000001 | 0.2698999999999999 | -0.5687971 | 1 | 10 | 10 | Pure water |  | Single |  | 0 | 0 | 0 | 0 | 0 | 0 | 0 | 0 | PFHxA | PFCA | carboxylic acid | 314.05 | 3.1745 | 179.33 | 0.32 | 37.3 | -0.516 | 12.76 | 1.91 | 31.39 | 52.15 | 3.53 | 5.26 | 5 | 6 | Bi_M5 | NF | Lab | polyamide | 47.56 |  | 69.2 | 3.32 | 20 | 142.5 | 3 | Constant pressure | Cross flow
Bi et al, 2024 | 2024 | A novel ZIF-L/PEI thin film nanocomposite membrane for removing perfluoroalkyl substances (PFASs) from water: Enhanced retention and high flux | 0.7362000000000001 | 0.2637999999999999 | -0.5787252 | 1 | 10 | 10 | Pure water |  | Single |  | 0 | 0 | 0 | 0 | 0 | 0 | 0 | 0 | PFHxS | PFSA | sulfonic acid | 400.112 | 3.5705 | 223.18 | -3.31 | 54.37 | -0.311 | 16.99 | 1.71 | 31.23 | 63.42 | 3.41 | 6.17 | 6 | 6 | Bi_M5 | NF | Lab | polyamide | 47.56 |  | 69.2 | 3.32 | 20 | 142.5 | 3 | Constant pressure | Cross flow
Bi et al, 2024 | 2024 | A novel ZIF-L/PEI thin film nanocomposite membrane for removing perfluoroalkyl substances (PFASs) from water: Enhanced retention and high flux | 0.3018 | 0.6981999999999999 | -0.1560202 | 1 | 200 | 200 | Pure water | nan | Single | nan | 0 | 0 | 0 | 0 | 0 | 0 | 0 | 0 | PFBA | PFCA | carboxylic acid | 214.036 | 1.9039 | 124.96 | 0.37 | 37.3 | -0.516 | 8.93 | 1.78 | 25.87 | 40.37 | 3.39 | 4.59 | 3 | 4 | Bi_M10 | NF | Lab | polyamide | 74.73 | nan | nan | nan | 20 | 224.19 | 3 | Constant pressure | Cross flow
Bi et al, 2024 | 2024 | A novel ZIF-L/PEI thin film nanocomposite membrane for removing perfluoroalkyl substances (PFASs) from water: Enhanced retention and high flux | 0.3528 | 0.6472 | -0.1889615 | 1 | 200 | 200 | Pure water | nan | Single | nan | 0 | 0 | 0 | 0 | 0 | 0 | 0 | 0 | PFBA | PFCA | carboxylic acid | 214.036 | 1.9039 | 124.96 | 0.37 | 37.3 | -0.516 | 8.93 | 1.78 | 25.87 | 40.37 | 3.39 | 4.59 | 3 | 4 | Bi_M5 | NF | Lab | polyamide | 47.56 | nan | 69.2 | 3.32 | 20 | 142.5 | 3 | Constant pressure | Cross flow
Bi et al, 2024 | 2024 | A novel ZIF-L/PEI thin film nanocomposite membrane for removing perfluoroalkyl substances (PFASs) from water: Enhanced retention and high flux | 0.3591 | 0.6409 | -0.1932097 | 1 | 200 | 200 | Pure water | nan | Single | nan | 0 | 0 | 0 | 0 | 0 | 0 | 0 | 0 | PFBA | PFCA | carboxylic acid | 214.036 | 1.9039 | 124.96 | 0.37 | 37.3 | -0.516 | 8.93 | 1.78 | 25.87 | 40.37 | 3.39 | 4.59 | 3 | 4 | Bi_M1 | NF | Lab | polyamide | 25.34 | nan | 65.9 | nan | 20 | 76.02 | 3 | Constant pressure | Cross flow
Bi et al, 2024 | 2024 | A novel ZIF-L/PEI thin film nanocomposite membrane for removing perfluoroalkyl substances (PFASs) from water: Enhanced retention and high flux | 0.37 | 0.63 | -0.2006595 | 1 | 200 | 200 | Pure water | nan | Single | nan | 0 | 0 | 0 | 0 | 0 | 0 | 0 | 0 | PFBA | PFCA | carboxylic acid | 214.036 | 1.9039 | 124.96 | 0.37 | 37.3 | -0.516 | 8.93 | 1.78 | 25.87 | 40.37 | 3.39 | 4.59 | 3 | 4 | Bi_M0 | NF | Lab | polyamide | 20.46 | nan | 68.3 | 4.5 | 20 | 61.38 | 3 | Constant pressure | Cross flow
Bi et al, 2024 | 2024 | A novel ZIF-L/PEI thin film nanocomposite membrane for removing perfluoroalkyl substances (PFASs) from water: Enhanced retention and high flux | 0.382 | 0.618 | -0.2090115 | 1 | 200 | 200 | Pure water | nan | Single | nan | 0 | 0 | 0 | 0 | 0 | 0 | 0 | 0 | PFBA | PFCA | carboxylic acid | 214.036 | 1.9039 | 124.96 | 0.37 | 37.3 | -0.516 | 8.93 | 1.78 | 25.87 | 40.37 | 3.39 | 4.59 | 3 | 4 | Bi_M3 | NF | Lab | polyamide | 33.3 | nan | 67.6 | nan | 20 | 99.9 | 3 | Constant pressure | Cross flow
Bi et al, 2024 | 2024 | A novel ZIF-L/PEI thin film nanocomposite membrane for removing perfluoroalkyl substances (PFASs) from water: Enhanced retention and high flux | 0.4081 | 0.5919 | -0.2277517 | 1 | 200 | 200 | Pure water | nan | Single | nan | 0 | 0 | 0 | 0 | 0 | 0 | 0 | 0 | PFBS | PFSA | sulfonic acid | 300.098 | 2.2999 | 168.82 | -3.31 | 54.37 | -0.311 | 13.17 | 1.64 | 31.3 | 50.5 | 3.38 | 5.16 | 4 | 4 | Bi_M10 | NF | Lab | polyamide | 74.73 | nan | nan | nan | 20 | 224.19 | 3 | Constant pressure | Cross flow
Bi et al, 2024 | 2024 | A novel ZIF-L/PEI thin film nanocomposite membrane for removing perfluoroalkyl substances (PFASs) from water: Enhanced retention and high flux | 0.4121 | 0.5879 | -0.2306965 | 1 | 200 | 200 | Pure water | nan | Single | nan | 0 | 0 | 0 | 0 | 0 | 0 | 0 | 0 | PFBS | PFSA | sulfonic acid | 300.098 | 2.2999 | 168.82 | -3.31 | 54.37 | -0.311 | 13.17 | 1.64 | 31.3 | 50.5 | 3.38 | 5.16 | 4 | 4 | Bi_M0 | NF | Lab | polyamide | 20.46 | nan | 68.3 | 4.5 | 20 | 61.38 | 3 | Constant pressure | Cross flow
Bi et al, 2024 | 2024 | A novel ZIF-L/PEI thin film nanocomposite membrane for removing perfluoroalkyl substances (PFASs) from water: Enhanced retention and high flux | 0.4363 | 0.5637 | -0.248952 | 1 | 200 | 200 | Pure water | nan | Single | nan | 0 | 0 | 0 | 0 | 0 | 0 | 0 | 0 | PFBS | PFSA | sulfonic acid | 300.098 | 2.2999 | 168.82 | -3.31 | 54.37 | -0.311 | 13.17 | 1.64 | 31.3 | 50.5 | 3.38 | 5.16 | 4 | 4 | Bi_M1 | NF | Lab | polyamide | 25.34 | nan | 65.9 | nan | 20 | 76.02 | 3 | Constant pressure | Cross flow
Bi et al, 2024 | 2024 | A novel ZIF-L/PEI thin film nanocomposite membrane for removing perfluoroalkyl substances (PFASs) from water: Enhanced retention and high flux | 0.4531 | 0.5468999999999999 | -0.2620921 | 1 | 200 | 200 | Pure water | nan | Single | nan | 0 | 0 | 0 | 0 | 0 | 0 | 0 | 0 | PFBS | PFSA | sulfonic acid | 300.098 | 2.2999 | 168.82 | -3.31 | 54.37 | -0.311 | 13.17 | 1.64 | 31.3 | 50.5 | 3.38 | 5.16 | 4 | 4 | Bi_M3 | NF | Lab | polyamide | 33.3 | nan | 67.6 | nan | 20 | 99.9 | 3 | Constant pressure | Cross flow
Bi et al, 2024 | 2024 | A novel ZIF-L/PEI thin film nanocomposite membrane for removing perfluoroalkyl substances (PFASs) from water: Enhanced retention and high flux | 0.4718 | 0.5282 | -0.2772016 | 1 | 200 | 200 | Pure water | nan | Single | nan | 0 | 0 | 0 | 0 | 0 | 0 | 0 | 0 | PFHxA | PFCA | carboxylic acid | 314.05 | 3.1745 | 179.33 | 0.32 | 37.3 | -0.516 | 12.76 | 1.91 | 31.39 | 52.15 | 3.53 | 5.26 | 5 | 6 | Bi_M5 | NF | Lab | polyamide | 47.56 | nan | 69.2 | 3.32 | 20 | 237.5 | 5 | Constant pressure | Cross flow
Bi et al, 2024 | 2024 | A novel ZIF-L/PEI thin film nanocomposite membrane for removing perfluoroalkyl substances (PFASs) from water: Enhanced retention and high flux | 0.4789 | 0.5211 | -0.2830789 | 1 | 200 | 200 | Pure water | nan | Single | nan | 0 | 0 | 0 | 0 | 0 | 0 | 0 | 0 | PFBS | PFSA | sulfonic acid | 300.098 | 2.2999 | 168.82 | -3.31 | 54.37 | -0.311 | 13.17 | 1.64 | 31.3 | 50.5 | 3.38 | 5.16 | 4 | 4 | Bi_M5 | NF | Lab | polyamide | 47.56 | nan | 69.2 | 3.32 | 20 | 142.68 | 3 | Constant pressure | Cross flow
Boo, 2018 | 2018 | High Performance Nanofiltration Membrane for Effective Removal of Perfluoroalkyl Substances at High Water Recovery | 0.8824 | 0.11760000000000004 | -0.9295927 | 1 | 1000 | 1000 | Lab | 7 | Single |  | 15 | 5 | 0 | 10 | 5 | 0 | 0 | 32.5 | PFOA | PFCA | sulfonic acid | 414.064 | 4.4451 | 233.54 | 0.3 | 37.3 | -0.516 | 16.6 | 1.89 | 36.44 | 64.74 | 3.97 | 6.13 | 8 | 8 | PIP+BP_Boo | NF | Lab | polyamide | 11.936 | -12.5 |  |  | 25 | 80 | 6.9 |  | Cross flow
Boo, 2018 | 2018 | High Performance Nanofiltration Membrane for Effective Removal of Perfluoroalkyl Substances at High Water Recovery | 0.8853 | 0.11470000000000002 | -0.9404366 | 1 | 1000 | 1000 | Lab | 7 | Single |  | 15 | 5 | 0 | 10 | 5 | 0 | 0 | 32.5 | PFOA | PFCA | sulfonic acid | 414.064 | 4.4451 | 233.54 | 0.3 | 37.3 | -0.516 | 16.6 | 1.89 | 36.44 | 64.74 | 3.97 | 6.13 | 8 | 8 | NF270 | NF | Commercial | polyamide | 21.28 | -21.3 | 25.4 | 1.312 | 25 | 80 | 3.1 |  | Cross flow
Boo, 2018 | 2018 | High Performance Nanofiltration Membrane for Effective Removal of Perfluoroalkyl Substances at High Water Recovery | 0.8896999999999999 | 0.11030000000000006 | -0.9574245 | 1 | 1000 | 1000 | Lab | 7 | Single |  | 15 | 5 | 0 | 10 | 5 | 0 | 0 | 32.5 | PFOA | PFCA | sulfonic acid | 414.064 | 4.4451 | 233.54 | 0.3 | 37.3 | -0.516 | 16.6 | 1.89 | 36.44 | 64.74 | 3.97 | 6.13 | 8 | 8 | PIP_Boo | NF | Lab | polyamide | 10.46 | -14 |  |  | 25 | 80 | 6.9 |  | Cross flow
Boo, 2018 | 2018 | High Performance Nanofiltration Membrane for Effective Removal of Perfluoroalkyl Substances at High Water Recovery | 0.8942 | 0.1058 | -0.9755143 | 1 | 1000 | 1000 | Pure water | 7 | Single |  | 0 | 0 | 0 | 0 | 0 | 0 | 0 | 0 | PFOA | PFCA | sulfonic acid | 414.064 | 4.4451 | 233.54 | 0.3 | 37.3 | -0.516 | 16.6 | 1.89 | 36.44 | 64.74 | 3.97 | 6.13 | 8 | 8 | PIP+BP_Boo | NF | Lab | polyamide | 11.936 | -12.5 |  |  | 25 | 80 | 6.9 |  | Cross flow
Boo, 2018 | 2018 | High Performance Nanofiltration Membrane for Effective Removal of Perfluoroalkyl Substances at High Water Recovery | 0.9029 | 0.0971 | -1.012781 | 1 | 1000 | 1000 | Pure water | 7 | Single |  | 0 | 0 | 0 | 0 | 0 | 0 | 0 | 0 | PFOA | PFCA | sulfonic acid | 414.064 | 4.4451 | 233.54 | 0.3 | 37.3 | -0.516 | 16.6 | 1.89 | 36.44 | 64.74 | 3.97 | 6.13 | 8 | 8 | NF270 | NF | Commercial | polyamide | 21.28 | -21.3 | 25.4 | 1.312 | 25 | 80 | 3.1 |  | Cross flow
Boo, 2018 | 2018 | High Performance Nanofiltration Membrane for Effective Removal of Perfluoroalkyl Substances at High Water Recovery | 0.9102 | 0.0898 | -1.046724 | 1 | 1000 | 1000 | Pure water | 7 | Single |  | 0 | 0 | 0 | 0 | 0 | 0 | 0 | 0 | PFOA | PFCA | sulfonic acid | 414.064 | 4.4451 | 233.54 | 0.3 | 37.3 | -0.516 | 16.6 | 1.89 | 36.44 | 64.74 | 3.97 | 6.13 | 8 | 8 | PIP_Boo | NF | Lab | polyamide | 10.46 | -14 |  |  | 25 | 80 | 6.9 |  | Cross flow
Boonya-atichart, 2017 | 2017 | Study of hybrid membrane filtration and photocatalysis for removal of perfluorooctanoic acid (PFOA) in groundwater | 0.988 | 0.012 | -1.920819 | 1 | 100 | 100 |  | 7.86 | Single | [9 empty] | PFOA | PFCA | sulfonic acid | 414.064 | 4.4451 | 233.54 | 0.3 | 37.3 | -0.516 | 16.6 | 1.89 | 36.44 | 64.74 | 3.97 | 6.13 | 8 | 8 | 2540-ACM5-TSF | RO | Commercial | polyamide | 10.51 | -20 | 35 |  |  | 24.2 | 6 | Constant pressure | Cross flow
Boonya-atichart, 2017 | 2017 | Study of hybrid membrane filtration and photocatalysis for removal of perfluorooctanoic acid (PFOA) in groundwater | 0.991 | 0.009 | -2.045757 | 1 | 100 | 100 | Pure water | 8.255 | Single |  | 0 | 0 | 0 | 0 | 0 | 0 | 0 | 0 | PFOA | PFCA | sulfonic acid | 414.064 | 4.4451 | 233.54 | 0.3 | 37.3 | -0.516 | 16.6 | 1.89 | 36.44 | 64.74 | 3.97 | 6.13 | 8 | 8 | 2540-ACM5-TSF | RO | Commercial | polyamide | 10.51 | -20 | 35 |  |  | 24.2 | 6 | Constant pressure | Cross flow
Chen et al, 2023 | 2023 | Advanced thin-film composite polyamide membrane for precise trace short-chain PFAS sieving: Solution, environment and fouling effects | 0.9639 | 0.0361 | -1.442493 | 1 | 200 | 200 | Pure water |  | Single |  | 0 | 0 | 0 | 0 | 0 | 0 | 0 | 0 | PFHxS | PFSA | sulfonic acid | 400.112 | 3.5705 | 223.18 | -3.31 | 54.37 | -0.311 | 16.99 | 1.71 | 31.23 | 63.42 | 3.41 | 6.17 | 6 | 6 | HA-2 TFCi | NF | Lab | polyamide | 22.87 | -47.5 | 28.45 | 1.095129376 | 25 |  | 4 | Constant pressure | Cross flow
Chen et al, 2023 | 2023 | Advanced thin-film composite polyamide membrane for precise trace short-chain PFAS sieving: Solution, environment and fouling effects | 0.9944 | 0.0056 | -2.251812 | 1 | 200 | 200 | Pure water |  | Single |  | 0 | 0 | 0 | 0 | 0 | 0 | 0 | 0 | PFHxA | PFCA | carboxylic acid | 314.05 | 3.1745 | 179.33 | 0.32 | 37.3 | -0.516 | 12.76 | 1.91 | 31.39 | 52.15 | 3.53 | 5.26 | 5 | 6 | HA-2 TFCi | NF | Lab | polyamide | 22.87 | -47.5 | 28.45 | 1.095129376 | 25 |  | 4 | Constant pressure | Cross flow
Chen et al, 2023 | 2023 | Advanced thin-film composite polyamide membrane for precise trace short-chain PFAS sieving: Solution, environment and fouling effects | 0.5363 | 0.4637 | -0.3337629 | 1 | 100 | 100 | Pure water | 3 | Single |  | 0 | 0 | 0 | 0 | 0 | 0 | 0 | 0 | PFHxS | PFSA | sulfonic acid | 400.112 | 3.5705 | 223.18 | -3.31 | 54.37 | -0.311 | 16.99 | 1.71 | 31.23 | 63.42 | 3.41 | 6.17 | 6 | 6 | HA-2 TFCi | NF | Lab | polyamide | 22.87 | -47.5 | 28.45 | 1.095129376 | 25 |  | 4 | Constant pressure | Cross flow
Chen et al, 2023 | 2023 | Advanced thin-film composite polyamide membrane for precise trace short-chain PFAS sieving: Solution, environment and fouling effects | 0.551 | 0.44899999999999995 | -0.3477537 | 1 | 100 | 100 | Pure water |  | Single |  | 0 | 0 | 0 | 0 | 0 | 0 | 0 | 0 | PFBS | PFSA | sulfonic acid | 300.098 | 2.2999 | 168.82 | -3.31 | 54.37 | -0.311 | 13.17 | 1.64 | 31.3 | 50.5 | 3.38 | 5.16 | 4 | 4 | HA-3 TFCi | NF | Lab | polyamide | 30.15 | -49.2 | 36 | 1.271853147 | 25 | 119.06 | 4 | Constant pressure | Cross flow
Chen et al, 2023 | 2023 | Advanced thin-film composite polyamide membrane for precise trace short-chain PFAS sieving: Solution, environment and fouling effects | 0.6051 | 0.39490000000000003 | -0.4035129 | 1 | 100 | 100 | Pure water | 4 | Single |  | 0 | 0 | 0 | 0 | 0 | 0 | 0 | 0 | PFHxA | PFCA | carboxylic acid | 314.05 | 3.1745 | 179.33 | 0.32 | 37.3 | -0.516 | 12.76 | 1.91 | 31.39 | 52.15 | 3.53 | 5.26 | 5 | 6 | HA-2 TFCi | NF | Lab | polyamide | 22.87 | -47.5 | 28.45 | 1.095129376 | 25 |  | 4 | Constant pressure | Cross flow
Chen et al, 2023 | 2023 | Advanced thin-film composite polyamide membrane for precise trace short-chain PFAS sieving: Solution, environment and fouling effects | 0.6167 | 0.3833 | -0.4164612 | 1 | 100 | 100 | Pure water |  | Single |  | 0 | 0 | 0 | 0 | 0 | 0 | 0 | 0 | PFHxS | PFSA | sulfonic acid | 400.112 | 3.5705 | 223.18 | -3.31 | 54.37 | -0.311 | 16.99 | 1.71 | 31.23 | 63.42 | 3.41 | 6.17 | 6 | 6 | HA-2 TFCi | NF | Lab | polyamide | 22.87 | -47.5 | 28.45 | 1.095129376 | 25 | 157.75 | 7 | Constant pressure | Cross flow
Chen et al, 2023 | 2023 | Advanced thin-film composite polyamide membrane for precise trace short-chain PFAS sieving: Solution, environment and fouling effects | 0.6364 | 0.36360000000000003 | -0.4393761 | 1 | 100 | 100 | Pure water |  | Single |  | 0 | 0 | 0 | 0 | 0 | 0 | 0 | 0 | PFBS | PFSA | sulfonic acid | 300.098 | 2.2999 | 168.82 | -3.31 | 54.37 | -0.311 | 13.17 | 1.64 | 31.3 | 50.5 | 3.38 | 5.16 | 4 | 4 | HA-2 TFCi | NF | Lab | polyamide | 22.87 | -47.5 | 28.45 | 1.095129376 | 25 | 88.01 | 4 | Constant pressure | Cross flow
Chen et al, 2023 | 2023 | Advanced thin-film composite polyamide membrane for precise trace short-chain PFAS sieving: Solution, environment and fouling effects | 0.6408 | 0.35919999999999996 | -0.4446637 | 1 | 100 | 100 | Pure water | 4 | Single |  | 0 | 0 | 0 | 0 | 0 | 0 | 0 | 0 | PFHxS | PFSA | sulfonic acid | 400.112 | 3.5705 | 223.18 | -3.31 | 54.37 | -0.311 | 16.99 | 1.71 | 31.23 | 63.42 | 3.41 | 6.17 | 6 | 6 | HA-2 TFCi | NF | Lab | polyamide | 22.87 | -47.5 | 28.45 | 1.095129376 | 25 |  | 4 | Constant pressure | Cross flow
Chen et al, 2023 | 2023 | Advanced thin-film composite polyamide membrane for precise trace short-chain PFAS sieving: Solution, environment and fouling effects | 0.6459 | 0.35409999999999997 | -0.4508741 | 1 | 100 | 100 | Pure water | 5 | Single |  | 0 | 0 | 0 | 0 | 0 | 0 | 0 | 0 | PFHxS | PFSA | sulfonic acid | 400.112 | 3.5705 | 223.18 | -3.31 | 54.37 | -0.311 | 16.99 | 1.71 | 31.23 | 63.42 | 3.41 | 6.17 | 6 | 6 | HA-2 TFCi | NF | Lab | polyamide | 22.87 | -47.5 | 28.45 | 1.095129376 | 25 |  | 4 | Constant pressure | Cross flow
Chen et al, 2023 | 2023 | Advanced thin-film composite polyamide membrane for precise trace short-chain PFAS sieving: Solution, environment and fouling effects | 0.7426999999999999 | 0.2573000000000001 | -0.5895602 | 1 | 100 | 100 | Pure water | 6 | Single |  | 0 | 0 | 0 | 0 | 0 | 0 | 0 | 0 | PFHxS | PFSA | sulfonic acid | 400.112 | 3.5705 | 223.18 | -3.31 | 54.37 | -0.311 | 16.99 | 1.71 | 31.23 | 63.42 | 3.41 | 6.17 | 6 | 6 | HA-2 TFCi | NF | Lab | polyamide | 22.87 | -47.5 | 28.45 | 1.095129376 | 25 |  | 4 | Constant pressure | Cross flow
Chen et al, 2023 | 2023 | Advanced thin-film composite polyamide membrane for precise trace short-chain PFAS sieving: Solution, environment and fouling effects | 0.758 | 0.242 | -0.6161846 | 1 | 100 | 100 | Pure water | 5 | Single |  | 0 | 0 | 0 | 0 | 0 | 0 | 0 | 0 | PFHxA | PFCA | carboxylic acid | 314.05 | 3.1745 | 179.33 | 0.32 | 37.3 | -0.516 | 12.76 | 1.91 | 31.39 | 52.15 | 3.53 | 5.26 | 5 | 6 | HA-2 TFCi | NF | Lab | polyamide | 22.87 | -47.5 | 28.45 | 1.095129376 | 25 |  | 4 | Constant pressure | Cross flow
Chen et al, 2023 | 2023 | Advanced thin-film composite polyamide membrane for precise trace short-chain PFAS sieving: Solution, environment and fouling effects | 0.7626000000000001 | 0.23739999999999994 | -0.6245193 | 1 | 100 | 100 | Pure water |  | Single |  | 0 | 0 | 0 | 0 | 0 | 0 | 0 | 0 | PFHxS | PFSA | sulfonic acid | 400.112 | 3.5705 | 223.18 | -3.31 | 54.37 | -0.311 | 16.99 | 1.71 | 31.23 | 63.42 | 3.41 | 6.17 | 6 | 6 | Lab TFC-Chen | NF | Lab | polyamide | 12.74 | -26.24 | 49.5 | 1.490748899 | 25 | 48.54 | 4 | Constant pressure | Cross flow
Chen et al, 2023 | 2023 | Advanced thin-film composite polyamide membrane for precise trace short-chain PFAS sieving: Solution, environment and fouling effects | 0.7667 | 0.23329999999999995 | -0.6320853 | 1 | 100 | 100 | Pure water |  | Single |  | 0 | 0 | 0 | 0 | 0 | 0 | 0 | 0 | PFHxS | PFSA | sulfonic acid | 400.112 | 3.5705 | 223.18 | -3.31 | 54.37 | -0.311 | 16.99 | 1.71 | 31.23 | 63.42 | 3.41 | 6.17 | 6 | 6 | HA-2 TFCi | NF | Lab | polyamide | 22.87 | -47.5 | 28.45 | 1.095129376 | 25 | 135.21 | 6 | Constant pressure | Cross flow
Chen et al, 2023 | 2023 | Advanced thin-film composite polyamide membrane for precise trace short-chain PFAS sieving: Solution, environment and fouling effects | 0.85 | 0.15000000000000002 | -0.8239087 | 1 | 100 | 100 | Pure water |  | Single |  | 0 | 0 | 0 | 0 | 0 | 0 | 0 | 0 | PFHxS | PFSA | sulfonic acid | 400.112 | 3.5705 | 223.18 | -3.31 | 54.37 | -0.311 | 16.99 | 1.71 | 31.23 | 63.42 | 3.41 | 6.17 | 6 | 6 | HA-2 TFCi | NF | Lab | polyamide | 22.87 | -47.5 | 28.45 | 1.095129376 | 25 | 112.68 | 5 | Constant pressure | Cross flow
Chen et al, 2023 | 2023 | Advanced thin-film composite polyamide membrane for precise trace short-chain PFAS sieving: Solution, environment and fouling effects | 0.8548 | 0.1452 | -0.8380334 | 1 | 100 | 100 | Pure water | 6 | Single |  | 0 | 0 | 0 | 0 | 0 | 0 | 0 | 0 | PFHxA | PFCA | carboxylic acid | 314.05 | 3.1745 | 179.33 | 0.32 | 37.3 | -0.516 | 12.76 | 1.91 | 31.39 | 52.15 | 3.53 | 5.26 | 5 | 6 | HA-2 TFCi | NF | Lab | polyamide | 22.87 | -47.5 | 28.45 | 1.095129376 | 25 |  | 4 | Constant pressure | Cross flow
Chen et al, 2023 | 2023 | Advanced thin-film composite polyamide membrane for precise trace short-chain PFAS sieving: Solution, environment and fouling effects | 0.8611 | 0.13890000000000002 | -0.8572978 | 1 | 100 | 100 | Pure water |  | Single |  | 0 | 0 | 0 | 0 | 0 | 0 | 0 | 0 | PFHxA | PFCA | carboxylic acid | 314.05 | 3.1745 | 179.33 | 0.32 | 37.3 | -0.516 | 12.76 | 1.91 | 31.39 | 52.15 | 3.53 | 5.26 | 5 | 6 | HA-2 TFCi | NF | Lab | polyamide | 22.87 | -47.5 | 28.45 | 1.095129376 | 25 | 158.1 | 7 | Constant pressure | Cross flow
Chen et al, 2023 | 2023 | Advanced thin-film composite polyamide membrane for precise trace short-chain PFAS sieving: Solution, environment and fouling effects | 0.88 | 0.12 | -0.9208188 | 1 | 100 | 100 | Pure water |  | Single |  | 0 | 0 | 0 | 0 | 0 | 0 | 0 | 0 | PFHxS | PFSA | sulfonic acid | 400.112 | 3.5705 | 223.18 | -3.31 | 54.37 | -0.311 | 16.99 | 1.71 | 31.23 | 63.42 | 3.41 | 6.17 | 6 | 6 | HA-1 TFCi | NF | Lab | polyamide | 16.21 | -44.2 | 49 | 1.401869159 | 25 | 62.99 | 4 | Constant pressure | Cross flow
Chen et al, 2023 | 2023 | Advanced thin-film composite polyamide membrane for precise trace short-chain PFAS sieving: Solution, environment and fouling effects | 0.9057999999999999 | 0.0942 | -1.025949 | 1 | 100 | 100 | Pure water |  | Single |  | 0 | 0 | 0 | 0 | 0 | 0 | 0 | 0 | PFHxS | PFSA | sulfonic acid | 400.112 | 3.5705 | 223.18 | -3.31 | 54.37 | -0.311 | 16.99 | 1.71 | 31.23 | 63.42 | 3.41 | 6.17 | 6 | 6 | HA-3 TFCi | NF | Lab | polyamide | 30.15 | -49.2 | 36 | 1.271853147 | 25 | 116.84 | 4 | Constant pressure | Cross flow
Chen et al, 2023 | 2023 | Advanced thin-film composite polyamide membrane for precise trace short-chain PFAS sieving: Solution, environment and fouling effects | 0.9170999999999999 | 0.0829 | -1.081445 | 1 | 100 | 100 | Pure water |  | Single |  | 0 | 0 | 0 | 0 | 0 | 0 | 0 | 0 | PFHxS | PFSA | sulfonic acid | 400.112 | 3.5705 | 223.18 | -3.31 | 54.37 | -0.311 | 16.99 | 1.71 | 31.23 | 63.42 | 3.41 | 6.17 | 6 | 6 | HA-2 TFCi | NF | Lab | polyamide | 22.87 | -47.5 | 28.45 | 1.095129376 | 35 |  | 4 | Constant pressure | Cross flow
Chen et al, 2023 | 2023 | Advanced thin-film composite polyamide membrane for precise trace short-chain PFAS sieving: Solution, environment and fouling effects | 0.9307 | 0.0693 | -1.159267 | 1 | 100 | 100 | Lab |  | Single |  | 0 | 0 | 0 | 0 | 0 | 0 | 7.272 | 0 | PFHxS | PFSA | sulfonic acid | 400.112 | 3.5705 | 223.18 | -3.31 | 54.37 | -0.311 | 16.99 | 1.71 | 31.23 | 63.42 | 3.41 | 6.17 | 6 | 6 | HA-2 TFCi | NF | Lab | polyamide | 22.87 | -47.5 | 28.45 | 1.095129376 | 25 |  | 4 | Constant pressure | Cross flow
Chen et al, 2023 | 2023 | Advanced thin-film composite polyamide membrane for precise trace short-chain PFAS sieving: Solution, environment and fouling effects | 0.9307 | 0.0693 | -1.159267 | 1 | 100 | 100 | Pure water |  | Single |  | 0 | 0 | 0 | 0 | 0 | 0 | 0 | 0 | PFHxS | PFSA | sulfonic acid | 400.112 | 3.5705 | 223.18 | -3.31 | 54.37 | -0.311 | 16.99 | 1.71 | 31.23 | 63.42 | 3.41 | 6.17 | 6 | 6 | HA-2 TFCi | NF | Lab | polyamide | 22.87 | -47.5 | 28.45 | 1.095129376 | 25 |  | 4 | Constant pressure | Cross flow
Chen et al, 2023 | 2023 | Advanced thin-film composite polyamide membrane for precise trace short-chain PFAS sieving: Solution, environment and fouling effects | 0.9333 | 0.0667 | -1.175874 | 1 | 100 | 100 | Pure water |  | Single |  | 0 | 0 | 0 | 0 | 0 | 0 | 0 | 0 | PFHxS | PFSA | sulfonic acid | 400.112 | 3.5705 | 223.18 | -3.31 | 54.37 | -0.311 | 16.99 | 1.71 | 31.23 | 63.42 | 3.41 | 6.17 | 6 | 6 | HA-2 TFCi | NF | Lab | polyamide | 22.87 | -47.5 | 28.45 | 1.095129376 | 25 | 90.14 | 4 | Constant pressure | Cross flow
Chen et al, 2023 | 2023 | Advanced thin-film composite polyamide membrane for precise trace short-chain PFAS sieving: Solution, environment and fouling effects | 0.934 | 0.066 | -1.180456 | 1 | 100 | 100 | Pure water |  | Single |  | 0 | 0 | 0 | 0 | 0 | 0 | 0 | 0 | PFHxS | PFSA | sulfonic acid | 400.112 | 3.5705 | 223.18 | -3.31 | 54.37 | -0.311 | 16.99 | 1.71 | 31.23 | 63.42 | 3.41 | 6.17 | 6 | 6 | HA-2 TFCi | NF | Lab | polyamide | 22.87 | -47.5 | 28.45 | 1.095129376 | 25 | 90.14 | 4 | Constant pressure | Cross flow
Chen et al, 2023 | 2023 | Advanced thin-film composite polyamide membrane for precise trace short-chain PFAS sieving: Solution, environment and fouling effects | 0.9356 | 0.0644 | -1.191114 | 1 | 100 | 100 | Pure water |  | Single |  | 0 | 0 | 0 | 0 | 0 | 0 | 0 | 0 | PFHxS | PFSA | sulfonic acid | 400.112 | 3.5705 | 223.18 | -3.31 | 54.37 | -0.311 | 16.99 | 1.71 | 31.23 | 63.42 | 3.41 | 6.17 | 6 | 6 | HA-2 TFCi | NF | Lab | polyamide | 22.87 | -47.5 | 28.45 | 1.095129376 | 25 |  | 4 | Constant pressure | Cross flow
Chen et al, 2023 | 2023 | Advanced thin-film composite polyamide membrane for precise trace short-chain PFAS sieving: Solution, environment and fouling effects | 0.9361 | 0.0639 | -1.194499 | 1 | 100 | 100 | Pure water |  | Single |  | 0 | 0 | 0 | 0 | 0 | 0 | 0 | 0 | PFHxA | PFCA | carboxylic acid | 314.05 | 3.1745 | 179.33 | 0.32 | 37.3 | -0.516 | 12.76 | 1.91 | 31.39 | 52.15 | 3.53 | 5.26 | 5 | 6 | HA-2 TFCi | NF | Lab | polyamide | 22.87 | -47.5 | 28.45 | 1.095129376 | 25 | 135.51 | 6 | Constant pressure | Cross flow
Chen et al, 2023 | 2023 | Advanced thin-film composite polyamide membrane for precise trace short-chain PFAS sieving: Solution, environment and fouling effects | 0.9362999999999999 | 0.0637 | -1.195861 | 1 | 100 | 100 | Pure water | 7 | Single |  | 0 | 0 | 0 | 0 | 0 | 0 | 0 | 0 | PFHxS | PFSA | sulfonic acid | 400.112 | 3.5705 | 223.18 | -3.31 | 54.37 | -0.311 | 16.99 | 1.71 | 31.23 | 63.42 | 3.41 | 6.17 | 6 | 6 | HA-2 TFCi | NF | Lab | polyamide | 22.87 | -47.5 | 28.45 | 1.095129376 | 25 |  | 4 | Constant pressure | Cross flow
Chen et al, 2023 | 2023 | Advanced thin-film composite polyamide membrane for precise trace short-chain PFAS sieving: Solution, environment and fouling effects | 0.9366 | 0.0634 | -1.197911 | 1 | 100 | 100 | Pure water |  | Single |  | 0 | 0 | 0 | 0 | 0 | 0 | 0 | 0 | PFHxS | PFSA | sulfonic acid | 400.112 | 3.5705 | 223.18 | -3.31 | 54.37 | -0.311 | 16.99 | 1.71 | 31.23 | 63.42 | 3.41 | 6.17 | 6 | 6 | HA-2 TFCi | NF | Lab | polyamide | 22.87 | -47.5 | 28.45 | 1.095129376 | 25 |  | 4 | Constant pressure | Cross flow
Chen et al, 2023 | 2023 | Advanced thin-film composite polyamide membrane for precise trace short-chain PFAS sieving: Solution, environment and fouling effects | 0.9389 | 0.0611 | -1.213959 | 1 | 100 | 100 | Pure water |  | Single |  | 0 | 0 | 0 | 0 | 0 | 0 | 0 | 0 | PFHxS | PFSA | sulfonic acid | 400.112 | 3.5705 | 223.18 | -3.31 | 54.37 | -0.311 | 16.99 | 1.71 | 31.23 | 63.42 | 3.41 | 6.17 | 6 | 6 | HA-2 TFCi | NF | Lab | polyamide | 22.87 | -47.5 | 28.45 | 1.095129376 | 25 | 67.61 | 3 | Constant pressure | Cross flow
Chen et al, 2023 | 2023 | Advanced thin-film composite polyamide membrane for precise trace short-chain PFAS sieving: Solution, environment and fouling effects | 0.9414 | 0.058599999999999985 | -1.232102 | 1 | 100 | 100 | Pure water | 8 | Single |  | 0 | 0 | 0 | 0 | 0 | 0 | 0 | 0 | PFHxS | PFSA | sulfonic acid | 400.112 | 3.5705 | 223.18 | -3.31 | 54.37 | -0.311 | 16.99 | 1.71 | 31.23 | 63.42 | 3.41 | 6.17 | 6 | 6 | HA-2 TFCi | NF | Lab | polyamide | 22.87 | -47.5 | 28.45 | 1.095129376 | 25 |  | 4 | Constant pressure | Cross flow
Chen et al, 2023 | 2023 | Advanced thin-film composite polyamide membrane for precise trace short-chain PFAS sieving: Solution, environment and fouling effects | 0.9417 | 0.0583 | -1.234331 | 1 | 100 | 100 | Pure water |  | Single |  | 0 | 0 | 0 | 0 | 0 | 0 | 0 | 0 | PFHxS | PFSA | sulfonic acid | 400.112 | 3.5705 | 223.18 | -3.31 | 54.37 | -0.311 | 16.99 | 1.71 | 31.23 | 63.42 | 3.41 | 6.17 | 6 | 6 | HA-2 TFCi | NF | Lab | polyamide | 22.87 | -47.5 | 28.45 | 1.095129376 | 25 |  | 4 | Constant pressure | Cross flow
Chen et al, 2023 | 2023 | Advanced thin-film composite polyamide membrane for precise trace short-chain PFAS sieving: Solution, environment and fouling effects | 0.9448000000000001 | 0.055199999999999916 | -1.258061 | 1 | 100 | 100 | Pure water |  | Single |  | 0 | 0 | 0 | 0 | 0 | 0 | 0 | 0 | PFHxS | PFSA | sulfonic acid | 400.112 | 3.5705 | 223.18 | -3.31 | 54.37 | -0.311 | 16.99 | 1.71 | 31.23 | 63.42 | 3.41 | 6.17 | 6 | 6 | HA-2 TFCi | NF | Lab | polyamide | 22.87 | -47.5 | 28.45 | 1.095129376 | 15 |  | 4 | Constant pressure | Cross flow
Chen et al, 2023 | 2023 | Advanced thin-film composite polyamide membrane for precise trace short-chain PFAS sieving: Solution, environment and fouling effects | 0.9476 | 0.0524 | -1.280669 | 1 | 100 | 100 | Pure water |  | Single |  | 0 | 0 | 0 | 0 | 0 | 0 | 0 | 0 | PFHxS | PFSA | sulfonic acid | 400.112 | 3.5705 | 223.18 | -3.31 | 54.37 | -0.311 | 16.99 | 1.71 | 31.23 | 63.42 | 3.41 | 6.17 | 6 | 6 | HA-2 TFCi | NF | Lab | polyamide | 22.87 | -47.5 | 28.45 | 1.095129376 | 5 |  | 4 | Constant pressure | Cross flow
Chen et al, 2023 | 2023 | Advanced thin-film composite polyamide membrane for precise trace short-chain PFAS sieving: Solution, environment and fouling effects | 0.9490000000000001 | 0.050999999999999934 | -1.29243 | 1 | 100 | 100 | Pure water | 9 | Single |  | 0 | 0 | 0 | 0 | 0 | 0 | 0 | 0 | PFHxS | PFSA | sulfonic acid | 400.112 | 3.5705 | 223.18 | -3.31 | 54.37 | -0.311 | 16.99 | 1.71 | 31.23 | 63.42 | 3.41 | 6.17 | 6 | 6 | HA-2 TFCi | NF | Lab | polyamide | 22.87 | -47.5 | 28.45 | 1.095129376 | 25 |  | 4 | Constant pressure | Cross flow
Chen et al, 2023 | 2023 | Advanced thin-film composite polyamide membrane for precise trace short-chain PFAS sieving: Solution, environment and fouling effects | 0.9516 | 0.0484 | -1.315155 | 1 | 100 | 100 | Pure water | 10 | Single |  | 0 | 0 | 0 | 0 | 0 | 0 | 0 | 0 | PFHxS | PFSA | sulfonic acid | 400.112 | 3.5705 | 223.18 | -3.31 | 54.37 | -0.311 | 16.99 | 1.71 | 31.23 | 63.42 | 3.41 | 6.17 | 6 | 6 | HA-2 TFCi | NF | Lab | polyamide | 22.87 | -47.5 | 28.45 | 1.095129376 | 25 |  | 4 | Constant pressure | Cross flow
Chen et al, 2023 | 2023 | Advanced thin-film composite polyamide membrane for precise trace short-chain PFAS sieving: Solution, environment and fouling effects | 0.9517 | 0.0483 | -1.316053 | 1 | 100 | 100 | Lab |  | Single |  | 0 | 1 | 0 | 2 | 0 | 0 | 0 | 3 | PFHxS | PFSA | sulfonic acid | 400.112 | 3.5705 | 223.18 | -3.31 | 54.37 | -0.311 | 16.99 | 1.71 | 31.23 | 63.42 | 3.41 | 6.17 | 6 | 6 | HA-2 TFCi | NF | Lab | polyamide | 22.87 | -47.5 | 28.45 | 1.095129376 | 25 |  | 4 | Constant pressure | Cross flow
Chen et al, 2023 | 2023 | Advanced thin-film composite polyamide membrane for precise trace short-chain PFAS sieving: Solution, environment and fouling effects | 0.9573 | 0.0427 | -1.369572 | 1 | 100 | 100 | Lab |  | Single |  | 0 | 1 | 0 | 2 | 0 | 0 | 0 | 3 | PFHxS | PFSA | sulfonic acid | 400.112 | 3.5705 | 223.18 | -3.31 | 54.37 | -0.311 | 16.99 | 1.71 | 31.23 | 63.42 | 3.41 | 6.17 | 6 | 6 | HA-2 TFCi | NF | Lab | polyamide | 22.87 | -47.5 | 28.45 | 1.095129376 | 25 |  | 4 | Constant pressure | Cross flow
Chen et al, 2023 | 2023 | Advanced thin-film composite polyamide membrane for precise trace short-chain PFAS sieving: Solution, environment and fouling effects | 0.9667 | 0.033299999999999996 | -1.477556 | 1 | 100 | 100 | Pure water |  | Single |  | 0 | 0 | 0 | 0 | 0 | 0 | 0 | 0 | PFHxA | PFCA | carboxylic acid | 314.05 | 3.1745 | 179.33 | 0.32 | 37.3 | -0.516 | 12.76 | 1.91 | 31.39 | 52.15 | 3.53 | 5.26 | 5 | 6 | HA-2 TFCi | NF | Lab | polyamide | 22.87 | -47.5 | 28.45 | 1.095129376 | 25 | 112.93 | 5 | Constant pressure | Cross flow
Chen et al, 2023 | 2023 | Advanced thin-film composite polyamide membrane for precise trace short-chain PFAS sieving: Solution, environment and fouling effects | 0.968 | 0.032 | -1.49485 | 1 | 100 | 100 | Lab |  | Single |  | 0 | 2 | 0 | 4 | 0 | 0 | 0 | 6 | PFHxS | PFSA | sulfonic acid | 400.112 | 3.5705 | 223.18 | -3.31 | 54.37 | -0.311 | 16.99 | 1.71 | 31.23 | 63.42 | 3.41 | 6.17 | 6 | 6 | HA-2 TFCi | NF | Lab | polyamide | 22.87 | -47.5 | 28.45 | 1.095129376 | 25 |  | 4 | Constant pressure | Cross flow
Chen et al, 2023 | 2023 | Advanced thin-film composite polyamide membrane for precise trace short-chain PFAS sieving: Solution, environment and fouling effects | 0.9693999999999999 | 0.0306 | -1.514279 | 1 | 100 | 100 | Pure water | 7 | Single |  | 0 | 0 | 0 | 0 | 0 | 0 | 0 | 0 | PFHxA | PFCA | carboxylic acid | 314.05 | 3.1745 | 179.33 | 0.32 | 37.3 | -0.516 | 12.76 | 1.91 | 31.39 | 52.15 | 3.53 | 5.26 | 5 | 6 | HA-2 TFCi | NF | Lab | polyamide | 22.87 | -47.5 | 28.45 | 1.095129376 | 25 |  | 4 | Constant pressure | Cross flow
Chen et al, 2023 | 2023 | Advanced thin-film composite polyamide membrane for precise trace short-chain PFAS sieving: Solution, environment and fouling effects | 0.9704999999999999 | 0.0295 | -1.530178 | 1 | 100 | 100 | Lab |  | Single |  | 0 | 0 | 0 | 0 | 0 | 0 | 3.636 | 0 | PFHxS | PFSA | sulfonic acid | 400.112 | 3.5705 | 223.18 | -3.31 | 54.37 | -0.311 | 16.99 | 1.71 | 31.23 | 63.42 | 3.41 | 6.17 | 6 | 6 | HA-2 TFCi | NF | Lab | polyamide | 22.87 | -47.5 | 28.45 | 1.095129376 | 25 |  | 4 | Constant pressure | Cross flow
Chen et al, 2023 | 2023 | Advanced thin-film composite polyamide membrane for precise trace short-chain PFAS sieving: Solution, environment and fouling effects | 0.9704999999999999 | 0.0295 | -1.530178 | 1 | 100 | 100 | Lab |  | Single |  | 0 | 0 | 0 | 0 | 0 | 0 | 1.818 | 0 | PFHxS | PFSA | sulfonic acid | 400.112 | 3.5705 | 223.18 | -3.31 | 54.37 | -0.311 | 16.99 | 1.71 | 31.23 | 63.42 | 3.41 | 6.17 | 6 | 6 | HA-2 TFCi | NF | Lab | polyamide | 22.87 | -47.5 | 28.45 | 1.095129376 | 25 |  | 4 | Constant pressure | Cross flow
Chen et al, 2023 | 2023 | Advanced thin-film composite polyamide membrane for precise trace short-chain PFAS sieving: Solution, environment and fouling effects | 0.9752 | 0.024800000000000044 | -1.605548 | 1 | 100 | 100 | Pure water |  | Single |  | 0 | 0 | 0 | 0 | 0 | 0 | 0 | 0 | PFHxA | PFCA | carboxylic acid | 314.05 | 3.1745 | 179.33 | 0.32 | 37.3 | -0.516 | 12.76 | 1.91 | 31.39 | 52.15 | 3.53 | 5.26 | 5 | 6 | HA-2 TFCi | NF | Lab | polyamide | 22.87 | -47.5 | 28.45 | 1.095129376 | 35 |  | 4 | Constant pressure | Cross flow
Chen et al, 2023 | 2023 | Advanced thin-film composite polyamide membrane for precise trace short-chain PFAS sieving: Solution, environment and fouling effects | 0.9784999999999999 | 0.021500000000000075 | -1.667562 | 1 | 100 | 100 | Lab |  | Single |  | 0 | 2 | 0 | 4 | 0 | 0 | 0 | 6 | PFHxS | PFSA | sulfonic acid | 400.112 | 3.5705 | 223.18 | -3.31 | 54.37 | -0.311 | 16.99 | 1.71 | 31.23 | 63.42 | 3.41 | 6.17 | 6 | 6 | HA-2 TFCi | NF | Lab | polyamide | 22.87 | -47.5 | 28.45 | 1.095129376 | 25 |  | 4 | Constant pressure | Cross flow
Chen et al, 2023 | 2023 | Advanced thin-film composite polyamide membrane for precise trace short-chain PFAS sieving: Solution, environment and fouling effects | 0.9812000000000001 | 0.018799999999999928 | -1.725842 | 1 | 100 | 100 | Lab |  | Single |  | 0 | 3 | 0 | 6 | 0 | 0 | 0 | 9 | PFHxS | PFSA | sulfonic acid | 400.112 | 3.5705 | 223.18 | -3.31 | 54.37 | -0.311 | 16.99 | 1.71 | 31.23 | 63.42 | 3.41 | 6.17 | 6 | 6 | HA-2 TFCi | NF | Lab | polyamide | 22.87 | -47.5 | 28.45 | 1.095129376 | 25 |  | 4 | Constant pressure | Cross flow
Chen et al, 2023 | 2023 | Advanced thin-film composite polyamide membrane for precise trace short-chain PFAS sieving: Solution, environment and fouling effects | 0.9840000000000001 | 0.015999999999999903 | -1.79588 | 1 | 100 | 100 | Lab |  | Single |  | 0 | 3 | 0 | 6 | 0 | 0 | 0 | 9 | PFHxS | PFSA | sulfonic acid | 400.112 | 3.5705 | 223.18 | -3.31 | 54.37 | -0.311 | 16.99 | 1.71 | 31.23 | 63.42 | 3.41 | 6.17 | 6 | 6 | HA-2 TFCi | NF | Lab | polyamide | 22.87 | -47.5 | 28.45 | 1.095129376 | 25 |  | 4 | Constant pressure | Cross flow
Chen et al, 2023 | 2023 | Advanced thin-film composite polyamide membrane for precise trace short-chain PFAS sieving: Solution, environment and fouling effects | 0.9858 | 0.0142 | -1.847712 | 1 | 100 | 100 | Pure water |  | Single |  | 0 | 0 | 0 | 0 | 0 | 0 | 0 | 0 | PFHxA | PFCA | carboxylic acid | 314.05 | 3.1745 | 179.33 | 0.32 | 37.3 | -0.516 | 12.76 | 1.91 | 31.39 | 52.15 | 3.53 | 5.26 | 5 | 6 | Lab TFC-Chen | NF | Lab | polyamide | 12.74 | -26.24 | 49.5 | 1.490748899 | 25 | 48.7 | 4 | Constant pressure | Cross flow
Chen et al, 2023 | 2023 | Advanced thin-film composite polyamide membrane for precise trace short-chain PFAS sieving: Solution, environment and fouling effects | 0.9867 | 0.013299999999999979 | -1.876148 | 1 | 100 | 100 | Lab |  | Single |  | 0 | 0 | 0 | 0 | 0 | 0 | 7.272 | 0 | PFHxA | PFCA | carboxylic acid | 314.05 | 3.1745 | 179.33 | 0.32 | 37.3 | -0.516 | 12.76 | 1.91 | 31.39 | 52.15 | 3.53 | 5.26 | 5 | 6 | HA-2 TFCi | NF | Lab | polyamide | 22.87 | -47.5 | 28.45 | 1.095129376 | 25 |  | 4 | Constant pressure | Cross flow
Chen et al, 2023 | 2023 | Advanced thin-film composite polyamide membrane for precise trace short-chain PFAS sieving: Solution, environment and fouling effects | 0.9867 | 0.013299999999999979 | -1.876148 | 1 | 100 | 100 | Pure water |  | Single |  | 0 | 0 | 0 | 0 | 0 | 0 | 0 | 0 | PFHxS | PFSA | sulfonic acid | 400.112 | 3.5705 | 223.18 | -3.31 | 54.37 | -0.311 | 16.99 | 1.71 | 31.23 | 63.42 | 3.41 | 6.17 | 6 | 6 | HA-2 TFCi | NF | Lab | polyamide | 22.87 | -47.5 | 28.45 | 1.095129376 | 25 |  | 4 | Constant pressure | Cross flow
Chen et al, 2023 | 2023 | Advanced thin-film composite polyamide membrane for precise trace short-chain PFAS sieving: Solution, environment and fouling effects | 0.9884000000000001 | 0.011599999999999944 | -1.935542 | 1 | 100 | 100 | Pure water |  | Single |  | 0 | 0 | 0 | 0 | 0 | 0 | 0 | 0 | PFHxA | PFCA | carboxylic acid | 314.05 | 3.1745 | 179.33 | 0.32 | 37.3 | -0.516 | 12.76 | 1.91 | 31.39 | 52.15 | 3.53 | 5.26 | 5 | 6 | HA-3 TFCi | NF | Lab | polyamide | 30.15 | -49.2 | 36 | 1.271853147 | 25 | 117.48 | 4 | Constant pressure | Cross flow
Chen et al, 2023 | 2023 | Advanced thin-film composite polyamide membrane for precise trace short-chain PFAS sieving: Solution, environment and fouling effects | 0.9884000000000001 | 0.011599999999999944 | -1.935542 | 1 | 100 | 100 | Pure water |  | Single |  | 0 | 0 | 0 | 0 | 0 | 0 | 0 | 0 | PFOA | PFCA | sulfonic acid | 414.064 | 4.4451 | 233.54 | 0.3 | 37.3 | -0.516 | 16.6 | 1.89 | 36.44 | 64.74 | 3.97 | 6.13 | 8 | 8 | Lab TFC-Chen | NF | Lab | polyamide | 12.74 | -26.24 | 49.5 | 1.490748899 | 25 | 48.21 | 4 | Constant pressure | Cross flow
Chen et al, 2023 | 2023 | Advanced thin-film composite polyamide membrane for precise trace short-chain PFAS sieving: Solution, environment and fouling effects | 0.9884000000000001 | 0.011599999999999944 | -1.935542 | 1 | 100 | 100 | Pure water |  | Single |  | 0 | 0 | 0 | 0 | 0 | 0 | 0 | 0 | PFOA | PFCA | sulfonic acid | 414.064 | 4.4451 | 233.54 | 0.3 | 37.3 | -0.516 | 16.6 | 1.89 | 36.44 | 64.74 | 3.97 | 6.13 | 8 | 8 | HA-1 TFCi | NF | Lab | polyamide | 16.21 | -44.2 | 49 | 1.401869159 | 25 | 63.53 | 4 | Constant pressure | Cross flow
Chen et al, 2023 | 2023 | Advanced thin-film composite polyamide membrane for precise trace short-chain PFAS sieving: Solution, environment and fouling effects | 0.9884000000000001 | 0.011599999999999944 | -1.935542 | 1 | 100 | 100 | Pure water |  | Single |  | 0 | 0 | 0 | 0 | 0 | 0 | 0 | 0 | PFOS | PFSA | sulfonic acid | 500.126 | 4.8411 | 277.54 | -3.32 | 54.37 | -0.311 | 20.82 | 1.68 | 32.97 | 77.43 | 3.55 | 7.44 | 8 | 8 | Lab TFC-Chen | NF | Lab | polyamide | 12.74 | -26.24 | 49.5 | 1.490748899 | 25 | 48.15 | 4 | Constant pressure | Cross flow
Chen et al, 2023 | 2023 | Advanced thin-film composite polyamide membrane for precise trace short-chain PFAS sieving: Solution, environment and fouling effects | 0.9889 | 0.011099999999999999 | -1.954677 | 1 | 100 | 100 | Pure water |  | Single |  | 0 | 0 | 0 | 0 | 0 | 0 | 0 | 0 | PFHxA | PFCA | carboxylic acid | 314.05 | 3.1745 | 179.33 | 0.32 | 37.3 | -0.516 | 12.76 | 1.91 | 31.39 | 52.15 | 3.53 | 5.26 | 5 | 6 | HA-2 TFCi | NF | Lab | polyamide | 22.87 | -47.5 | 28.45 | 1.095129376 | 25 | 90.34 | 4 | Constant pressure | Cross flow
Chen et al, 2023 | 2023 | Advanced thin-film composite polyamide membrane for precise trace short-chain PFAS sieving: Solution, environment and fouling effects | 0.9893000000000001 | 0.010699999999999932 | -1.970616 | 1 | 100 | 100 | Pure water |  | Single |  | 0 | 0 | 0 | 0 | 0 | 0 | 0 | 0 | PFHxA | PFCA | carboxylic acid | 314.05 | 3.1745 | 179.33 | 0.32 | 37.3 | -0.516 | 12.76 | 1.91 | 31.39 | 52.15 | 3.53 | 5.26 | 5 | 6 | HA-2 TFCi | NF | Lab | polyamide | 22.87 | -47.5 | 28.45 | 1.095129376 | 25 |  | 4 | Constant pressure | Cross flow
Chen et al, 2023 | 2023 | Advanced thin-film composite polyamide membrane for precise trace short-chain PFAS sieving: Solution, environment and fouling effects | 0.9897 | 0.010299999999999976 | -1.987163 | 1 | 100 | 100 | Pure water |  | Single |  | 0 | 0 | 0 | 0 | 0 | 0 | 0 | 0 | PFHxA | PFCA | carboxylic acid | 314.05 | 3.1745 | 179.33 | 0.32 | 37.3 | -0.516 | 12.76 | 1.91 | 31.39 | 52.15 | 3.53 | 5.26 | 5 | 6 | HA-1 TFCi | NF | Lab | polyamide | 16.21 | -44.2 | 49 | 1.401869159 | 25 | 63.72 | 4 | Constant pressure | Cross flow
Chen et al, 2023 | 2023 | Advanced thin-film composite polyamide membrane for precise trace short-chain PFAS sieving: Solution, environment and fouling effects | 0.9898 | 0.010199999999999987 | -1.9914 | 1 | 100 | 100 | Pure water | 8 | Single |  | 0 | 0 | 0 | 0 | 0 | 0 | 0 | 0 | PFHxA | PFCA | carboxylic acid | 314.05 | 3.1745 | 179.33 | 0.32 | 37.3 | -0.516 | 12.76 | 1.91 | 31.39 | 52.15 | 3.53 | 5.26 | 5 | 6 | HA-2 TFCi | NF | Lab | polyamide | 22.87 | -47.5 | 28.45 | 1.095129376 | 25 |  | 4 | Constant pressure | Cross flow
Chen et al, 2023 | 2023 | Advanced thin-film composite polyamide membrane for precise trace short-chain PFAS sieving: Solution, environment and fouling effects | 0.9898 | 0.010199999999999987 | -1.9914 | 1 | 100 | 100 | Pure water | 9 | Single |  | 0 | 0 | 0 | 0 | 0 | 0 | 0 | 0 | PFHxA | PFCA | carboxylic acid | 314.05 | 3.1745 | 179.33 | 0.32 | 37.3 | -0.516 | 12.76 | 1.91 | 31.39 | 52.15 | 3.53 | 5.26 | 5 | 6 | HA-2 TFCi | NF | Lab | polyamide | 22.87 | -47.5 | 28.45 | 1.095129376 | 25 |  | 4 | Constant pressure | Cross flow
Chen et al, 2023 | 2023 | Advanced thin-film composite polyamide membrane for precise trace short-chain PFAS sieving: Solution, environment and fouling effects | 0.99 | 0.010000000000000009 | -2 | 1 | 100 | 100 | Lab |  | Single |  | 0 | 2 | 0 | 4 | 0 | 0 | 3.636 | 6 | PFHxS | PFSA | sulfonic acid | 400.112 | 3.5705 | 223.18 | -3.31 | 54.37 | -0.311 | 16.99 | 1.71 | 31.23 | 63.42 | 3.41 | 6.17 | 6 | 6 | HA-2 TFCi | NF | Lab | polyamide | 22.87 | -47.5 | 28.45 | 1.095129376 | 25 |  | 4 | Constant pressure | Cross flow
Chen et al, 2023 | 2023 | Advanced thin-film composite polyamide membrane for precise trace short-chain PFAS sieving: Solution, environment and fouling effects | 0.9902 | 0.0098 | -2.008774 | 1 | 100 | 100 | Lab |  | Single |  | 0 | 2 | 0 | 4 | 0 | 0 | 3.636 | 6 | PFHxS | PFSA | sulfonic acid | 400.112 | 3.5705 | 223.18 | -3.31 | 54.37 | -0.311 | 16.99 | 1.71 | 31.23 | 63.42 | 3.41 | 6.17 | 6 | 6 | HA-2 TFCi | NF | Lab | polyamide | 22.87 | -47.5 | 28.45 | 1.095129376 | 25 |  | 4 | Constant pressure | Cross flow
Chen et al, 2023 | 2023 | Advanced thin-film composite polyamide membrane for precise trace short-chain PFAS sieving: Solution, environment and fouling effects | 0.991 | 0.009 | -2.045757 | 1 | 100 | 100 | Pure water |  | Single |  | 0 | 0 | 0 | 0 | 0 | 0 | 0 | 0 | PFOA | PFCA | sulfonic acid | 414.064 | 4.4451 | 233.54 | 0.3 | 37.3 | -0.516 | 16.6 | 1.89 | 36.44 | 64.74 | 3.97 | 6.13 | 8 | 8 | HA-3 TFCi | NF | Lab | polyamide | 30.15 | -49.2 | 36 | 1.271853147 | 25 | 118.02 | 4 | Constant pressure | Cross flow
Chen et al, 2023 | 2023 | Advanced thin-film composite polyamide membrane for precise trace short-chain PFAS sieving: Solution, environment and fouling effects | 0.991 | 0.009 | -2.045757 | 1 | 100 | 100 | Pure water |  | Single |  | 0 | 0 | 0 | 0 | 0 | 0 | 0 | 0 | PFOS | PFSA | sulfonic acid | 500.126 | 4.8411 | 277.54 | -3.32 | 54.37 | -0.311 | 20.82 | 1.68 | 32.97 | 77.43 | 3.55 | 7.44 | 8 | 8 | HA-1 TFCi | NF | Lab | polyamide | 16.21 | -44.2 | 49 | 1.401869159 | 25 | 62.46 | 4 | Constant pressure | Cross flow
Chen et al, 2023 | 2023 | Advanced thin-film composite polyamide membrane for precise trace short-chain PFAS sieving: Solution, environment and fouling effects | 0.9917 | 0.0083 | -2.080922 | 1 | 100 | 100 | Pure water |  | Single |  | 0 | 0 | 0 | 0 | 0 | 0 | 0 | 0 | PFHxA | PFCA | carboxylic acid | 314.05 | 3.1745 | 179.33 | 0.32 | 37.3 | -0.516 | 12.76 | 1.91 | 31.39 | 52.15 | 3.53 | 5.26 | 5 | 6 | HA-2 TFCi | NF | Lab | polyamide | 22.87 | -47.5 | 28.45 | 1.095129376 | 25 | 67.76 | 3 | Constant pressure | Cross flow
Chen et al, 2023 | 2023 | Advanced thin-film composite polyamide membrane for precise trace short-chain PFAS sieving: Solution, environment and fouling effects | 0.9917 | 0.0083 | -2.080922 | 1 | 100 | 100 | Pure water |  | Single |  | 0 | 0 | 0 | 0 | 0 | 0 | 0 | 0 | PFHxA | PFCA | carboxylic acid | 314.05 | 3.1745 | 179.33 | 0.32 | 37.3 | -0.516 | 12.76 | 1.91 | 31.39 | 52.15 | 3.53 | 5.26 | 5 | 6 | HA-2 TFCi | NF | Lab | polyamide | 22.87 | -47.5 | 28.45 | 1.095129376 | 5 |  | 4 | Constant pressure | Cross flow
Chen et al, 2023 | 2023 | Advanced thin-film composite polyamide membrane for precise trace short-chain PFAS sieving: Solution, environment and fouling effects | 0.9917 | 0.0083 | -2.080922 | 1 | 100 | 100 | Pure water |  | Single |  | 0 | 0 | 0 | 0 | 0 | 0 | 0 | 0 | PFHxA | PFCA | carboxylic acid | 314.05 | 3.1745 | 179.33 | 0.32 | 37.3 | -0.516 | 12.76 | 1.91 | 31.39 | 52.15 | 3.53 | 5.26 | 5 | 6 | HA-2 TFCi | NF | Lab | polyamide | 22.87 | -47.5 | 28.45 | 1.095129376 | 25 |  | 4 | Constant pressure | Cross flow
Chen et al, 2023 | 2023 | Advanced thin-film composite polyamide membrane for precise trace short-chain PFAS sieving: Solution, environment and fouling effects | 0.9917 | 0.0083 | -2.080922 | 1 | 100 | 100 | Pure water |  | Single |  | 0 | 0 | 0 | 0 | 0 | 0 | 0 | 0 | PFOA | PFCA | sulfonic acid | 414.064 | 4.4451 | 233.54 | 0.3 | 37.3 | -0.516 | 16.6 | 1.89 | 36.44 | 64.74 | 3.97 | 6.13 | 8 | 8 | HA-2 TFCi | NF | Lab | polyamide | 22.87 | -47.5 | 28.45 | 1.095129376 | 25 | 90.06 | 4 | Constant pressure | Cross flow
Chen et al, 2023 | 2023 | Advanced thin-film composite polyamide membrane for precise trace short-chain PFAS sieving: Solution, environment and fouling effects | 0.9919 | 0.0081 | -2.091515 | 1 | 100 | 100 | Pure water |  | Single |  | 0 | 0 | 0 | 0 | 0 | 0 | 0 | 0 | PFHxA | PFCA | carboxylic acid | 314.05 | 3.1745 | 179.33 | 0.32 | 37.3 | -0.516 | 12.76 | 1.91 | 31.39 | 52.15 | 3.53 | 5.26 | 5 | 6 | HA-2 TFCi | NF | Lab | polyamide | 22.87 | -47.5 | 28.45 | 1.095129376 | 25 |  | 4 | Constant pressure | Cross flow
Chen et al, 2023 | 2023 | Advanced thin-film composite polyamide membrane for precise trace short-chain PFAS sieving: Solution, environment and fouling effects | 0.9924 | 0.0076 | -2.119186 | 1 | 100 | 100 | Pure water | 10 | Single |  | 0 | 0 | 0 | 0 | 0 | 0 | 0 | 0 | PFHxA | PFCA | carboxylic acid | 314.05 | 3.1745 | 179.33 | 0.32 | 37.3 | -0.516 | 12.76 | 1.91 | 31.39 | 52.15 | 3.53 | 5.26 | 5 | 6 | HA-2 TFCi | NF | Lab | polyamide | 22.87 | -47.5 | 28.45 | 1.095129376 | 25 |  | 4 | Constant pressure | Cross flow
Chen et al, 2023 | 2023 | Advanced thin-film composite polyamide membrane for precise trace short-chain PFAS sieving: Solution, environment and fouling effects | 0.9943000000000001 | 0.0057 | -2.244125 | 1 | 100 | 100 | Pure water |  | Single |  | 0 | 0 | 0 | 0 | 0 | 0 | 0 | 0 | PFHxA | PFCA | carboxylic acid | 314.05 | 3.1745 | 179.33 | 0.32 | 37.3 | -0.516 | 12.76 | 1.91 | 31.39 | 52.15 | 3.53 | 5.26 | 5 | 6 | HA-2 TFCi | NF | Lab | polyamide | 22.87 | -47.5 | 28.45 | 1.095129376 | 25 | 90.34 | 4 | Constant pressure | Cross flow
Chen et al, 2023 | 2023 | Advanced thin-film composite polyamide membrane for precise trace short-chain PFAS sieving: Solution, environment and fouling effects | 0.9945 | 0.0055 | -2.259637 | 1 | 100 | 100 | Pure water |  | Single |  | 0 | 0 | 0 | 0 | 0 | 0 | 0 | 0 | PFHxA | PFCA | carboxylic acid | 314.05 | 3.1745 | 179.33 | 0.32 | 37.3 | -0.516 | 12.76 | 1.91 | 31.39 | 52.15 | 3.53 | 5.26 | 5 | 6 | HA-2 TFCi | NF | Lab | polyamide | 22.87 | -47.5 | 28.45 | 1.095129376 | 15 |  | 4 | Constant pressure | Cross flow
Chen et al, 2023 | 2023 | Advanced thin-film composite polyamide membrane for precise trace short-chain PFAS sieving: Solution, environment and fouling effects | 0.9945999999999999 | 0.0054 | -2.267606 | 1 | 100 | 100 | Lab |  | Single |  | 0 | 1 | 0 | 2 | 0 | 0 | 0 | 3 | PFHxA | PFCA | carboxylic acid | 314.05 | 3.1745 | 179.33 | 0.32 | 37.3 | -0.516 | 12.76 | 1.91 | 31.39 | 52.15 | 3.53 | 5.26 | 5 | 6 | HA-2 TFCi | NF | Lab | polyamide | 22.87 | -47.5 | 28.45 | 1.095129376 | 25 |  | 4 | Constant pressure | Cross flow
Chen et al, 2023 | 2023 | Advanced thin-film composite polyamide membrane for precise trace short-chain PFAS sieving: Solution, environment and fouling effects | 0.9945999999999999 | 0.0054 | -2.267606 | 1 | 100 | 100 | Lab |  | Single |  | 0 | 2 | 0 | 4 | 0 | 0 | 0 | 6 | PFHxA | PFCA | carboxylic acid | 314.05 | 3.1745 | 179.33 | 0.32 | 37.3 | -0.516 | 12.76 | 1.91 | 31.39 | 52.15 | 3.53 | 5.26 | 5 | 6 | HA-2 TFCi | NF | Lab | polyamide | 22.87 | -47.5 | 28.45 | 1.095129376 | 25 |  | 4 | Constant pressure | Cross flow
Chen et al, 2023 | 2023 | Advanced thin-film composite polyamide membrane for precise trace short-chain PFAS sieving: Solution, environment and fouling effects | 0.9945999999999999 | 0.0054 | -2.267606 | 1 | 100 | 100 | Lab |  | Single |  | 0 | 0 | 0 | 0 | 0 | 0 | 1.818 | 0 | PFHxA | PFCA | carboxylic acid | 314.05 | 3.1745 | 179.33 | 0.32 | 37.3 | -0.516 | 12.76 | 1.91 | 31.39 | 52.15 | 3.53 | 5.26 | 5 | 6 | HA-2 TFCi | NF | Lab | polyamide | 22.87 | -47.5 | 28.45 | 1.095129376 | 25 |  | 4 | Constant pressure | Cross flow
Chen et al, 2023 | 2023 | Advanced thin-film composite polyamide membrane for precise trace short-chain PFAS sieving: Solution, environment and fouling effects | 0.9947 | 0.0053 | -2.275724 | 1 | 100 | 100 | Lab |  | Single |  | 0 | 1 | 0 | 2 | 0 | 0 | 0 | 3 | PFHxA | PFCA | carboxylic acid | 314.05 | 3.1745 | 179.33 | 0.32 | 37.3 | -0.516 | 12.76 | 1.91 | 31.39 | 52.15 | 3.53 | 5.26 | 5 | 6 | HA-2 TFCi | NF | Lab | polyamide | 22.87 | -47.5 | 28.45 | 1.095129376 | 25 |  | 4 | Constant pressure | Cross flow
Chen et al, 2023 | 2023 | Advanced thin-film composite polyamide membrane for precise trace short-chain PFAS sieving: Solution, environment and fouling effects | 0.9947 | 0.0053 | -2.275724 | 1 | 100 | 100 | Lab |  | Single |  | 0 | 2 | 0 | 4 | 0 | 0 | 0 | 6 | PFHxA | PFCA | carboxylic acid | 314.05 | 3.1745 | 179.33 | 0.32 | 37.3 | -0.516 | 12.76 | 1.91 | 31.39 | 52.15 | 3.53 | 5.26 | 5 | 6 | HA-2 TFCi | NF | Lab | polyamide | 22.87 | -47.5 | 28.45 | 1.095129376 | 25 |  | 4 | Constant pressure | Cross flow
Chen et al, 2023 | 2023 | Advanced thin-film composite polyamide membrane for precise trace short-chain PFAS sieving: Solution, environment and fouling effects | 0.9947 | 0.0053 | -2.275724 | 1 | 100 | 100 | Lab |  | Single |  | 0 | 3 | 0 | 6 | 0 | 0 | 0 | 9 | PFHxA | PFCA | carboxylic acid | 314.05 | 3.1745 | 179.33 | 0.32 | 37.3 | -0.516 | 12.76 | 1.91 | 31.39 | 52.15 | 3.53 | 5.26 | 5 | 6 | HA-2 TFCi | NF | Lab | polyamide | 22.87 | -47.5 | 28.45 | 1.095129376 | 25 |  | 4 | Constant pressure | Cross flow
Chen et al, 2023 | 2023 | Advanced thin-film composite polyamide membrane for precise trace short-chain PFAS sieving: Solution, environment and fouling effects | 0.9948 | 0.0052 | -2.283997 | 1 | 100 | 100 | Pure water |  | Single |  | 0 | 0 | 0 | 0 | 0 | 0 | 0 | 0 | PFOS | PFSA | sulfonic acid | 500.126 | 4.8411 | 277.54 | -3.32 | 54.37 | -0.311 | 20.82 | 1.68 | 32.97 | 77.43 | 3.55 | 7.44 | 8 | 8 | HA-3 TFCi | NF | Lab | polyamide | 30.15 | -49.2 | 36 | 1.271853147 | 25 | 117.01 | 4 | Constant pressure | Cross flow
Chen et al, 2023 | 2023 | Advanced thin-film composite polyamide membrane for precise trace short-chain PFAS sieving: Solution, environment and fouling effects | 0.9973000000000001 | 0.0027 | -2.568636 | 1 | 100 | 100 | Lab |  | Single |  | 0 | 0 | 0 | 0 | 0 | 0 | 3.636 | 0 | PFHxA | PFCA | carboxylic acid | 314.05 | 3.1745 | 179.33 | 0.32 | 37.3 | -0.516 | 12.76 | 1.91 | 31.39 | 52.15 | 3.53 | 5.26 | 5 | 6 | HA-2 TFCi | NF | Lab | polyamide | 22.87 | -47.5 | 28.45 | 1.095129376 | 25 |  | 4 | Constant pressure | Cross flow
Chen et al, 2023 | 2023 | Advanced thin-film composite polyamide membrane for precise trace short-chain PFAS sieving: Solution, environment and fouling effects | 0.9973000000000001 | 0.0027 | -2.568636 | 1 | 100 | 100 | Pure water |  | Single |  | 0 | 0 | 0 | 0 | 0 | 0 | 0 | 0 | PFHxA | PFCA | carboxylic acid | 314.05 | 3.1745 | 179.33 | 0.32 | 37.3 | -0.516 | 12.76 | 1.91 | 31.39 | 52.15 | 3.53 | 5.26 | 5 | 6 | HA-2 TFCi | NF | Lab | polyamide | 22.87 | -47.5 | 28.45 | 1.095129376 | 25 |  | 4 | Constant pressure | Cross flow
Chen et al, 2023 | 2023 | Advanced thin-film composite polyamide membrane for precise trace short-chain PFAS sieving: Solution, environment and fouling effects | 0.9984999999999999 | 0.0015 | -2.823909 | 1 | 100 | 100 | Pure water |  | Single |  | 0 | 0 | 0 | 0 | 0 | 0 | 0 | 0 | PFOS | PFSA | sulfonic acid | 500.126 | 4.8411 | 277.54 | -3.32 | 54.37 | -0.311 | 20.82 | 1.68 | 32.97 | 77.43 | 3.55 | 7.44 | 8 | 8 | HA-2 TFCi | NF | Lab | polyamide | 22.87 | -47.5 | 28.45 | 1.095129376 | 25 | 90.41 | 4 | Constant pressure | Cross flow
Chen et al, 2023 | 2023 | Advanced thin-film composite polyamide membrane for precise trace short-chain PFAS sieving: Solution, environment and fouling effects | 0.9998999999999999 | 0.0001 | -4 | right | 100 | 100 | Lab |  | Single |  | 0 | 3 | 0 | 6 | 0 | 0 | 0 | 9 | PFHxA | PFCA | carboxylic acid | 314.05 | 3.1745 | 179.33 | 0.32 | 37.3 | -0.516 | 12.76 | 1.91 | 31.39 | 52.15 | 3.53 | 5.26 | 5 | 6 | HA-2 TFCi | NF | Lab | polyamide | 22.87 | -47.5 | 28.45 | 1.095129376 | 25 |  | 4 | Constant pressure | Cross flow
Chen et al, 2023 | 2023 | Advanced thin-film composite polyamide membrane for precise trace short-chain PFAS sieving: Solution, environment and fouling effects | 0.9998999999999999 | 0.0001 | -4 | right | 100 | 100 | Lab |  | Single |  | 0 | 2 | 0 | 4 | 0 | 0 | 3.636 | 6 | PFHxA | PFCA | carboxylic acid | 314.05 | 3.1745 | 179.33 | 0.32 | 37.3 | -0.516 | 12.76 | 1.91 | 31.39 | 52.15 | 3.53 | 5.26 | 5 | 6 | HA-2 TFCi | NF | Lab | polyamide | 22.87 | -47.5 | 28.45 | 1.095129376 | 25 |  | 4 | Constant pressure | Cross flow
Chen et al, 2023 | 2023 | Advanced thin-film composite polyamide membrane for precise trace short-chain PFAS sieving: Solution, environment and fouling effects | 0.9998999999999999 | 0.0001 | -4 | right | 100 | 100 | Lab |  | Single |  | 0 | 2 | 0 | 4 | 0 | 0 | 3.636 | 6 | PFHxA | PFCA | carboxylic acid | 314.05 | 3.1745 | 179.33 | 0.32 | 37.3 | -0.516 | 12.76 | 1.91 | 31.39 | 52.15 | 3.53 | 5.26 | 5 | 6 | HA-2 TFCi | NF | Lab | polyamide | 22.87 | -47.5 | 28.45 | 1.095129376 | 25 |  | 4 | Constant pressure | Cross flow
Chen et al, 2023 | 2023 | Advanced thin-film composite polyamide membrane for precise trace short-chain PFAS sieving: Solution, environment and fouling effects | 0.9333 | 0.0667 | -1.175874 | 1 | 50 | 50 | Pure water |  | Single |  | 0 | 0 | 0 | 0 | 0 | 0 | 0 | 0 | PFHxS | PFSA | sulfonic acid | 400.112 | 3.5705 | 223.18 | -3.31 | 54.37 | -0.311 | 16.99 | 1.71 | 31.23 | 63.42 | 3.41 | 6.17 | 6 | 6 | HA-2 TFCi | NF | Lab | polyamide | 22.87 | -47.5 | 28.45 | 1.095129376 | 25 |  | 4 | Constant pressure | Cross flow
Chen et al, 2023 | 2023 | Advanced thin-film composite polyamide membrane for precise trace short-chain PFAS sieving: Solution, environment and fouling effects | 0.9778 | 0.022199999999999998 | -1.653647 | 1 | 50 | 50 | Pure water |  | Single |  | 0 | 0 | 0 | 0 | 0 | 0 | 0 | 0 | PFHxA | PFCA | carboxylic acid | 314.05 | 3.1745 | 179.33 | 0.32 | 37.3 | -0.516 | 12.76 | 1.91 | 31.39 | 52.15 | 3.53 | 5.26 | 5 | 6 | HA-2 TFCi | NF | Lab | polyamide | 22.87 | -47.5 | 28.45 | 1.095129376 | 25 |  | 4 | Constant pressure | Cross flow
Chen et al, 2023 | 2023 | Advanced thin-film composite polyamide membrane for precise trace short-chain PFAS sieving: Solution, environment and fouling effects | 0.8806 | 0.11939999999999995 | -0.9229957 | 1 | 10 | 10 | Pure water |  | Single |  | 0 | 0 | 0 | 0 | 0 | 0 | 0 | 0 | PFHxS | PFSA | sulfonic acid | 400.112 | 3.5705 | 223.18 | -3.31 | 54.37 | -0.311 | 16.99 | 1.71 | 31.23 | 63.42 | 3.41 | 6.17 | 6 | 6 | HA-2 TFCi | NF | Lab | polyamide | 22.87 | -47.5 | 28.45 | 1.095129376 | 25 |  | 4 | Constant pressure | Cross flow
Chen et al, 2023 | 2023 | Advanced thin-film composite polyamide membrane for precise trace short-chain PFAS sieving: Solution, environment and fouling effects | 0.9667 | 0.033299999999999996 | -1.477556 | 1 | 10 | 10 | Pure water |  | Single |  | 0 | 0 | 0 | 0 | 0 | 0 | 0 | 0 | PFHxA | PFCA | carboxylic acid | 314.05 | 3.1745 | 179.33 | 0.32 | 37.3 | -0.516 | 12.76 | 1.91 | 31.39 | 52.15 | 3.53 | 5.26 | 5 | 6 | HA-2 TFCi | NF | Lab | polyamide | 22.87 | -47.5 | 28.45 | 1.095129376 | 25 |  | 4 | Constant pressure | Cross flow
Chen et al, 2023 | 2023 | Advanced thin-film composite polyamide membrane for precise trace short-chain PFAS sieving: Solution, environment and fouling effects | 0.4064 | 0.5936 | -0.2265061 | 1 | 100 | 100 | Pure water | 2 | Single | nan | 0 | 0 | 0 | 0 | 0 | 0 | 0 | 0 | PFHxA | PFCA | carboxylic acid | 314.05 | 3.1745 | 179.33 | 0.32 | 37.3 | -0.516 | 12.76 | 1.91 | 31.39 | 52.15 | 3.53 | 5.26 | 5 | 6 | HA-2 TFCi | NF | Lab | polyamide | 22.87 | -47.5 | 28.45 | 1.095129376 | 25 | nan | 4 | Constant pressure | Cross flow
Chen et al, 2023 | 2023 | Advanced thin-film composite polyamide membrane for precise trace short-chain PFAS sieving: Solution, environment and fouling effects | 0.4103 | 0.5897 | -0.2293689 | 1 | 100 | 100 | Pure water | nan | Single | nan | 0 | 0 | 0 | 0 | 0 | 0 | 0 | 0 | PFBA | PFCA | carboxylic acid | 214.036 | 1.9039 | 124.96 | 0.37 | 37.3 | -0.516 | 8.93 | 1.78 | 25.87 | 40.37 | 3.39 | 4.59 | 3 | 4 | HA-1 TFCi | NF | Lab | polyamide | 16.21 | -44.2 | 49 | 1.401869159 | 25 | 62.73 | 4 | Constant pressure | Cross flow
Chen et al, 2023 | 2023 | Advanced thin-film composite polyamide membrane for precise trace short-chain PFAS sieving: Solution, environment and fouling effects | 0.4232 | 0.5768 | -0.2389747 | 1 | 100 | 100 | Pure water | nan | Single | nan | 0 | 0 | 0 | 0 | 0 | 0 | 0 | 0 | PFBA | PFCA | carboxylic acid | 214.036 | 1.9039 | 124.96 | 0.37 | 37.3 | -0.516 | 8.93 | 1.78 | 25.87 | 40.37 | 3.39 | 4.59 | 3 | 4 | HA-3 TFCi | NF | Lab | polyamide | 30.15 | -49.2 | 36 | 1.271853147 | 25 | 118.7 | 4 | Constant pressure | Cross flow
Chen et al, 2023 | 2023 | Advanced thin-film composite polyamide membrane for precise trace short-chain PFAS sieving: Solution, environment and fouling effects | 0.4496 | 0.5504 | -0.2593216 | 1 | 100 | 100 | Pure water | nan | Single | nan | 0 | 0 | 0 | 0 | 0 | 0 | 0 | 0 | PFBA | PFCA | carboxylic acid | 214.036 | 1.9039 | 124.96 | 0.37 | 37.3 | -0.516 | 8.93 | 1.78 | 25.87 | 40.37 | 3.39 | 4.59 | 3 | 4 | HA-2 TFCi | NF | Lab | polyamide | 22.87 | -47.5 | 28.45 | 1.095129376 | 25 | 88.91 | 4 | Constant pressure | Cross flow
Chen et al, 2023 | 2023 | Advanced thin-film composite polyamide membrane for precise trace short-chain PFAS sieving: Solution, environment and fouling effects | 0.4879 | 0.5121 | -0.2906452 | 1 | 100 | 100 | Pure water | 2 | Single | nan | 0 | 0 | 0 | 0 | 0 | 0 | 0 | 0 | PFHxS | PFSA | sulfonic acid | 400.112 | 3.5705 | 223.18 | -3.31 | 54.37 | -0.311 | 16.99 | 1.71 | 31.23 | 63.42 | 3.41 | 6.17 | 6 | 6 | HA-2 TFCi | NF | Lab | polyamide | 22.87 | -47.5 | 28.45 | 1.095129376 | 25 | nan | 4 | Constant pressure | Cross flow
Chen et al, 2023 | 2023 | Advanced thin-film composite polyamide membrane for precise trace short-chain PFAS sieving: Solution, environment and fouling effects | 0.489 | 0.511 | -0.2915791 | 1 | 100 | 100 | Pure water | nan | Single | nan | 0 | 0 | 0 | 0 | 0 | 0 | 0 | 0 | PFBS | PFSA | sulfonic acid | 300.098 | 2.2999 | 168.82 | -3.31 | 54.37 | -0.311 | 13.17 | 1.64 | 31.3 | 50.5 | 3.38 | 5.16 | 4 | 4 | HA-1 TFCi | NF | Lab | polyamide | 16.21 | -44.2 | 49 | 1.401869159 | 25 | 62.04 | 4 | Constant pressure | Cross flow
Chen et al, 2023 | 2023 | Advanced thin-film composite polyamide membrane for precise trace short-chain PFAS sieving: Solution, environment and fouling effects | 0.4903 | 0.5097 | -0.2926854 | 1 | 100 | 100 | Pure water | nan | Single | nan | 0 | 0 | 0 | 0 | 0 | 0 | 0 | 0 | PFBS | PFSA | sulfonic acid | 300.098 | 2.2999 | 168.82 | -3.31 | 54.37 | -0.311 | 13.17 | 1.64 | 31.3 | 50.5 | 3.38 | 5.16 | 4 | 4 | Lab TFC-Chen | NF | Lab | polyamide | 12.74 | -26.24 | 49.5 | 1.490748899 | 25 | 50.32 | 4 | Constant pressure | Cross flow
Fang et al, 2024 | 2024 | Hydrophilic membranes for effective removal of PFAS from water: Anti-fouling, durability, and reusability | 0.6169 | 0.3831 | -0.4166878 | 1 | 100 | 500 | Lab | 7.8 | Mixed | PFBA, PFPeA, PFOA, PFOS, GenX (all 0.1 mg/L) | 6 | 0 | 0 | 5 | 0 | 0 | 0 | 5.5 | HFPO-DA | PFECA | ether | 330.049 | 3.1061 | 188.28 | 0.33 | 46.53 | -0.516 | 13.6 | 1.98 | 35.65 | 57.22 | 4.07 | 5.28 | 6 | 6 | PAN-Q_Fang | UF | Lab | polyacrylonitrile | 21.3 | 13.9 | 39.5 |  |  | 47 | 2.5 | Constant flux | Dead end
Fang et al, 2024 | 2024 | Hydrophilic membranes for effective removal of PFAS from water: Anti-fouling, durability, and reusability | 0.8290000000000001 | 0.17099999999999993 | -0.7670039 | 1 | 100 | 500 | Lab | 7.8 | Mixed | PFBA, PFPeA, PFOA, PFOS, GenX (all 0.1 mg/L) | 6 | 0 | 0 | 5 | 0 | 0 | 0 | 5.5 | PFOA | PFCA | sulfonic acid | 414.064 | 4.4451 | 233.54 | 0.3 | 37.3 | -0.516 | 16.6 | 1.89 | 36.44 | 64.74 | 3.97 | 6.13 | 8 | 8 | PAN-Q_Fang | UF | Lab | polyacrylonitrile | 21.3 | 13.9 | 39.5 |  |  | 47 | 2.5 | Constant flux | Dead end
Fang et al, 2024 | 2024 | Hydrophilic membranes for effective removal of PFAS from water: Anti-fouling, durability, and reusability | 0.9867 | 0.013299999999999979 | -1.876148 | 1 | 100 | 500 | Lab | 7.8 | Mixed | PFBA, PFPeA, PFOA, PFOS, GenX (all 0.1 mg/L) | 6 | 0 | 0 | 5 | 0 | 0 | 0 | 5.5 | PFOS | PFSA | sulfonic acid | 500.126 | 4.8411 | 277.54 | -3.32 | 54.37 | -0.311 | 20.82 | 1.68 | 32.97 | 77.43 | 3.55 | 7.44 | 8 | 8 | PAN-Q_Fang | UF | Lab | polyacrylonitrile | 21.3 | 13.9 | 39.5 |  |  | 47 | 2.5 | Constant flux | Dead end
Fang et al, 2024 | 2024 | Hydrophilic membranes for effective removal of PFAS from water: Anti-fouling, durability, and reusability | 0.565 | 0.43500000000000005 | -0.3615107 | 1 | 100 | 100 | Lab | 8 | Single |  | 6 | 0 | 0 | 5 | 0 | 0 | 0 | 5.5 | PFOS | PFSA | sulfonic acid | 500.126 | 4.8411 | 277.54 | -3.32 | 54.37 | -0.311 | 20.82 | 1.68 | 32.97 | 77.43 | 3.55 | 7.44 | 8 | 8 | PAN_Fang | UF | Lab | polyacrylonitrile | 9.2 | -67.8 | 56.1 |  |  | 47 | 2.5 | Constant flux | Dead end
Fang et al, 2024 | 2024 | Hydrophilic membranes for effective removal of PFAS from water: Anti-fouling, durability, and reusability | 0.7654000000000001 | 0.23459999999999992 | -0.629672 | 1 | 100 | 100 | Lab | 12 | Single |  | 6 | 0 | 0 | 5 | 0 | 0 | 0 | 5.5 | PFOS | PFSA | sulfonic acid | 500.126 | 4.8411 | 277.54 | -3.32 | 54.37 | -0.311 | 20.82 | 1.68 | 32.97 | 77.43 | 3.55 | 7.44 | 8 | 8 | PAN-Q_Fang | UF | Lab | polyacrylonitrile | 21.3 | 13.9 | 39.5 |  |  | 47 | 2.5 | Constant flux | Dead end
Fang et al, 2024 | 2024 | Hydrophilic membranes for effective removal of PFAS from water: Anti-fouling, durability, and reusability | 0.9808 | 0.019199999999999995 | -1.716699 | 1 | 100 | 100 | Lab | 8 | Single |  | 6 | 0 | 0 | 5 | 0 | 0 | 0 | 5.5 | PFOS | PFSA | sulfonic acid | 500.126 | 4.8411 | 277.54 | -3.32 | 54.37 | -0.311 | 20.82 | 1.68 | 32.97 | 77.43 | 3.55 | 7.44 | 8 | 8 | PAN-Q_Fang | UF | Lab | polyacrylonitrile | 21.3 | 13.9 | 39.5 |  |  | 47 | 2.5 | Constant flux | Dead end
Fang et al, 2024 | 2024 | Hydrophilic membranes for effective removal of PFAS from water: Anti-fouling, durability, and reusability | 0.9897 | 0.010299999999999976 | -1.987163 | 1 | 100 | 100 | Lab | 3 | Single |  | 6 | 0 | 0 | 5 | 0 | 0 | 0 | 5.5 | PFOS | PFSA | sulfonic acid | 500.126 | 4.8411 | 277.54 | -3.32 | 54.37 | -0.311 | 20.82 | 1.68 | 32.97 | 77.43 | 3.55 | 7.44 | 8 | 8 | PAN_Fang | UF | Lab | polyacrylonitrile | 9.2 | -67.8 | 56.1 |  |  | 47 | 2.5 | Constant flux | Dead end
Fang et al, 2024 | 2024 | Hydrophilic membranes for effective removal of PFAS from water: Anti-fouling, durability, and reusability | 0.9897 | 0.010299999999999976 | -1.987163 | 1 | 100 | 100 | Lab | 3 | Single |  | 6 | 0 | 0 | 5 | 0 | 0 | 0 | 5.5 | PFOS | PFSA | sulfonic acid | 500.126 | 4.8411 | 277.54 | -3.32 | 54.37 | -0.311 | 20.82 | 1.68 | 32.97 | 77.43 | 3.55 | 7.44 | 8 | 8 | PAN-Q_Fang | UF | Lab | polyacrylonitrile | 21.3 | 13.9 | 39.5 |  |  | 47 | 2.5 | Constant flux | Dead end
Fang et al, 2024 | 2024 | Hydrophilic membranes for effective removal of PFAS from water: Anti-fouling, durability, and reusability | 0.055 | 0.945 | -0.02456819 | 1 | 100 | 500 | Lab | 7.8 | Mixed | PFBA, PFPeA, PFOA, PFOS, GenX (all 0.1 mg/L) | 6 | 0 | 0 | 5 | 0 | 0 | 0 | 5.5 | PFBA | PFCA | carboxylic acid | 214.036 | 1.9039 | 124.96 | 0.37 | 37.3 | -0.516 | 8.93 | 1.78 | 25.87 | 40.37 | 3.39 | 4.59 | 3 | 4 | PAN-Q_Fang | UF | Lab | polyacrylonitrile | 21.3 | 13.9 | 39.5 | nan | nan | 47 | 2.5 | Constant flux | Dead end
Fang et al, 2024 | 2024 | Hydrophilic membranes for effective removal of PFAS from water: Anti-fouling, durability, and reusability | 0.1547 | 0.8452999999999999 | -0.07298913 | 1 | 100 | 500 | Lab | 7.8 | Mixed | PFBA, PFPeA, PFOA, PFOS, GenX (all 0.1 mg/L) | 6 | 0 | 0 | 5 | 0 | 0 | 0 | 5.5 | PFPeA | PFCA | carboxylic acid | 264.043 | 2.5392 | 152.18 | 0.34 | 37.3 | -0.516 | 10.85 | 1.85 | 29.45 | 44.26 | 3.34 | 4.63 | 4 | 5 | PAN-Q_Fang | UF | Lab | polyacrylonitrile | 21.3 | 13.9 | 39.5 | nan | nan | 47 | 2.5 | Constant flux | Dead end
Franke, 2019 | 2019 | Efficient removal of per- and polyfluoroalkyl substances (PFASs) in drinking water treatment: nanofiltration combined with active carbon or anion exchange | 0.833 | 0.16700000000000004 | -0.7772835 | right | 0.006 | 0.216 | Raw | 7.8 | Mixed | in ng/L: <6 PFBA, <7 PFPeA, 14 PFHxA, <8 PFHpA, <10 PFOA, 11 PFBS, 110 PFHxS, 39 PFOS | 1.13 | 3.09 | 0 | 1.229 | 5.955 | 0 | 2.8 | 19.2695 | PFBA | PFCA | carboxylic acid | 214.036 | 1.9039 | 124.96 | 0.37 | 37.3 | -0.516 | 8.93 | 1.78 | 25.87 | 40.37 | 3.39 | 4.59 | 3 | 4 | NF270 | NF | Commercial | polyamide | 14.32 | -32.6 | 25.4 | 1.312 | 8.5 |  |  |  | Pilot
Franke, 2019 | 2019 | Efficient removal of per- and polyfluoroalkyl substances (PFASs) in drinking water treatment: nanofiltration combined with active carbon or anion exchange | 0.833 | 0.16700000000000004 | -0.7772835 | right | 0.007 | 0.216 | Raw | 7.8 | Mixed | in ng/L: <6 PFBA, <7 PFPeA, 14 PFHxA, <8 PFHpA, <10 PFOA, 11 PFBS, 110 PFHxS, 39 PFOS | 1.13 | 3.09 | 0 | 1.229 | 5.955 | 0 | 2.8 | 19.2695 | PFPeA | PFCA | carboxylic acid | 264.043 | 2.5392 | 152.18 | 0.34 | 37.3 | -0.516 | 10.85 | 1.85 | 29.45 | 44.26 | 3.34 | 4.63 | 4 | 5 | NF270 | NF | Commercial | polyamide | 14.32 | -32.6 | 25.4 | 1.312 | 8.5 |  |  |  | Pilot
Franke, 2019 | 2019 | Efficient removal of per- and polyfluoroalkyl substances (PFASs) in drinking water treatment: nanofiltration combined with active carbon or anion exchange | 0.882 | 0.118 | -0.928118 | right | 0.008 | 0.216 | Raw | 7.8 | Mixed | in ng/L: <6 PFBA, <7 PFPeA, 14 PFHxA, <8 PFHpA, <10 PFOA, 11 PFBS, 110 PFHxS, 39 PFOS | 1.13 | 3.09 | 0 | 1.229 | 5.955 | 0 | 2.8 | 19.2695 | PFHpA | PFCA | carboxylic acid | 364.057 | 3.8098 | 206.5 | 0.31 | 37.3 | -0.516 | 14.68 | 1.8 | 34.55 | 63.18 | 3.83 | 6.15 | 6 | 7 | NF270 | NF | Commercial | polyamide | 14.32 | -32.6 | 25.4 | 1.312 | 8.5 |  |  |  | Pilot
Franke, 2019 | 2019 | Efficient removal of per- and polyfluoroalkyl substances (PFASs) in drinking water treatment: nanofiltration combined with active carbon or anion exchange | 0.9640000000000001 | 0.036 | -1.443697 | right | 0.011 | 0.216 | Raw | 7.8 | Mixed | in ng/L: <6 PFBA, <7 PFPeA, 14 PFHxA, <8 PFHpA, <10 PFOA, 11 PFBS, 110 PFHxS, 39 PFOS | 1.13 | 3.09 | 0 | 1.229 | 5.955 | 0 | 2.8 | 19.2695 | PFBS | PFSA | sulfonic acid | 300.098 | 2.2999 | 168.82 | -3.31 | 54.37 | -0.311 | 13.17 | 1.64 | 31.3 | 50.5 | 3.38 | 5.16 | 4 | 4 | NF270 | NF | Commercial | polyamide | 14.32 | -32.6 | 25.4 | 1.312 | 8.5 |  |  |  | Pilot
Franke, 2019 | 2019 | Efficient removal of per- and polyfluoroalkyl substances (PFASs) in drinking water treatment: nanofiltration combined with active carbon or anion exchange | 0.976 | 0.024 | -1.619789 | right | 0.014 | 0.216 | Raw | 7.8 | Mixed | in ng/L: <6 PFBA, <7 PFPeA, 14 PFHxA, <8 PFHpA, <10 PFOA, 11 PFBS, 110 PFHxS, 39 PFOS | 1.13 | 3.09 | 0 | 1.229 | 5.955 | 0 | 2.8 | 19.2695 | PFHxS | PFSA | sulfonic acid | 400.112 | 3.5705 | 223.18 | -3.31 | 54.37 | -0.311 | 16.99 | 1.71 | 31.23 | 63.42 | 3.41 | 6.17 | 6 | 6 | NF270 | NF | Commercial | polyamide | 14.32 | -32.6 | 25.4 | 1.312 | 8.5 |  |  |  | Pilot
Franke, 2019 | 2019 | Efficient removal of per- and polyfluoroalkyl substances (PFASs) in drinking water treatment: nanofiltration combined with active carbon or anion exchange | 0.977 | 0.023 | -1.638272 | right | 0.01 | 0.216 | Raw | 7.8 | Mixed | in ng/L: <6 PFBA, <7 PFPeA, 14 PFHxA, <8 PFHpA, <10 PFOA, 11 PFBS, 110 PFHxS, 39 PFOS | 1.13 | 3.09 | 0 | 1.229 | 5.955 | 0 | 2.8 | 19.2695 | PFOA | PFCA | sulfonic acid | 414.064 | 4.4451 | 233.54 | 0.3 | 37.3 | -0.516 | 16.6 | 1.89 | 36.44 | 64.74 | 3.97 | 6.13 | 8 | 8 | NF270 | NF | Commercial | polyamide | 14.32 | -32.6 | 25.4 | 1.312 | 8.5 |  |  |  | Pilot
Franke, 2019 | 2019 | Efficient removal of per- and polyfluoroalkyl substances (PFASs) in drinking water treatment: nanofiltration combined with active carbon or anion exchange | 0.985 | 0.015000000000000013 | -1.823909 | 1 | 0.11 | 0.216 | Raw | 7.8 | Mixed | in ng/L: <6 PFBA, <7 PFPeA, 14 PFHxA, <8 PFHpA, <10 PFOA, 11 PFBS, 110 PFHxS, 39 PFOS | 1.13 | 3.09 | 0 | 1.229 | 5.955 | 0 | 2.8 | 19.2695 | PFHxS | PFSA | sulfonic acid | 400.112 | 3.5705 | 223.18 | -3.31 | 54.37 | -0.311 | 16.99 | 1.71 | 31.23 | 63.42 | 3.41 | 6.17 | 6 | 6 | NF270 | NF | Commercial | polyamide | 14.32 | -32.6 | 25.4 | 1.312 | 8.5 |  |  |  | Pilot
Franke, 2019 | 2019 | Efficient removal of per- and polyfluoroalkyl substances (PFASs) in drinking water treatment: nanofiltration combined with active carbon or anion exchange | 0.992 | 0.008 | -2.09691 | 1 | 0.039 | 0.216 | Raw | 7.8 | Mixed | in ng/L: <6 PFBA, <7 PFPeA, 14 PFHxA, <8 PFHpA, <10 PFOA, 11 PFBS, 110 PFHxS, 39 PFOS | 1.13 | 3.09 | 0 | 1.229 | 5.955 | 0 | 2.8 | 19.2695 | PFOS | PFSA | sulfonic acid | 500.126 | 4.8411 | 277.54 | -3.32 | 54.37 | -0.311 | 20.82 | 1.68 | 32.97 | 77.43 | 3.55 | 7.44 | 8 | 8 | NF270 | NF | Commercial | polyamide | 14.32 | -32.6 | 25.4 | 1.312 | 8.5 |  |  |  | Pilot
Franke, 2021 | 2021 | The Price of Really Clean Water: Combining Nanofiltration with Granular Activated Carbon and Anion Exchange Resins for the Removal of Per- And Polyfluoralkyl Substances (PFASs) in Drinking Water Production | 0.98 | 0.020000000000000018 | -1.69897 | right | 0.01 | 0.091 | Raw | 7.8 | Mixed | <10 ng/L PFBA, PFPeA, PFHxA, PFHpA, PFOA, PFBS, 62 ng/L PFHxS, 30 ng/L PFOS | 1.3399999999999999 | 3.062 | 0 | 1.165 | 5.71 | 0 | 3.2 | 18.7965 | PFBA | PFCA | carboxylic acid | 214.036 | 1.9039 | 124.96 | 0.37 | 37.3 | -0.516 | 8.93 | 1.78 | 25.87 | 40.37 | 3.39 | 4.59 | 3 | 4 | NF90 | NF | Commercial | polyamide | 8.2 | -26.5 | 68 | 1.157024793 | 8.3 |  |  |  | Pilot
Franke, 2021 | 2021 | The Price of Really Clean Water: Combining Nanofiltration with Granular Activated Carbon and Anion Exchange Resins for the Removal of Per- And Polyfluoralkyl Substances (PFASs) in Drinking Water Production | 0.98 | 0.020000000000000018 | -1.69897 | right | 0.01 | 0.091 | Raw | 7.8 | Mixed | <10 ng/L PFBA, PFPeA, PFHxA, PFHpA, PFOA, PFBS, 62 ng/L PFHxS, 30 ng/L PFOS | 1.3399999999999999 | 3.062 | 0 | 1.165 | 5.71 | 0 | 3.2 | 18.7965 | PFPeA | PFCA | carboxylic acid | 264.043 | 2.5392 | 152.18 | 0.34 | 37.3 | -0.516 | 10.85 | 1.85 | 29.45 | 44.26 | 3.34 | 4.63 | 4 | 5 | NF90 | NF | Commercial | polyamide | 8.2 | -26.5 | 68 | 1.157024793 | 8.3 |  |  |  | Pilot
Franke, 2021 | 2021 | The Price of Really Clean Water: Combining Nanofiltration with Granular Activated Carbon and Anion Exchange Resins for the Removal of Per- And Polyfluoralkyl Substances (PFASs) in Drinking Water Production | 0.98 | 0.020000000000000018 | -1.69897 | right | 0.01 | 0.091 | Raw | 7.8 | Mixed | <10 ng/L PFBA, PFPeA, PFHxA, PFHpA, PFOA, PFBS, 62 ng/L PFHxS, 30 ng/L PFOS | 1.3399999999999999 | 3.062 | 0 | 1.165 | 5.71 | 0 | 3.2 | 18.7965 | PFHxA | PFCA | carboxylic acid | 314.05 | 3.1745 | 179.33 | 0.32 | 37.3 | -0.516 | 12.76 | 1.91 | 31.39 | 52.15 | 3.53 | 5.26 | 5 | 6 | NF90 | NF | Commercial | polyamide | 8.2 | -26.5 | 68 | 1.157024793 | 8.3 |  |  |  | Pilot
Franke, 2021 | 2021 | The Price of Really Clean Water: Combining Nanofiltration with Granular Activated Carbon and Anion Exchange Resins for the Removal of Per- And Polyfluoralkyl Substances (PFASs) in Drinking Water Production | 0.98 | 0.020000000000000018 | -1.69897 | right | 0.01 | 0.091 | Raw | 7.8 | Mixed | <10 ng/L PFBA, PFPeA, PFHxA, PFHpA, PFOA, PFBS, 62 ng/L PFHxS, 30 ng/L PFOS | 1.3399999999999999 | 3.062 | 0 | 1.165 | 5.71 | 0 | 3.2 | 18.7965 | PFHpA | PFCA | carboxylic acid | 364.057 | 3.8098 | 206.5 | 0.31 | 37.3 | -0.516 | 14.68 | 1.8 | 34.55 | 63.18 | 3.83 | 6.15 | 6 | 7 | NF90 | NF | Commercial | polyamide | 8.2 | -26.5 | 68 | 1.157024793 | 8.3 |  |  |  | Pilot
Franke, 2021 | 2021 | The Price of Really Clean Water: Combining Nanofiltration with Granular Activated Carbon and Anion Exchange Resins for the Removal of Per- And Polyfluoralkyl Substances (PFASs) in Drinking Water Production | 0.98 | 0.020000000000000018 | -1.69897 | right | 0.01 | 0.091 | Raw | 7.8 | Mixed | <10 ng/L PFBA, PFPeA, PFHxA, PFHpA, PFOA, PFBS, 62 ng/L PFHxS, 30 ng/L PFOS | 1.3399999999999999 | 3.062 | 0 | 1.165 | 5.71 | 0 | 3.2 | 18.7965 | PFBS | PFSA | sulfonic acid | 300.098 | 2.2999 | 168.82 | -3.31 | 54.37 | -0.311 | 13.17 | 1.64 | 31.3 | 50.5 | 3.38 | 5.16 | 4 | 4 | NF90 | NF | Commercial | polyamide | 8.2 | -26.5 | 68 | 1.157024793 | 8.3 |  |  |  | Pilot
Franke, 2021 | 2021 | The Price of Really Clean Water: Combining Nanofiltration with Granular Activated Carbon and Anion Exchange Resins for the Removal of Per- And Polyfluoralkyl Substances (PFASs) in Drinking Water Production | 0.98 | 0.020000000000000018 | -1.69897 | right | 0.062 | 0.091 | Raw | 7.8 | Mixed | <10 ng/L PFBA, PFPeA, PFHxA, PFHpA, PFOA, PFBS, 62 ng/L PFHxS, 30 ng/L PFOS | 1.3399999999999999 | 3.062 | 0 | 1.165 | 5.71 | 0 | 3.2 | 18.7965 | PFHxS | PFSA | sulfonic acid | 400.112 | 3.5705 | 223.18 | -3.31 | 54.37 | -0.311 | 16.99 | 1.71 | 31.23 | 63.42 | 3.41 | 6.17 | 6 | 6 | NF90 | NF | Commercial | polyamide | 8.2 | -26.5 | 68 | 1.157024793 | 8.3 |  |  |  | Pilot
Franke, 2021 | 2021 | The Price of Really Clean Water: Combining Nanofiltration with Granular Activated Carbon and Anion Exchange Resins for the Removal of Per- And Polyfluoralkyl Substances (PFASs) in Drinking Water Production | 0.98 | 0.020000000000000018 | -1.69897 | right | 0.001 | 0.091 | Raw | 7.8 | Mixed | <10 ng/L PFBA, PFPeA, PFHxA, PFHpA, PFOA, PFBS, 62 ng/L PFHxS, 30 ng/L PFOS | 1.3399999999999999 | 3.062 | 0 | 1.165 | 5.71 | 0 | 3.2 | 18.7965 | PFBA | PFCA | carboxylic acid | 214.036 | 1.9039 | 124.96 | 0.37 | 37.3 | -0.516 | 8.93 | 1.78 | 25.87 | 40.37 | 3.39 | 4.59 | 3 | 4 | NF270 | NF | Commercial | polyamide | 14.32 | -32.6 | 25.4 | 1.312 | 8.3 |  |  |  | Pilot
Franke, 2021 | 2021 | The Price of Really Clean Water: Combining Nanofiltration with Granular Activated Carbon and Anion Exchange Resins for the Removal of Per- And Polyfluoralkyl Substances (PFASs) in Drinking Water Production | 0.98 | 0.020000000000000018 | -1.69897 | right | 0.001 | 0.091 | Raw | 7.8 | Mixed | <10 ng/L PFBA, PFPeA, PFHxA, PFHpA, PFOA, PFBS, 62 ng/L PFHxS, 30 ng/L PFOS | 1.3399999999999999 | 3.062 | 0 | 1.165 | 5.71 | 0 | 3.2 | 18.7965 | PFPeA | PFCA | carboxylic acid | 264.043 | 2.5392 | 152.18 | 0.34 | 37.3 | -0.516 | 10.85 | 1.85 | 29.45 | 44.26 | 3.34 | 4.63 | 4 | 5 | NF270 | NF | Commercial | polyamide | 14.32 | -32.6 | 25.4 | 1.312 | 8.3 |  |  |  | Pilot
Franke, 2021 | 2021 | The Price of Really Clean Water: Combining Nanofiltration with Granular Activated Carbon and Anion Exchange Resins for the Removal of Per- And Polyfluoralkyl Substances (PFASs) in Drinking Water Production | 0.98 | 0.020000000000000018 | -1.69897 | right | 0.001 | 0.091 | Raw | 7.8 | Mixed | <10 ng/L PFBA, PFPeA, PFHxA, PFHpA, PFOA, PFBS, 62 ng/L PFHxS, 30 ng/L PFOS | 1.3399999999999999 | 3.062 | 0 | 1.165 | 5.71 | 0 | 3.2 | 18.7965 | PFHxA | PFCA | carboxylic acid | 314.05 | 3.1745 | 179.33 | 0.32 | 37.3 | -0.516 | 12.76 | 1.91 | 31.39 | 52.15 | 3.53 | 5.26 | 5 | 6 | NF270 | NF | Commercial | polyamide | 14.32 | -32.6 | 25.4 | 1.312 | 8.3 |  |  |  | Pilot
Franke, 2021 | 2021 | The Price of Really Clean Water: Combining Nanofiltration with Granular Activated Carbon and Anion Exchange Resins for the Removal of Per- And Polyfluoralkyl Substances (PFASs) in Drinking Water Production | 0.98 | 0.020000000000000018 | -1.69897 | right | 0.001 | 0.091 | Raw | 7.8 | Mixed | <10 ng/L PFBA, PFPeA, PFHxA, PFHpA, PFOA, PFBS, 62 ng/L PFHxS, 30 ng/L PFOS | 1.3399999999999999 | 3.062 | 0 | 1.165 | 5.71 | 0 | 3.2 | 18.7965 | PFHpA | PFCA | carboxylic acid | 364.057 | 3.8098 | 206.5 | 0.31 | 37.3 | -0.516 | 14.68 | 1.8 | 34.55 | 63.18 | 3.83 | 6.15 | 6 | 7 | NF270 | NF | Commercial | polyamide | 14.32 | -32.6 | 25.4 | 1.312 | 8.3 |  |  |  | Pilot
Franke, 2021 | 2021 | The Price of Really Clean Water: Combining Nanofiltration with Granular Activated Carbon and Anion Exchange Resins for the Removal of Per- And Polyfluoralkyl Substances (PFASs) in Drinking Water Production | 0.98 | 0.020000000000000018 | -1.69897 | right | 0.001 | 0.091 | Raw | 7.8 | Mixed | <10 ng/L PFBA, PFPeA, PFHxA, PFHpA, PFOA, PFBS, 62 ng/L PFHxS, 30 ng/L PFOS | 1.3399999999999999 | 3.062 | 0 | 1.165 | 5.71 | 0 | 3.2 | 18.7965 | PFBS | PFSA | sulfonic acid | 300.098 | 2.2999 | 168.82 | -3.31 | 54.37 | -0.311 | 13.17 | 1.64 | 31.3 | 50.5 | 3.38 | 5.16 | 4 | 4 | NF270 | NF | Commercial | polyamide | 14.32 | -32.6 | 25.4 | 1.312 | 8.3 |  |  |  | Pilot
Franke, 2021 | 2021 | The Price of Really Clean Water: Combining Nanofiltration with Granular Activated Carbon and Anion Exchange Resins for the Removal of Per- And Polyfluoralkyl Substances (PFASs) in Drinking Water Production | 0.98 | 0.020000000000000018 | -1.69897 | right | 0.001 | 0.091 | Raw | 7.8 | Mixed | <10 ng/L PFBA, PFPeA, PFHxA, PFHpA, PFOA, PFBS, 62 ng/L PFHxS, 30 ng/L PFOS | 1.3399999999999999 | 3.062 | 0 | 1.165 | 5.71 | 0 | 3.2 | 18.7965 | PFHxS | PFSA | sulfonic acid | 400.112 | 3.5705 | 223.18 | -3.31 | 54.37 | -0.311 | 16.99 | 1.71 | 31.23 | 63.42 | 3.41 | 6.17 | 6 | 6 | NF270 | NF | Commercial | polyamide | 14.32 | -32.6 | 25.4 | 1.312 | 8.3 |  |  |  | Pilot
Franke, 2021 | 2021 | The Price of Really Clean Water: Combining Nanofiltration with Granular Activated Carbon and Anion Exchange Resins for the Removal of Per- And Polyfluoralkyl Substances (PFASs) in Drinking Water Production | 0.98 | 0.020000000000000018 | -1.69897 | right | 0.01 | 0.091 | Raw | 7.8 | Mixed | <10 ng/L PFBA, PFPeA, PFHxA, PFHpA, PFOA, PFBS, 62 ng/L PFHxS, 30 ng/L PFOS | 1.3399999999999999 | 3.062 | 0 | 1.165 | 5.71 | 0 | 3.2 | 18.7965 | PFOA | PFCA | sulfonic acid | 414.064 | 4.4451 | 233.54 | 0.3 | 37.3 | -0.516 | 16.6 | 1.89 | 36.44 | 64.74 | 3.97 | 6.13 | 8 | 8 | NF90 | NF | Commercial | polyamide | 8.2 | -26.5 | 68 | 1.157024793 | 8.3 |  |  |  | Pilot
Franke, 2021 | 2021 | The Price of Really Clean Water: Combining Nanofiltration with Granular Activated Carbon and Anion Exchange Resins for the Removal of Per- And Polyfluoralkyl Substances (PFASs) in Drinking Water Production | 0.98 | 0.020000000000000018 | -1.69897 | right | 0.001 | 0.091 | Raw | 7.8 | Mixed | <10 ng/L PFBA, PFPeA, PFHxA, PFHpA, PFOA, PFBS, 62 ng/L PFHxS, 30 ng/L PFOS | 1.3399999999999999 | 3.062 | 0 | 1.165 | 5.71 | 0 | 3.2 | 18.7965 | PFOA | PFCA | sulfonic acid | 414.064 | 4.4451 | 233.54 | 0.3 | 37.3 | -0.516 | 16.6 | 1.89 | 36.44 | 64.74 | 3.97 | 6.13 | 8 | 8 | NF270 | NF | Commercial | polyamide | 14.32 | -32.6 | 25.4 | 1.312 | 8.3 |  |  |  | Pilot
Franke, 2021 | 2021 | The Price of Really Clean Water: Combining Nanofiltration with Granular Activated Carbon and Anion Exchange Resins for the Removal of Per- And Polyfluoralkyl Substances (PFASs) in Drinking Water Production | 0.98 | 0.020000000000000018 | -1.69897 | right | 0.03 | 0.091 | Raw | 7.8 | Mixed | <10 ng/L PFBA, PFPeA, PFHxA, PFHpA, PFOA, PFBS, 62 ng/L PFHxS, 30 ng/L PFOS | 1.3399999999999999 | 3.062 | 0 | 1.165 | 5.71 | 0 | 3.2 | 18.7965 | PFOS | PFSA | sulfonic acid | 500.126 | 4.8411 | 277.54 | -3.32 | 54.37 | -0.311 | 20.82 | 1.68 | 32.97 | 77.43 | 3.55 | 7.44 | 8 | 8 | NF90 | NF | Commercial | polyamide | 8.2 | -26.5 | 68 | 1.157024793 | 8.3 |  |  |  | Pilot
Franke, 2021 | 2021 | The Price of Really Clean Water: Combining Nanofiltration with Granular Activated Carbon and Anion Exchange Resins for the Removal of Per- And Polyfluoralkyl Substances (PFASs) in Drinking Water Production | 0.98 | 0.020000000000000018 | -1.69897 | right | 0.001 | 0.091 | Raw | 7.8 | Mixed | <10 ng/L PFBA, PFPeA, PFHxA, PFHpA, PFOA, PFBS, 62 ng/L PFHxS, 30 ng/L PFOS | 1.3399999999999999 | 3.062 | 0 | 1.165 | 5.71 | 0 | 3.2 | 18.7965 | PFOS | PFSA | sulfonic acid | 500.126 | 4.8411 | 277.54 | -3.32 | 54.37 | -0.311 | 20.82 | 1.68 | 32.97 | 77.43 | 3.55 | 7.44 | 8 | 8 | NF270 | NF | Commercial | polyamide | 14.32 | -32.6 | 25.4 | 1.312 | 8.3 |  |  |  | Pilot
Fujioka, 2024 | 2024 | Effects of functional groups of polyfluoroalkyl substances on their removal by nanofiltration | 0.7099 | 0.2901 | -0.5374523 | 1 | 0.0444 | 0.4 | Raw | 7.6 | Mixed | PFHxA, PFHpA, PFOA, PFNA, PFDA, PFBS, PFHxS, PFOS, PFEA, HFPO-DA | 0.39630000000000004 | 0.40040000000000003 | 0 | 0.41813 | 0.224 | 0 | 1.11 | 1.656015 | PFBS | PFSA | sulfonic acid | 300.098 | 2.2999 | 168.82 | -3.31 | 54.37 | -0.311 | 13.17 | 1.64 | 31.3 | 50.5 | 3.38 | 5.16 | 4 | 4 | NF270 | NF | Commercial | polyamide | 13.51 | -32.6 | 25.4 | 1.312 | 22 | 5 | 0.37 | Constant flux | Cross flow
Fujioka, 2024 | 2024 | Effects of functional groups of polyfluoroalkyl substances on their removal by nanofiltration | 0.7822 | 0.2178 | -0.6619421 | 1 | 0.0444 | 0.4 | Raw | 7.6 | Mixed | PFHxA, PFHpA, PFOA, PFNA, PFDA, PFBS, PFHxS, PFOS, PFEA, HFPO-DA | 0.39630000000000004 | 0.40040000000000003 | 0 | 0.41813 | 0.224 | 0 | 1.11 | 1.656015 | PFHxS | PFSA | sulfonic acid | 400.112 | 3.5705 | 223.18 | -3.31 | 54.37 | -0.311 | 16.99 | 1.71 | 31.23 | 63.42 | 3.41 | 6.17 | 6 | 6 | NF270 | NF | Commercial | polyamide | 13.51 | -32.6 | 25.4 | 1.312 | 22 | 5 | 0.37 | Constant flux | Cross flow
Fujioka, 2024 | 2024 | Effects of functional groups of polyfluoroalkyl substances on their removal by nanofiltration | 0.7859 | 0.21409999999999996 | -0.6693833 | 1 | 0.0444 | 0.4 | Raw | 7.6 | Mixed | PFHxA, PFHpA, PFOA, PFNA, PFDA, PFBS, PFHxS, PFOS, PFEA, HFPO-DA | 0.39630000000000004 | 0.40040000000000003 | 0 | 0.41813 | 0.224 | 0 | 1.11 | 1.656015 | PFHxS | PFSA | sulfonic acid | 400.112 | 3.5705 | 223.18 | -3.31 | 54.37 | -0.311 | 16.99 | 1.71 | 31.23 | 63.42 | 3.41 | 6.17 | 6 | 6 | NF270 | NF | Commercial | polyamide | 13.51 | -32.6 | 25.4 | 1.312 | 22 | 5 | 0.37 | Constant flux | Cross flow
Fujioka, 2024 | 2024 | Effects of functional groups of polyfluoroalkyl substances on their removal by nanofiltration | 0.8225 | 0.1775 | -0.7508016 | 1 | 0.0444 | 0.4 | Raw | 7.6 | Mixed | PFHxA, PFHpA, PFOA, PFNA, PFDA, PFBS, PFHxS, PFOS, PFEA, HFPO-DA | 0.39630000000000004 | 0.40040000000000003 | 0 | 0.41813 | 0.224 | 0 | 1.11 | 1.656015 | PFOS | PFSA | sulfonic acid | 500.126 | 4.8411 | 277.54 | -3.32 | 54.37 | -0.311 | 20.82 | 1.68 | 32.97 | 77.43 | 3.55 | 7.44 | 8 | 8 | NF270 | NF | Commercial | polyamide | 13.51 | -32.6 | 25.4 | 1.312 | 22 | 5 | 0.37 | Constant flux | Cross flow
Fujioka, 2024 | 2024 | Effects of functional groups of polyfluoroalkyl substances on their removal by nanofiltration | 0.8233 | 0.17669999999999997 | -0.7527635 | 1 | 0.0444 | 0.4 | Raw | 7.6 | Mixed | PFHxA, PFHpA, PFOA, PFNA, PFDA, PFBS, PFHxS, PFOS, PFEA, HFPO-DA | 0.39630000000000004 | 0.40040000000000003 | 0 | 0.41813 | 0.224 | 0 | 1.11 | 1.656015 | PFOS | PFSA | sulfonic acid | 500.126 | 4.8411 | 277.54 | -3.32 | 54.37 | -0.311 | 20.82 | 1.68 | 32.97 | 77.43 | 3.55 | 7.44 | 8 | 8 | NF270 | NF | Commercial | polyamide | 13.51 | -32.6 | 25.4 | 1.312 | 22 | 5 | 0.37 | Constant flux | Cross flow
Fujioka, 2024 | 2024 | Effects of functional groups of polyfluoroalkyl substances on their removal by nanofiltration | 0.8732 | 0.12680000000000002 | -0.8968807 | 1 | 0.0444 | 0.4 | Raw | 7.6 | Mixed | PFHxA, PFHpA, PFOA, PFNA, PFDA, PFBS, PFHxS, PFOS, PFEA, HFPO-DA | 0.39630000000000004 | 0.40040000000000003 | 0 | 0.41813 | 0.224 | 0 | 1.11 | 1.656015 | PFHxA | PFCA | carboxylic acid | 314.05 | 3.1745 | 179.33 | 0.32 | 37.3 | -0.516 | 12.76 | 1.91 | 31.39 | 52.15 | 3.53 | 5.26 | 5 | 6 | NF270 | NF | Commercial | polyamide | 13.51 | -32.6 | 25.4 | 1.312 | 22 | 5 | 0.37 | Constant flux | Cross flow
Fujioka, 2024 | 2024 | Effects of functional groups of polyfluoroalkyl substances on their removal by nanofiltration | 0.8761 | 0.12390000000000001 | -0.9069287 | 1 | 0.0444 | 0.4 | Raw | 7.6 | Mixed | PFHxA, PFHpA, PFOA, PFNA, PFDA, PFBS, PFHxS, PFOS, PFEA, HFPO-DA | 0.39630000000000004 | 0.40040000000000003 | 0 | 0.41813 | 0.224 | 0 | 1.11 | 1.656015 | PFHxS | PFSA | sulfonic acid | 400.112 | 3.5705 | 223.18 | -3.31 | 54.37 | -0.311 | 16.99 | 1.71 | 31.23 | 63.42 | 3.41 | 6.17 | 6 | 6 | NF270 | NF | Commercial | polyamide | 13.51 | -32.6 | 25.4 | 1.312 | 22 | 40 | 1 | Constant flux | Cross flow
Fujioka, 2024 | 2024 | Effects of functional groups of polyfluoroalkyl substances on their removal by nanofiltration | 0.8873000000000001 | 0.11269999999999991 | -0.9480761 | 1 | 0.0444 | 0.4 | Raw | 7.6 | Mixed | PFHxA, PFHpA, PFOA, PFNA, PFDA, PFBS, PFHxS, PFOS, PFEA, HFPO-DA | 0.39630000000000004 | 0.40040000000000003 | 0 | 0.41813 | 0.224 | 0 | 1.11 | 1.656015 | PFHpA | PFCA | carboxylic acid | 364.057 | 3.8098 | 206.5 | 0.31 | 37.3 | -0.516 | 14.68 | 1.8 | 34.55 | 63.18 | 3.83 | 6.15 | 6 | 7 | NF270 | NF | Commercial | polyamide | 13.51 | -32.6 | 25.4 | 1.312 | 22 | 5 | 0.37 | Constant flux | Cross flow
Fujioka, 2024 | 2024 | Effects of functional groups of polyfluoroalkyl substances on their removal by nanofiltration | 0.8986 | 0.10140000000000005 | -0.993962 | 1 | 0.0444 | 0.4 | Raw | 7.6 | Mixed | PFHxA, PFHpA, PFOA, PFNA, PFDA, PFBS, PFHxS, PFOS, PFEA, HFPO-DA | 0.39630000000000004 | 0.40040000000000003 | 0 | 0.41813 | 0.224 | 0 | 1.11 | 1.656015 | PFOA | PFCA | sulfonic acid | 414.064 | 4.4451 | 233.54 | 0.3 | 37.3 | -0.516 | 16.6 | 1.89 | 36.44 | 64.74 | 3.97 | 6.13 | 8 | 8 | NF270 | NF | Commercial | polyamide | 13.51 | -32.6 | 25.4 | 1.312 | 22 | 5 | 0.37 | Constant flux | Cross flow
Fujioka, 2024 | 2024 | Effects of functional groups of polyfluoroalkyl substances on their removal by nanofiltration | 0.8989 | 0.10109999999999997 | -0.9952488 | 1 | 0.0444 | 0.4 | Raw | 7.6 | Mixed | PFHxA, PFHpA, PFOA, PFNA, PFDA, PFBS, PFHxS, PFOS, PFEA, HFPO-DA | 0.39630000000000004 | 0.40040000000000003 | 0 | 0.41813 | 0.224 | 0 | 1.11 | 1.656015 | PFOA | PFCA | sulfonic acid | 414.064 | 4.4451 | 233.54 | 0.3 | 37.3 | -0.516 | 16.6 | 1.89 | 36.44 | 64.74 | 3.97 | 6.13 | 8 | 8 | NF270 | NF | Commercial | polyamide | 13.51 | -32.6 | 25.4 | 1.312 | 22 | 5 | 0.37 | Constant flux | Cross flow
Fujioka, 2024 | 2024 | Effects of functional groups of polyfluoroalkyl substances on their removal by nanofiltration | 0.9014 | 0.0986 | -1.006123 | 1 | 0.0444 | 0.4 | Raw | 7.6 | Mixed | PFHxA, PFHpA, PFOA, PFNA, PFDA, PFBS, PFHxS, PFOS, PFEA, HFPO-DA | 0.39630000000000004 | 0.40040000000000003 | 0 | 0.41813 | 0.224 | 0 | 1.11 | 1.656015 | PFNA | PFCA | carboxylic acid | 464.071 | 5.0804 | 260.77 | 0.29 | 37.3 | -0.516 | 18.51 | 1.78 | 38.53 | 71.54 | 3.96 | 6.85 | 8 | 9 | NF270 | NF | Commercial | polyamide | 13.51 | -32.6 | 25.4 | 1.312 | 22 | 5 | 0.37 | Constant flux | Cross flow
Fujioka, 2024 | 2024 | Effects of functional groups of polyfluoroalkyl substances on their removal by nanofiltration | 0.9168999999999999 | 0.0831 | -1.080399 | 1 | 0.0444 | 0.4 | Raw | 7.6 | Mixed | PFHxA, PFHpA, PFOA, PFNA, PFDA, PFBS, PFHxS, PFOS, PFEA, HFPO-DA | 0.39630000000000004 | 0.40040000000000003 | 0 | 0.41813 | 0.224 | 0 | 1.11 | 1.656015 | PFDA | PFCA | carboxylic acid | 514.078 | 5.7157 | 287.97 | 0.4 | 37.3 | -0.516 | 20.43 | 1.8 | 46.61 | 78.89 | 4.85 | 7.21 | 9 | 10 | NF270 | NF | Commercial | polyamide | 13.51 | -32.6 | 25.4 | 1.312 | 22 | 5 | 0.37 | Constant flux | Cross flow
Fujioka, 2024 | 2024 | Effects of functional groups of polyfluoroalkyl substances on their removal by nanofiltration | 0.9372 | 0.0628 | -1.20204 | 1 | 0.0444 | 0.4 | Raw | 7.6 | Mixed | PFHxA, PFHpA, PFOA, PFNA, PFDA, PFBS, PFHxS, PFOS, PFEA, HFPO-DA | 0.39630000000000004 | 0.40040000000000003 | 0 | 0.41813 | 0.224 | 0 | 1.11 | 1.656015 | PFOA | PFCA | sulfonic acid | 414.064 | 4.4451 | 233.54 | 0.3 | 37.3 | -0.516 | 16.6 | 1.89 | 36.44 | 64.74 | 3.97 | 6.13 | 8 | 8 | NF270 | NF | Commercial | polyamide | 13.51 | -32.6 | 25.4 | 1.312 | 22 | 40 | 1 | Constant flux | Cross flow
Fujioka, 2024 | 2024 | Effects of functional groups of polyfluoroalkyl substances on their removal by nanofiltration | 0.9394 | 0.0606 | -1.217527 | 1 | 0.0444 | 0.4 | Raw | 7.6 | Mixed | PFHxA, PFHpA, PFOA, PFNA, PFDA, PFBS, PFHxS, PFOS, PFEA, HFPO-DA | 0.39630000000000004 | 0.40040000000000003 | 0 | 0.41813 | 0.224 | 0 | 1.11 | 1.656015 | PFOS | PFSA | sulfonic acid | 500.126 | 4.8411 | 277.54 | -3.32 | 54.37 | -0.311 | 20.82 | 1.68 | 32.97 | 77.43 | 3.55 | 7.44 | 8 | 8 | NF270 | NF | Commercial | polyamide | 13.51 | -32.6 | 25.4 | 1.312 | 22 | 40 | 1 | Constant flux | Cross flow
Fujioka, 2024 | 2024 | Effects of functional groups of polyfluoroalkyl substances on their removal by nanofiltration | 0.9437000000000001 | 0.056299999999999906 | -1.249492 | 1 | 0.0444 | 0.4 | Raw | 7.6 | Mixed | PFHxA, PFHpA, PFOA, PFNA, PFDA, PFBS, PFHxS, PFOS, PFEA, HFPO-DA | 0.39630000000000004 | 0.40040000000000003 | 0 | 0.41813 | 0.224 | 0 | 1.11 | 1.656015 | HFPO-DA | PFECA | ether | 330.049 | 3.1061 | 188.28 | 0.33 | 46.53 | -0.516 | 13.6 | 1.98 | 35.65 | 57.22 | 4.07 | 5.28 | 6 | 6 | NF270 | NF | Commercial | polyamide | 13.51 | -32.6 | 25.4 | 1.312 | 22 | 5 | 0.37 | Constant flux | Cross flow
Ge et al, 2025 | 2025 | Nesting doll-inspired double-layered nanofiltration membranes for highly efficient PFAS removal and natural water purification | 0.6596 | 0.34040000000000004 | -0.4680104 | 1 | 50 | 700 | Pure water |  | Mixed | 50 ug/L each of 14 PFAS | 0 | 0 | 0 | 0 | 0 | 0 | 0 | 0 | PFBA | PFCA | carboxylic acid | 214.036 | 1.9039 | 124.96 | 0.37 | 37.3 | -0.516 | 8.93 | 1.78 | 25.87 | 40.37 | 3.39 | 4.59 | 3 | 4 | PIP-Li@0 | NF | Lab | polyamide | 8.7 | -20.9 | 28.8 | 1.28 | 25 |  | 4 | Constant pressure | Cross flow
Ge et al, 2025 | 2025 | Nesting doll-inspired double-layered nanofiltration membranes for highly efficient PFAS removal and natural water purification | 0.6635 | 0.3365 | -0.4730149 | 1 | 50 | 700 | Pure water |  | Mixed | 50 ug/L each of 14 PFAS | 0 | 0 | 0 | 0 | 0 | 0 | 0 | 0 | PFMOPrA | PFECA | ether | 230.035 | 1.8355 | 134.06 | 0.09 | 46.53 | -0.515 | 9.76 | 1.91 | 27.08 | 44.48 | 3.26 | 5.03 | 4 | 4 | PIP-Li@0 | NF | Lab | polyamide | 8.7 | -20.9 | 28.8 | 1.28 | 25 |  | 4 | Constant pressure | Cross flow
Ge et al, 2025 | 2025 | Nesting doll-inspired double-layered nanofiltration membranes for highly efficient PFAS removal and natural water purification | 0.7148 | 0.2852 | -0.5448505 | 1 | 50 | 700 | Pure water |  | Mixed | 50 ug/L each of 14 PFAS | 0 | 0 | 0 | 0 | 0 | 0 | 0 | 0 | PFPeA | PFCA | carboxylic acid | 264.043 | 2.5392 | 152.18 | 0.34 | 37.3 | -0.516 | 10.85 | 1.85 | 29.45 | 44.26 | 3.34 | 4.63 | 4 | 5 | PIP-Li@0 | NF | Lab | polyamide | 8.7 | -20.9 | 28.8 | 1.28 | 25 |  | 4 | Constant pressure | Cross flow
Ge et al, 2025 | 2025 | Nesting doll-inspired double-layered nanofiltration membranes for highly efficient PFAS removal and natural water purification | 0.7177 | 0.2823 | -0.5492891 | 1 | 50 | 700 | Pure water |  | Mixed | 50 ug/L each of 14 PFAS | 0 | 0 | 0 | 0 | 0 | 0 | 0 | 0 | PFBA | PFCA | carboxylic acid | 214.036 | 1.9039 | 124.96 | 0.37 | 37.3 | -0.516 | 8.93 | 1.78 | 25.87 | 40.37 | 3.39 | 4.59 | 3 | 4 | NF270 | NF | Commercial | polyamide | 13.5 | -32.6 | 25.4 | 1.312 | 25 |  | 4 | Constant pressure | Cross flow
Ge et al, 2025 | 2025 | Nesting doll-inspired double-layered nanofiltration membranes for highly efficient PFAS removal and natural water purification | 0.7212999999999999 | 0.27870000000000006 | -0.554863 | 1 | 50 | 700 | Pure water |  | Mixed | 50 ug/L each of 14 PFAS | 0 | 0 | 0 | 0 | 0 | 0 | 0 | 0 | PFMOBA | PFECA | ether | 280.042 | 2.4708 | 161.29 | 0.32 | 46.53 | -0.516 | 11.68 | 2.06 | 30.27 | 51.28 | 3.71 | 5.61 | 5 | 5 | PIP-Li@0 | NF | Lab | polyamide | 8.7 | -20.9 | 28.8 | 1.28 | 25 |  | 4 | Constant pressure | Cross flow
Ge et al, 2025 | 2025 | Nesting doll-inspired double-layered nanofiltration membranes for highly efficient PFAS removal and natural water purification | 0.7223 | 0.27769999999999995 | -0.5564241 | 1 | 50 | 700 | Pure water |  | Mixed | 50 ug/L each of 14 PFAS | 0 | 0 | 0 | 0 | 0 | 0 | 0 | 0 | PFMOPrA | PFECA | ether | 230.035 | 1.8355 | 134.06 | 0.09 | 46.53 | -0.515 | 9.76 | 1.91 | 27.08 | 44.48 | 3.26 | 5.03 | 4 | 4 | NF270 | NF | Commercial | polyamide | 13.5 | -32.6 | 25.4 | 1.312 | 25 |  | 4 | Constant pressure | Cross flow
Ge et al, 2025 | 2025 | Nesting doll-inspired double-layered nanofiltration membranes for highly efficient PFAS removal and natural water purification | 0.7534000000000001 | 0.24659999999999993 | -0.6080069 | 1 | 50 | 700 | Pure water |  | Mixed | 50 ug/L each of 14 PFAS | 0 | 0 | 0 | 0 | 0 | 0 | 0 | 0 | PFMOBA | PFECA | ether | 280.042 | 2.4708 | 161.29 | 0.32 | 46.53 | -0.516 | 11.68 | 2.06 | 30.27 | 51.28 | 3.71 | 5.61 | 5 | 5 | NF270 | NF | Commercial | polyamide | 13.5 | -32.6 | 25.4 | 1.312 | 25 |  | 4 | Constant pressure | Cross flow
Ge et al, 2025 | 2025 | Nesting doll-inspired double-layered nanofiltration membranes for highly efficient PFAS removal and natural water purification | 0.7698 | 0.23019999999999996 | -0.6378947 | 1 | 50 | 700 | Pure water |  | Mixed | 50 ug/L each of 14 PFAS | 0 | 0 | 0 | 0 | 0 | 0 | 0 | 0 | PFPeA | PFCA | carboxylic acid | 264.043 | 2.5392 | 152.18 | 0.34 | 37.3 | -0.516 | 10.85 | 1.85 | 29.45 | 44.26 | 3.34 | 4.63 | 4 | 5 | NF270 | NF | Commercial | polyamide | 13.5 | -32.6 | 25.4 | 1.312 | 25 |  | 4 | Constant pressure | Cross flow
Ge et al, 2025 | 2025 | Nesting doll-inspired double-layered nanofiltration membranes for highly efficient PFAS removal and natural water purification | 0.7744 | 0.22560000000000002 | -0.6466609 | 1 | 50 | 700 | Pure water |  | Mixed | 50 ug/L each of 14 PFAS | 0 | 0 | 0 | 0 | 0 | 0 | 0 | 0 | PFBS | PFSA | sulfonic acid | 300.098 | 2.2999 | 168.82 | -3.31 | 54.37 | -0.311 | 13.17 | 1.64 | 31.3 | 50.5 | 3.38 | 5.16 | 4 | 4 | PIP-Li@0 | NF | Lab | polyamide | 8.7 | -20.9 | 28.8 | 1.28 | 25 |  | 4 | Constant pressure | Cross flow
Ge et al, 2025 | 2025 | Nesting doll-inspired double-layered nanofiltration membranes for highly efficient PFAS removal and natural water purification | 0.7938 | 0.20620000000000005 | -0.6857113 | 1 | 50 | 700 | Pure water |  | Mixed | 50 ug/L each of 14 PFAS | 0 | 0 | 0 | 0 | 0 | 0 | 0 | 0 | HFPO-DA | PFECA | ether | 330.049 | 3.1061 | 188.28 | 0.33 | 46.53 | -0.516 | 13.6 | 1.98 | 35.65 | 57.22 | 4.07 | 5.28 | 6 | 6 | PIP-Li@0 | NF | Lab | polyamide | 8.7 | -20.9 | 28.8 | 1.28 | 25 |  | 4 | Constant pressure | Cross flow
Ge et al, 2025 | 2025 | Nesting doll-inspired double-layered nanofiltration membranes for highly efficient PFAS removal and natural water purification | 0.8075 | 0.1925 | -0.7155693 | 1 | 50 | 700 | Pure water |  | Mixed | 50 ug/L each of 14 PFAS | 0 | 0 | 0 | 0 | 0 | 0 | 0 | 0 | PFBS | PFSA | sulfonic acid | 300.098 | 2.2999 | 168.82 | -3.31 | 54.37 | -0.311 | 13.17 | 1.64 | 31.3 | 50.5 | 3.38 | 5.16 | 4 | 4 | NF270 | NF | Commercial | polyamide | 13.5 | -32.6 | 25.4 | 1.312 | 25 |  | 4 | Constant pressure | Cross flow
Ge et al, 2025 | 2025 | Nesting doll-inspired double-layered nanofiltration membranes for highly efficient PFAS removal and natural water purification | 0.8323999999999999 | 0.16760000000000008 | -0.775726 | 1 | 50 | 700 | Pure water |  | Mixed | 50 ug/L each of 14 PFAS | 0 | 0 | 0 | 0 | 0 | 0 | 0 | 0 | PFDA | PFCA | carboxylic acid | 514.078 | 5.7157 | 287.97 | 0.4 | 37.3 | -0.516 | 20.43 | 1.8 | 46.61 | 78.89 | 4.85 | 7.21 | 9 | 10 | PIP-Li@0 | NF | Lab | polyamide | 8.7 | -20.9 | 28.8 | 1.28 | 25 |  | 4 | Constant pressure | Cross flow
Ge et al, 2025 | 2025 | Nesting doll-inspired double-layered nanofiltration membranes for highly efficient PFAS removal and natural water purification | 0.8342 | 0.16579999999999995 | -0.7804155 | 1 | 50 | 700 | Pure water |  | Mixed | 50 ug/L each of 14 PFAS | 0 | 0 | 0 | 0 | 0 | 0 | 0 | 0 | PFOA | PFCA | sulfonic acid | 414.064 | 4.4451 | 233.54 | 0.3 | 37.3 | -0.516 | 16.6 | 1.89 | 36.44 | 64.74 | 3.97 | 6.13 | 8 | 8 | PIP-Li@0 | NF | Lab | polyamide | 8.7 | -20.9 | 28.8 | 1.28 | 25 |  | 4 | Constant pressure | Cross flow
Ge et al, 2025 | 2025 | Nesting doll-inspired double-layered nanofiltration membranes for highly efficient PFAS removal and natural water purification | 0.8399 | 0.16010000000000002 | -0.7956087 | 1 | 50 | 700 | Pure water |  | Mixed | 50 ug/L each of 14 PFAS | 0 | 0 | 0 | 0 | 0 | 0 | 0 | 0 | PFHpS | PFSA | sulfonic acid | 450.119 | 4.2058 | 250.38 | -3.32 | 54.37 | -0.311 | 18.9 | 1.65 | 32.02 | 70.36 | 3.37 | 6.7 | 7 | 7 | PIP-Li@0 | NF | Lab | polyamide | 8.7 | -20.9 | 28.8 | 1.28 | 25 |  | 4 | Constant pressure | Cross flow
Ge et al, 2025 | 2025 | Nesting doll-inspired double-layered nanofiltration membranes for highly efficient PFAS removal and natural water purification | 0.8438 | 0.1562 | -0.806319 | 1 | 50 | 700 | Pure water |  | Mixed | 50 ug/L each of 14 PFAS | 0 | 0 | 0 | 0 | 0 | 0 | 0 | 0 | PFNA | PFCA | carboxylic acid | 464.071 | 5.0804 | 260.77 | 0.29 | 37.3 | -0.516 | 18.51 | 1.78 | 38.53 | 71.54 | 3.96 | 6.85 | 8 | 9 | PIP-Li@0 | NF | Lab | polyamide | 8.7 | -20.9 | 28.8 | 1.28 | 25 |  | 4 | Constant pressure | Cross flow
Ge et al, 2025 | 2025 | Nesting doll-inspired double-layered nanofiltration membranes for highly efficient PFAS removal and natural water purification | 0.8462000000000001 | 0.15379999999999994 | -0.8130437 | 1 | 50 | 700 | Pure water |  | Mixed | 50 ug/L each of 14 PFAS | 0 | 0 | 0 | 0 | 0 | 0 | 0 | 0 | HFPO-DA | PFECA | ether | 330.049 | 3.1061 | 188.28 | 0.33 | 46.53 | -0.516 | 13.6 | 1.98 | 35.65 | 57.22 | 4.07 | 5.28 | 6 | 6 | NF270 | NF | Commercial | polyamide | 13.5 | -32.6 | 25.4 | 1.312 | 25 |  | 4 | Constant pressure | Cross flow
Ge et al, 2025 | 2025 | Nesting doll-inspired double-layered nanofiltration membranes for highly efficient PFAS removal and natural water purification | 0.8598 | 0.1402 | -0.853252 | 1 | 50 | 700 | Pure water |  | Mixed | 50 ug/L each of 14 PFAS | 0 | 0 | 0 | 0 | 0 | 0 | 0 | 0 | PFUnDA | PFCA | carboxylic acid | 564.085 | 6.351 | 315.14 | 0.4 | 37.3 | -0.516 | 22.35 | 1.77 | 43.23 | 86.75 | 4.43 | 7.9 | 10 | 11 | PIP-Li@0 | NF | Lab | polyamide | 8.7 | -20.9 | 28.8 | 1.28 | 25 |  | 4 | Constant pressure | Cross flow
Ge et al, 2025 | 2025 | Nesting doll-inspired double-layered nanofiltration membranes for highly efficient PFAS removal and natural water purification | 0.8609 | 0.1391 | -0.8566729 | 1 | 50 | 700 | Pure water |  | Mixed | 50 ug/L each of 14 PFAS | 0 | 0 | 0 | 0 | 0 | 0 | 0 | 0 | PFHpS | PFSA | sulfonic acid | 450.119 | 4.2058 | 250.38 | -3.32 | 54.37 | -0.311 | 18.9 | 1.65 | 32.02 | 70.36 | 3.37 | 6.7 | 7 | 7 | NF270 | NF | Commercial | polyamide | 13.5 | -32.6 | 25.4 | 1.312 | 25 |  | 4 | Constant pressure | Cross flow
Ge et al, 2025 | 2025 | Nesting doll-inspired double-layered nanofiltration membranes for highly efficient PFAS removal and natural water purification | 0.8618000000000001 | 0.13819999999999988 | -0.859492 | 1 | 50 | 700 | Pure water |  | Mixed | 50 ug/L each of 14 PFAS | 0 | 0 | 0 | 0 | 0 | 0 | 0 | 0 | PFDA | PFCA | carboxylic acid | 514.078 | 5.7157 | 287.97 | 0.4 | 37.3 | -0.516 | 20.43 | 1.8 | 46.61 | 78.89 | 4.85 | 7.21 | 9 | 10 | NF270 | NF | Commercial | polyamide | 13.5 | -32.6 | 25.4 | 1.312 | 25 |  | 4 | Constant pressure | Cross flow
Ge et al, 2025 | 2025 | Nesting doll-inspired double-layered nanofiltration membranes for highly efficient PFAS removal and natural water purification | 0.8658 | 0.13419999999999999 | -0.8722475 | 1 | 50 | 700 | Pure water |  | Mixed | 50 ug/L each of 14 PFAS | 0 | 0 | 0 | 0 | 0 | 0 | 0 | 0 | PFNA | PFCA | carboxylic acid | 464.071 | 5.0804 | 260.77 | 0.29 | 37.3 | -0.516 | 18.51 | 1.78 | 38.53 | 71.54 | 3.96 | 6.85 | 8 | 9 | NF270 | NF | Commercial | polyamide | 13.5 | -32.6 | 25.4 | 1.312 | 25 |  | 4 | Constant pressure | Cross flow
Ge et al, 2025 | 2025 | Nesting doll-inspired double-layered nanofiltration membranes for highly efficient PFAS removal and natural water purification | 0.8665 | 0.13349999999999995 | -0.8745187 | 1 | 50 | 700 | Pure water |  | Mixed | 50 ug/L each of 14 PFAS | 0 | 0 | 0 | 0 | 0 | 0 | 0 | 0 | OBS | Precursor |  |  |  | 401.82 | -3.93 | 66.43 | -0.397 | 32.28 | 27.25 | 46.93 | 117.03 | 4.71 | 9.92 |  |  | PIP-Li@0 | NF | Lab | polyamide | 8.7 | -20.9 | 28.8 | 1.28 | 25 |  | 4 | Constant pressure | Cross flow
Ge et al, 2025 | 2025 | Nesting doll-inspired double-layered nanofiltration membranes for highly efficient PFAS removal and natural water purification | 0.8719 | 0.1281 | -0.8924509 | 1 | 50 | 700 | Pure water |  | Mixed | 50 ug/L each of 14 PFAS | 0 | 0 | 0 | 0 | 0 | 0 | 0 | 0 | PFTA | PFCA | carboxylic acid |  |  | 396.7 | 0.4 | 37.3 | -0.516 | 28.1 | 2.18 | 26.58 | 121.32 | 3.43 | 11.26 |  |  | PIP-Li@0 | NF | Lab | polyamide | 8.7 | -20.9 | 28.8 | 1.28 | 25 |  | 4 | Constant pressure | Cross flow
Ge et al, 2025 | 2025 | Nesting doll-inspired double-layered nanofiltration membranes for highly efficient PFAS removal and natural water purification | 0.8721 | 0.1279 | -0.8931295 | 1 | 50 | 700 | Pure water |  | Mixed | 50 ug/L each of 14 PFAS | 0 | 0 | 0 | 0 | 0 | 0 | 0 | 0 | PFOA | PFCA | sulfonic acid | 414.064 | 4.4451 | 233.54 | 0.3 | 37.3 | -0.516 | 16.6 | 1.89 | 36.44 | 64.74 | 3.97 | 6.13 | 8 | 8 | NF270 | NF | Commercial | polyamide | 13.5 | -32.6 | 25.4 | 1.312 | 25 |  | 4 | Constant pressure | Cross flow
Ge et al, 2025 | 2025 | Nesting doll-inspired double-layered nanofiltration membranes for highly efficient PFAS removal and natural water purification | 0.8837999999999999 | 0.11620000000000008 | -0.9347939 | 1 | 50 | 700 | Pure water |  | Mixed | 50 ug/L each of 14 PFAS | 0 | 0 | 0 | 0 | 0 | 0 | 0 | 0 | PFDoDA | PFCA | carboxylic acid | 614.092 | 6.9863 | 342.2 | 0.4 | 37.3 | -0.516 | 24.27 | 1.72 | 44.77 | 94.05 | 4.47 | 8.54 | 11 | 12 | PIP-Li@0 | NF | Lab | polyamide | 8.7 | -20.9 | 28.8 | 1.28 | 25 |  | 4 | Constant pressure | Cross flow
Ge et al, 2025 | 2025 | Nesting doll-inspired double-layered nanofiltration membranes for highly efficient PFAS removal and natural water purification | 0.9111 | 0.0889 | -1.051098 | 1 | 50 | 700 | Pure water |  | Mixed | 50 ug/L each of 14 PFAS | 0 | 0 | 0 | 0 | 0 | 0 | 0 | 0 | PFTA | PFCA | carboxylic acid |  |  | 396.7 | 0.4 | 37.3 | -0.516 | 28.1 | 2.18 | 26.58 | 121.32 | 3.43 | 11.26 |  |  | NF270 | NF | Commercial | polyamide | 13.5 | -32.6 | 25.4 | 1.312 | 25 |  | 4 | Constant pressure | Cross flow
Ge et al, 2025 | 2025 | Nesting doll-inspired double-layered nanofiltration membranes for highly efficient PFAS removal and natural water purification | 0.9193000000000001 | 0.0807 | -1.093126 | 1 | 50 | 700 | Pure water |  | Mixed | 50 ug/L each of 14 PFAS | 0 | 0 | 0 | 0 | 0 | 0 | 0 | 0 | PFUnDA | PFCA | carboxylic acid | 564.085 | 6.351 | 315.14 | 0.4 | 37.3 | -0.516 | 22.35 | 1.77 | 43.23 | 86.75 | 4.43 | 7.9 | 10 | 11 | NF270 | NF | Commercial | polyamide | 13.5 | -32.6 | 25.4 | 1.312 | 25 |  | 4 | Constant pressure | Cross flow
Ge et al, 2025 | 2025 | Nesting doll-inspired double-layered nanofiltration membranes for highly efficient PFAS removal and natural water purification | 0.9193000000000001 | 0.0807 | -1.093126 | 1 | 50 | 700 | Pure water |  | Mixed | 50 ug/L each of 14 PFAS | 0 | 0 | 0 | 0 | 0 | 0 | 0 | 0 | OBS | Precursor |  |  |  | 401.82 | -3.93 | 66.43 | -0.397 | 32.28 | 27.25 | 46.93 | 117.03 | 4.71 | 9.92 |  |  | NF270 | NF | Commercial | polyamide | 13.5 | -32.6 | 25.4 | 1.312 | 25 |  | 4 | Constant pressure | Cross flow
Ge et al, 2025 | 2025 | Nesting doll-inspired double-layered nanofiltration membranes for highly efficient PFAS removal and natural water purification | 0.9247 | 0.0753 | -1.123205 | 1 | 50 | 700 | Pure water |  | Mixed | 50 ug/L each of 14 PFAS | 0 | 0 | 0 | 0 | 0 | 0 | 0 | 0 | PFBA | PFCA | carboxylic acid | 214.036 | 1.9039 | 124.96 | 0.37 | 37.3 | -0.516 | 8.93 | 1.78 | 25.87 | 40.37 | 3.39 | 4.59 | 3 | 4 | PIP-Li@3 | NF | Lab | polyamide | 6.2 | -14.08 | 37.9 | 1.07 | 25 |  | 4 | Constant pressure | Cross flow
Ge et al, 2025 | 2025 | Nesting doll-inspired double-layered nanofiltration membranes for highly efficient PFAS removal and natural water purification | 0.9325 | 0.0675 | -1.170696 | 1 | 50 | 700 | Pure water |  | Mixed | 50 ug/L each of 14 PFAS | 0 | 0 | 0 | 0 | 0 | 0 | 0 | 0 | PFMOPrA | PFECA | ether | 230.035 | 1.8355 | 134.06 | 0.09 | 46.53 | -0.515 | 9.76 | 1.91 | 27.08 | 44.48 | 3.26 | 5.03 | 4 | 4 | PIP-Li@3 | NF | Lab | polyamide | 6.2 | -14.08 | 37.9 | 1.07 | 25 |  | 4 | Constant pressure | Cross flow
Ge et al, 2025 | 2025 | Nesting doll-inspired double-layered nanofiltration membranes for highly efficient PFAS removal and natural water purification | 0.9349 | 0.0651 | -1.186419 | 1 | 50 | 700 | Pure water |  | Mixed | 50 ug/L each of 14 PFAS | 0 | 0 | 0 | 0 | 0 | 0 | 0 | 0 | PFPeA | PFCA | carboxylic acid | 264.043 | 2.5392 | 152.18 | 0.34 | 37.3 | -0.516 | 10.85 | 1.85 | 29.45 | 44.26 | 3.34 | 4.63 | 4 | 5 | PIP-Li@3 | NF | Lab | polyamide | 6.2 | -14.08 | 37.9 | 1.07 | 25 |  | 4 | Constant pressure | Cross flow
Ge et al, 2025 | 2025 | Nesting doll-inspired double-layered nanofiltration membranes for highly efficient PFAS removal and natural water purification | 0.9369 | 0.0631 | -1.199971 | 1 | 50 | 700 | Pure water |  | Mixed | 50 ug/L each of 14 PFAS | 0 | 0 | 0 | 0 | 0 | 0 | 0 | 0 | PFMOBA | PFECA | ether | 280.042 | 2.4708 | 161.29 | 0.32 | 46.53 | -0.516 | 11.68 | 2.06 | 30.27 | 51.28 | 3.71 | 5.61 | 5 | 5 | PIP-Li@3 | NF | Lab | polyamide | 6.2 | -14.08 | 37.9 | 1.07 | 25 |  | 4 | Constant pressure | Cross flow
Ge et al, 2025 | 2025 | Nesting doll-inspired double-layered nanofiltration membranes for highly efficient PFAS removal and natural water purification | 0.9449 | 0.0551 | -1.258848 | 1 | 50 | 700 | Pure water |  | Mixed | 50 ug/L each of 14 PFAS | 0 | 0 | 0 | 0 | 0 | 0 | 0 | 0 | PFDoDA | PFCA | carboxylic acid | 614.092 | 6.9863 | 342.2 | 0.4 | 37.3 | -0.516 | 24.27 | 1.72 | 44.77 | 94.05 | 4.47 | 8.54 | 11 | 12 | NF270 | NF | Commercial | polyamide | 13.5 | -32.6 | 25.4 | 1.312 | 25 |  | 4 | Constant pressure | Cross flow
Ge et al, 2025 | 2025 | Nesting doll-inspired double-layered nanofiltration membranes for highly efficient PFAS removal and natural water purification | 0.9537 | 0.0463 | -1.334419 | 1 | 50 | 700 | Pure water |  | Mixed | 50 ug/L each of 14 PFAS | 0 | 0 | 0 | 0 | 0 | 0 | 0 | 0 | PFBS | PFSA | sulfonic acid | 300.098 | 2.2999 | 168.82 | -3.31 | 54.37 | -0.311 | 13.17 | 1.64 | 31.3 | 50.5 | 3.38 | 5.16 | 4 | 4 | PIP-Li@3 | NF | Lab | polyamide | 6.2 | -14.08 | 37.9 | 1.07 | 25 |  | 4 | Constant pressure | Cross flow
Ge et al, 2025 | 2025 | Nesting doll-inspired double-layered nanofiltration membranes for highly efficient PFAS removal and natural water purification | 0.9653 | 0.0347 | -1.459671 | 1 | 50 | 700 | Pure water |  | Mixed | 50 ug/L each of 14 PFAS | 0 | 0 | 0 | 0 | 0 | 0 | 0 | 0 | HFPO-DA | PFECA | ether | 330.049 | 3.1061 | 188.28 | 0.33 | 46.53 | -0.516 | 13.6 | 1.98 | 35.65 | 57.22 | 4.07 | 5.28 | 6 | 6 | PIP-Li@3 | NF | Lab | polyamide | 6.2 | -14.08 | 37.9 | 1.07 | 25 |  | 4 | Constant pressure | Cross flow
Ge et al, 2025 | 2025 | Nesting doll-inspired double-layered nanofiltration membranes for highly efficient PFAS removal and natural water purification | 0.9841 | 0.015900000000000025 | -1.798603 | 1 | 50 | 700 | Pure water |  | Mixed | 50 ug/L each of 14 PFAS | 0 | 0 | 0 | 0 | 0 | 0 | 0 | 0 | PFOA | PFCA | sulfonic acid | 414.064 | 4.4451 | 233.54 | 0.3 | 37.3 | -0.516 | 16.6 | 1.89 | 36.44 | 64.74 | 3.97 | 6.13 | 8 | 8 | PIP-Li@3 | NF | Lab | polyamide | 6.2 | -14.08 | 37.9 | 1.07 | 25 |  | 4 | Constant pressure | Cross flow
Ge et al, 2025 | 2025 | Nesting doll-inspired double-layered nanofiltration membranes for highly efficient PFAS removal and natural water purification | 0.9883 | 0.011700000000000044 | -1.931814 | 1 | 50 | 700 | Pure water |  | Mixed | 50 ug/L each of 14 PFAS | 0 | 0 | 0 | 0 | 0 | 0 | 0 | 0 | PFHpS | PFSA | sulfonic acid | 450.119 | 4.2058 | 250.38 | -3.32 | 54.37 | -0.311 | 18.9 | 1.65 | 32.02 | 70.36 | 3.37 | 6.7 | 7 | 7 | PIP-Li@3 | NF | Lab | polyamide | 6.2 | -14.08 | 37.9 | 1.07 | 25 |  | 4 | Constant pressure | Cross flow
Ge et al, 2025 | 2025 | Nesting doll-inspired double-layered nanofiltration membranes for highly efficient PFAS removal and natural water purification | 0.9894 | 0.010600000000000054 | -1.974694 | 1 | 50 | 700 | Pure water |  | Mixed | 50 ug/L each of 14 PFAS | 0 | 0 | 0 | 0 | 0 | 0 | 0 | 0 | PFNA | PFCA | carboxylic acid | 464.071 | 5.0804 | 260.77 | 0.29 | 37.3 | -0.516 | 18.51 | 1.78 | 38.53 | 71.54 | 3.96 | 6.85 | 8 | 9 | PIP-Li@3 | NF | Lab | polyamide | 6.2 | -14.08 | 37.9 | 1.07 | 25 |  | 4 | Constant pressure | Cross flow
Ge et al, 2025 | 2025 | Nesting doll-inspired double-layered nanofiltration membranes for highly efficient PFAS removal and natural water purification | 0.9922 | 0.0078 | -2.107905 | 1 | 50 | 700 | Pure water |  | Mixed | 50 ug/L each of 14 PFAS | 0 | 0 | 0 | 0 | 0 | 0 | 0 | 0 | PFUnDA | PFCA | carboxylic acid | 564.085 | 6.351 | 315.14 | 0.4 | 37.3 | -0.516 | 22.35 | 1.77 | 43.23 | 86.75 | 4.43 | 7.9 | 10 | 11 | PIP-Li@3 | NF | Lab | polyamide | 6.2 | -14.08 | 37.9 | 1.07 | 25 |  | 4 | Constant pressure | Cross flow
Ge et al, 2025 | 2025 | Nesting doll-inspired double-layered nanofiltration membranes for highly efficient PFAS removal and natural water purification | 0.9937999999999999 | 0.0062 | -2.207608 | 1 | 50 | 700 | Pure water |  | Mixed | 50 ug/L each of 14 PFAS | 0 | 0 | 0 | 0 | 0 | 0 | 0 | 0 | PFDA | PFCA | carboxylic acid | 514.078 | 5.7157 | 287.97 | 0.4 | 37.3 | -0.516 | 20.43 | 1.8 | 46.61 | 78.89 | 4.85 | 7.21 | 9 | 10 | PIP-Li@3 | NF | Lab | polyamide | 6.2 | -14.08 | 37.9 | 1.07 | 25 |  | 4 | Constant pressure | Cross flow
Ge et al, 2025 | 2025 | Nesting doll-inspired double-layered nanofiltration membranes for highly efficient PFAS removal and natural water purification | 0.9948999999999999 | 0.0051 | -2.29243 | 1 | 50 | 700 | Pure water |  | Mixed | 50 ug/L each of 14 PFAS | 0 | 0 | 0 | 0 | 0 | 0 | 0 | 0 | OBS | Precursor |  |  |  | 401.82 | -3.93 | 66.43 | -0.397 | 32.28 | 27.25 | 46.93 | 117.03 | 4.71 | 9.92 |  |  | PIP-Li@3 | NF | Lab | polyamide | 6.2 | -14.08 | 37.9 | 1.07 | 25 |  | 4 | Constant pressure | Cross flow
Ge et al, 2025 | 2025 | Nesting doll-inspired double-layered nanofiltration membranes for highly efficient PFAS removal and natural water purification | 0.9958 | 0.0042 | -2.376751 | 1 | 50 | 700 | Pure water |  | Mixed | 50 ug/L each of 14 PFAS | 0 | 0 | 0 | 0 | 0 | 0 | 0 | 0 | PFTA | PFCA | carboxylic acid |  |  | 396.7 | 0.4 | 37.3 | -0.516 | 28.1 | 2.18 | 26.58 | 121.32 | 3.43 | 11.26 |  |  | PIP-Li@3 | NF | Lab | polyamide | 6.2 | -14.08 | 37.9 | 1.07 | 25 |  | 4 | Constant pressure | Cross flow
Ge et al, 2025 | 2025 | Nesting doll-inspired double-layered nanofiltration membranes for highly efficient PFAS removal and natural water purification | 0.9976999999999999 | 0.0023 | -2.638272 | 1 | 50 | 700 | Pure water |  | Mixed | 50 ug/L each of 14 PFAS | 0 | 0 | 0 | 0 | 0 | 0 | 0 | 0 | PFDoDA | PFCA | carboxylic acid | 614.092 | 6.9863 | 342.2 | 0.4 | 37.3 | -0.516 | 24.27 | 1.72 | 44.77 | 94.05 | 4.47 | 8.54 | 11 | 12 | PIP-Li@3 | NF | Lab | polyamide | 6.2 | -14.08 | 37.9 | 1.07 | 25 |  | 4 | Constant pressure | Cross flow
Griffin, 2024 | 2024 | Rejection of PFAS and priority co-contaminants in semiconductor fabrication wastewater by nanofiltration membranes | 0.8613 | 0.13870000000000005 | -0.8579235 | 1 | 24.025 | 111.382 | Lab | 8.3 | Mixed | TFA 100 ug/L, PFBA 10 ug/L, PFBS, PFOA, and PFOS at 5 ug/L, + AFFF spike, 103.6 ug/L TFMS | 6 | 0 | 0 | 5 | 1 | 0 | 0 | 7.5 | 6:2 FTSA | FTSA | sulfonic acid | 428.166 | 4.0031 | 257.06 | -3.32 | 54.37 | -0.33 | 20.18 | 1.69 | 44.11 | 73.15 | 4.09 | 7.06 | 8 | 8 | NF90 | NF | Commercial | polyamide | 8.2 | -26.5 | 68 | 1.157024793 | 20 | 25 |  | Constant flux | Pilot
Griffin, 2024 | 2024 | Rejection of PFAS and priority co-contaminants in semiconductor fabrication wastewater by nanofiltration membranes | 0.92 | 0.08 | -1.09691 | 1 | 96.413 | 110.212 | Raw | 6.9 | Mixed | TFMS, TFA, PFPrA, PFBA, PFBS, PFPeA, PFHpA, PFOA, PFNA, PFDA | 18.99496507 | 0 | 0 | 0.947055764 | 7.974182802 | 0.202169106 | 8.7 | 26.82914 | TFA | PFCA | carboxylic acid | 114.022 | 0.6333 | 70.82 | 0.05 | 37.3 | -0.507 | 5.11 | 1.85 | 19.11 | 26.6 | 2.68 | 3.53 | 1 | 2 | NF90 | NF | Commercial | polyamide | 8.2 | -26.5 | 68 | 1.157024793 | 20 | 25 |  | Constant flux | Pilot
Griffin, 2024 | 2024 | Rejection of PFAS and priority co-contaminants in semiconductor fabrication wastewater by nanofiltration membranes | 0.9393 | 0.060699999999999976 | -1.216811 | right | 54.87 | 111.472 | Lab | 8.3 | Mixed | TFA 100 ug/L, PFBA 10 ug/L, PFBS, PFOA, and PFOS at 5 ug/L, + AFFF spike, 103.6 ug/L TFMS | 6 | 0 | 0 | 5 | 1 | 0 | 0 | 7.5 | TFA | PFCA | carboxylic acid | 114.022 | 0.6333 | 70.82 | 0.05 | 37.3 | -0.507 | 5.11 | 1.85 | 19.11 | 26.6 | 2.68 | 3.53 | 1 | 2 | NF90 | NF | Commercial | polyamide | 8.2 | -26.5 | 68 | 1.157024793 | 20 | 25 |  | Constant flux | Pilot
Griffin, 2024 | 2024 | Rejection of PFAS and priority co-contaminants in semiconductor fabrication wastewater by nanofiltration membranes | 0.948 | 0.052000000000000046 | -1.283997 | right |  |  |  |  | Mixed | TFA, TFMS, PFBA, PFBS, PFHxA, PFOA, 6:2 FTS, PFOS, 8:2 FTS + other organic contaminants | [8 empty] | TFA | PFCA | carboxylic acid | 114.022 | 0.6333 | 70.82 | 0.05 | 37.3 | -0.507 | 5.11 | 1.85 | 19.11 | 26.6 | 2.68 | 3.53 | 1 | 2 | NF90 | NF | Commercial | polyamide | 8.2 | -26.5 | 68 | 1.157024793 | 20 | 25 |  | Constant flux | Pilot
Griffin, 2024 | 2024 | Rejection of PFAS and priority co-contaminants in semiconductor fabrication wastewater by nanofiltration membranes | 0.9481 | 0.051899999999999946 | -1.284833 | 1 | 1265 | 1323.019 | Lab | 8.3 | Mixed | PFBA, PFBS, PFOA, PFOS 500 ug/L each, 6.81 mg/L TFMS | 6 | 0 | 0 | 5 | 1 | 0 | 0 | 7.5 | TFMS | PFSA | sulfonic acid | 150.077 | 0.394 | 87.6 | -3.43 | 54.37 | -0.304 | 7.46 | 1.88 | 24.68 | 29.75 | 3.39 | 3.52 | 1 | 1 | NF270 | NF | Commercial | polyamide | 14.32 | -32.6 | 25.4 | 1.312 | 20 | 20 |  | Constant flux | Cross flow
Griffin, 2024 | 2024 | Rejection of PFAS and priority co-contaminants in semiconductor fabrication wastewater by nanofiltration membranes | 0.9481 | 0.051899999999999946 | -1.284833 | 1 | 1265 | 2000 |  | 8.3 | Mixed | 500 ug/L each of PFBA, PFBS, PFOA, PFOS (PFBA excluded from results due to analytical difficulties) | [8 empty] | TFMS | PFSA | sulfonic acid | 150.077 | 0.394 | 87.6 | -3.43 | 54.37 | -0.304 | 7.46 | 1.88 | 24.68 | 29.75 | 3.39 | 3.52 | 1 | 1 | NF270 | NF | Commercial | polyamide | 14.32 | -32.6 | 25.4 | 1.312 | 20 | 20 |  | Constant flux | Cross flow
Griffin, 2024 | 2024 | Rejection of PFAS and priority co-contaminants in semiconductor fabrication wastewater by nanofiltration membranes | 0.958 | 0.042 | -1.376751 | right |  |  |  | 8.3 | Mixed | TFA, TFMS, PFBA, PFBS, PFHxA, PFOA, 6:2 FTS, PFOS, 8:2 FTS + other organic contaminants | [8 empty] | TFMS | PFSA | sulfonic acid | 150.077 | 0.394 | 87.6 | -3.43 | 54.37 | -0.304 | 7.46 | 1.88 | 24.68 | 29.75 | 3.39 | 3.52 | 1 | 1 | NF90 | NF | Commercial | polyamide | 8.2 | -26.5 | 68 | 1.157024793 | 20 | 25 |  | Constant flux | Pilot
Griffin, 2024 | 2024 | Rejection of PFAS and priority co-contaminants in semiconductor fabrication wastewater by nanofiltration membranes | 0.9680746999000001 | 0.0319253001 | -1.495865 | 1 | 22.49 | 2000 |  | 8.3 | Mixed | 500 ug/L each of PFBA, PFBS, PFOA, PFOS (PFBA excluded from results due to analytical difficulties) | [8 empty] | PFBS | PFSA | sulfonic acid | 300.098 | 2.2999 | 168.82 | -3.31 | 54.37 | -0.311 | 13.17 | 1.64 | 31.3 | 50.5 | 3.38 | 5.16 | 4 | 4 | NF270 | NF | Commercial | polyamide | 14.32 | -32.6 | 25.4 | 1.312 | 20 | 20 |  | Constant flux | Cross flow
Griffin, 2024 | 2024 | Rejection of PFAS and priority co-contaminants in semiconductor fabrication wastewater by nanofiltration membranes | 0.9681000000000001 | 0.0319 | -1.496209 | 1 | 22.49 | 1323.019 | Lab | 8.3 | Mixed | PFBA, PFBS, PFOA, PFOS 500 ug/L each, 6.81 mg/L TFMS | 6 | 0 | 0 | 5 | 1 | 0 | 0 | 7.5 | PFBS | PFSA | sulfonic acid | 300.098 | 2.2999 | 168.82 | -3.31 | 54.37 | -0.311 | 13.17 | 1.64 | 31.3 | 50.5 | 3.38 | 5.16 | 4 | 4 | NF270 | NF | Commercial | polyamide | 14.32 | -32.6 | 25.4 | 1.312 | 20 | 20 |  | Constant flux | Cross flow
Griffin, 2024 | 2024 | Rejection of PFAS and priority co-contaminants in semiconductor fabrication wastewater by nanofiltration membranes | 0.9762000000000001 | 0.023799999999999932 | -1.623423 | 1 | 1.285 | 58.186 | Lab | 8.3 | Mixed | PFBA, PFBS, PFOA, PFOS 500 ug/L each, 6.81 mg/L TFMS | 6 | 0 | 0 | 5 | 1 | 0 | 0 | 7.5 | TFMS | PFSA | sulfonic acid | 150.077 | 0.394 | 87.6 | -3.43 | 54.37 | -0.304 | 7.46 | 1.88 | 24.68 | 29.75 | 3.39 | 3.52 | 1 | 1 | NF90 | NF | Commercial | polyamide | 8.2 | -26.5 | 68 | 1.157024793 | 20 | 20 |  | Constant flux | Cross flow
Griffin, 2024 | 2024 | Rejection of PFAS and priority co-contaminants in semiconductor fabrication wastewater by nanofiltration membranes | 0.9761867703999999 | 0.023813229600000096 | -1.623182 | 1 | 1285 | 2000 |  | 8.3 | Mixed | 500 ug/L each of PFBA, PFBS, PFOA, PFOS (PFBA excluded from results due to analytical difficulties) | [8 empty] | TFMS | PFSA | sulfonic acid | 150.077 | 0.394 | 87.6 | -3.43 | 54.37 | -0.304 | 7.46 | 1.88 | 24.68 | 29.75 | 3.39 | 3.52 | 1 | 1 | NF90 | NF | Commercial | polyamide | 8.2 | -26.5 | 68 | 1.157024793 | 20 | 20 |  | Constant flux | Cross flow
Griffin, 2024 | 2024 | Rejection of PFAS and priority co-contaminants in semiconductor fabrication wastewater by nanofiltration membranes | 0.981 | 0.019000000000000017 | -1.721246 | 1 | 500 | 2000 |  | 8.3 | Mixed | 500 ug/L each of PFBA, PFBS, PFOA, PFOS (PFBA excluded from results due to analytical difficulties) | [8 empty] | PFOA | PFCA | sulfonic acid | 414.064 | 4.4451 | 233.54 | 0.3 | 37.3 | -0.516 | 16.6 | 1.89 | 36.44 | 64.74 | 3.97 | 6.13 | 8 | 8 | NF270 | NF | Commercial | polyamide | 14.32 | -32.6 | 25.4 | 1.312 | 20 | 20 |  | Constant flux | Cross flow
Griffin, 2024 | 2024 | Rejection of PFAS and priority co-contaminants in semiconductor fabrication wastewater by nanofiltration membranes | 0.9812000000000001 | 0.018799999999999928 | -1.725842 | 1 | 0.559 | 111.382 | Lab | 8.3 | Mixed | TFA 100 ug/L, PFBA 10 ug/L, PFBS, PFOA, and PFOS at 5 ug/L, + AFFF spike, 103.6 ug/L TFMS | 6 | 0 | 0 | 5 | 1 | 0 | 0 | 7.5 | PFHxA | PFCA | carboxylic acid | 314.05 | 3.1745 | 179.33 | 0.32 | 37.3 | -0.516 | 12.76 | 1.91 | 31.39 | 52.15 | 3.53 | 5.26 | 5 | 6 | NF90 | NF | Commercial | polyamide | 8.2 | -26.5 | 68 | 1.157024793 | 20 | 25 |  | Constant flux | Pilot
Griffin, 2024 | 2024 | Rejection of PFAS and priority co-contaminants in semiconductor fabrication wastewater by nanofiltration membranes | 0.9814 | 0.0186 | -1.730487 | 1 | 19.149 | 1323.019 | Lab | 8.3 | Mixed | PFBA, PFBS, PFOA, PFOS 500 ug/L each, 6.81 mg/L TFMS | 6 | 0 | 0 | 5 | 1 | 0 | 0 | 7.5 | PFOA | PFCA | sulfonic acid | 414.064 | 4.4451 | 233.54 | 0.3 | 37.3 | -0.516 | 16.6 | 1.89 | 36.44 | 64.74 | 3.97 | 6.13 | 8 | 8 | NF270 | NF | Commercial | polyamide | 14.32 | -32.6 | 25.4 | 1.312 | 20 | 20 |  | Constant flux | Cross flow
Griffin, 2024 | 2024 | Rejection of PFAS and priority co-contaminants in semiconductor fabrication wastewater by nanofiltration membranes | 0.983 | 0.017000000000000015 | -1.769551 | 1 | 0.202 | 109.309 | Raw | 6.9 | Mixed | TFMS, TFA, PFPrA, PFBA, PFBS, PFPeA, PFHpA, PFOA, PFNA, PFDA | 18.99496507 | 0 | 0 | 0.947055764 | 7.974182802 | 0.202169106 | 8.7 | 26.82914 | TFMS | PFSA | sulfonic acid | 150.077 | 0.394 | 87.6 | -3.43 | 54.37 | -0.304 | 7.46 | 1.88 | 24.68 | 29.75 | 3.39 | 3.52 | 1 | 1 | NF90 | NF | Commercial | polyamide | 8.2 | -26.5 | 68 | 1.157024793 | 20 | 25 |  | Constant flux | Pilot
Griffin, 2024 | 2024 | Rejection of PFAS and priority co-contaminants in semiconductor fabrication wastewater by nanofiltration membranes | 0.9845250198 | 0.015474980200000044 | -1.81037 | 1 | 26.559 | 2000 |  | 8.3 | Mixed | 500 ug/L each of PFBA, PFBS, PFOA, PFOS (PFBA excluded from results due to analytical difficulties) | [8 empty] | PFBS | PFSA | sulfonic acid | 300.098 | 2.2999 | 168.82 | -3.31 | 54.37 | -0.311 | 13.17 | 1.64 | 31.3 | 50.5 | 3.38 | 5.16 | 4 | 4 | NF90 | NF | Commercial | polyamide | 8.2 | -26.5 | 68 | 1.157024793 | 20 | 20 |  | Constant flux | Cross flow
Griffin, 2024 | 2024 | Rejection of PFAS and priority co-contaminants in semiconductor fabrication wastewater by nanofiltration membranes | 0.9845 | 0.015499999999999958 | -1.809668 | 1 | 16.559 | 58.186 | Lab | 8.3 | Mixed | PFBA, PFBS, PFOA, PFOS 500 ug/L each, 6.81 mg/L TFMS | 6 | 0 | 0 | 5 | 1 | 0 | 0 | 7.5 | PFBS | PFSA | sulfonic acid | 300.098 | 2.2999 | 168.82 | -3.31 | 54.37 | -0.311 | 13.17 | 1.64 | 31.3 | 50.5 | 3.38 | 5.16 | 4 | 4 | NF90 | NF | Commercial | polyamide | 8.2 | -26.5 | 68 | 1.157024793 | 20 | 20 |  | Constant flux | Cross flow
Griffin, 2024 | 2024 | Rejection of PFAS and priority co-contaminants in semiconductor fabrication wastewater by nanofiltration membranes | 0.9887 | 0.011299999999999977 | -1.946922 | 1 | 22.751 | 58.186 | Lab | 8.3 | Mixed | PFBA, PFBS, PFOA, PFOS 500 ug/L each, 6.81 mg/L TFMS | 6 | 0 | 0 | 5 | 1 | 0 | 0 | 7.5 | PFOA | PFCA | sulfonic acid | 414.064 | 4.4451 | 233.54 | 0.3 | 37.3 | -0.516 | 16.6 | 1.89 | 36.44 | 64.74 | 3.97 | 6.13 | 8 | 8 | NF90 | NF | Commercial | polyamide | 8.2 | -26.5 | 68 | 1.157024793 | 20 | 20 |  | Constant flux | Cross flow
Griffin, 2024 | 2024 | Rejection of PFAS and priority co-contaminants in semiconductor fabrication wastewater by nanofiltration membranes | 0.9890000000000001 | 0.010999999999999899 | -1.958607 | 1 | 500 | 2000 |  | 8.3 | Mixed | 500 ug/L each of PFBA, PFBS, PFOA, PFOS (PFBA excluded from results due to analytical difficulties) | [8 empty] | PFOA | PFCA | sulfonic acid | 414.064 | 4.4451 | 233.54 | 0.3 | 37.3 | -0.516 | 16.6 | 1.89 | 36.44 | 64.74 | 3.97 | 6.13 | 8 | 8 | NF90 | NF | Commercial | polyamide | 8.2 | -26.5 | 68 | 1.157024793 | 20 | 20 |  | Constant flux | Cross flow
Griffin, 2024 | 2024 | Rejection of PFAS and priority co-contaminants in semiconductor fabrication wastewater by nanofiltration membranes | 0.9891 | 0.0109 | -1.962574 | 1 | 22.216 | 111.382 | Lab | 8.3 | Mixed | TFA 100 ug/L, PFBA 10 ug/L, PFBS, PFOA, and PFOS at 5 ug/L, + AFFF spike, 103.6 ug/L TFMS | 6 | 0 | 0 | 5 | 1 | 0 | 0 | 7.5 | TFMS | PFSA | sulfonic acid | 150.077 | 0.394 | 87.6 | -3.43 | 54.37 | -0.304 | 7.46 | 1.88 | 24.68 | 29.75 | 3.39 | 3.52 | 1 | 1 | NF90 | NF | Commercial | polyamide | 8.2 | -26.5 | 68 | 1.157024793 | 20 | 25 |  | Constant flux | Pilot
Griffin, 2024 | 2024 | Rejection of PFAS and priority co-contaminants in semiconductor fabrication wastewater by nanofiltration membranes | 0.995 | 0.005 | -2.30103 | 1 |  |  |  |  | Mixed | TFA, TFMS, PFBA, PFBS, PFHxA, PFOA, 6:2 FTS, PFOS, 8:2 FTS + other organic contaminants | [8 empty] | PFBS | PFSA | sulfonic acid | 300.098 | 2.2999 | 168.82 | -3.31 | 54.37 | -0.311 | 13.17 | 1.64 | 31.3 | 50.5 | 3.38 | 5.16 | 4 | 4 | NF90 | NF | Commercial | polyamide | 8.2 | -26.5 | 68 | 1.157024793 | 20 | 25 |  | Constant flux | Pilot
Griffin, 2024 | 2024 | Rejection of PFAS and priority co-contaminants in semiconductor fabrication wastewater by nanofiltration membranes | 0.9956999999999999 | 0.0043 | -2.366532 | right | 3.069 | 111.382 | Lab | 8.3 | Mixed | TFA 100 ug/L, PFBA 10 ug/L, PFBS, PFOA, and PFOS at 5 ug/L, + AFFF spike, 103.6 ug/L TFMS | 6 | 0 | 0 | 5 | 1 | 0 | 0 | 7.5 | PFBA | PFCA | carboxylic acid | 214.036 | 1.9039 | 124.96 | 0.37 | 37.3 | -0.516 | 8.93 | 1.78 | 25.87 | 40.37 | 3.39 | 4.59 | 3 | 4 | NF90 | NF | Commercial | polyamide | 8.2 | -26.5 | 68 | 1.157024793 | 20 | 25 |  | Constant flux | Pilot
Griffin, 2024 | 2024 | Rejection of PFAS and priority co-contaminants in semiconductor fabrication wastewater by nanofiltration membranes | 0.9958 | 0.0042 | -2.376751 | 1 | 16.38 | 1323.019 | Lab | 8.3 | Mixed | PFBA, PFBS, PFOA, PFOS 500 ug/L each, 6.81 mg/L TFMS | 6 | 0 | 0 | 5 | 1 | 0 | 0 | 7.5 | PFOS | PFSA | sulfonic acid | 500.126 | 4.8411 | 277.54 | -3.32 | 54.37 | -0.311 | 20.82 | 1.68 | 32.97 | 77.43 | 3.55 | 7.44 | 8 | 8 | NF270 | NF | Commercial | polyamide | 14.32 | -32.6 | 25.4 | 1.312 | 20 | 20 |  | Constant flux | Cross flow
Griffin, 2024 | 2024 | Rejection of PFAS and priority co-contaminants in semiconductor fabrication wastewater by nanofiltration membranes | 0.996 | 0.004 | -2.39794 | 1 | 500 | 2000 |  | 8.3 | Mixed | 500 ug/L each of PFBA, PFBS, PFOA, PFOS (PFBA excluded from results due to analytical difficulties) | [8 empty] | PFOS | PFSA | sulfonic acid | 500.126 | 4.8411 | 277.54 | -3.32 | 54.37 | -0.311 | 20.82 | 1.68 | 32.97 | 77.43 | 3.55 | 7.44 | 8 | 8 | NF270 | NF | Commercial | polyamide | 14.32 | -32.6 | 25.4 | 1.312 | 20 | 20 |  | Constant flux | Cross flow
Griffin, 2024 | 2024 | Rejection of PFAS and priority co-contaminants in semiconductor fabrication wastewater by nanofiltration membranes | 0.996 | 0.004 | -2.39794 | right | 11.796 | 109.309 | Raw | 6.9 | Mixed | TFMS, TFA, PFPrA, PFBA, PFBS, PFPeA, PFHpA, PFOA, PFNA, PFDA | 18.99496507 | 0 | 0 | 0.947055764 | 7.974182802 | 0.202169106 | 8.7 | 26.82914 | PFPrA | PFCA | carboxylic acid |  |  | 97.93 | 0.37 | 37.3 | -0.515 | 7.02 | 2.2 | 25.61 | 33.9 | 3.39 | 3.88 |  |  | NF90 | NF | Commercial | polyamide | 8.2 | -26.5 | 68 | 1.157024793 | 20 | 25 |  | Constant flux | Pilot
Griffin, 2024 | 2024 | Rejection of PFAS and priority co-contaminants in semiconductor fabrication wastewater by nanofiltration membranes | 0.996 | 0.004 | -2.39794 | right | 0.213 | 109.309 | Raw | 6.9 | Mixed | TFMS, TFA, PFPrA, PFBA, PFBS, PFPeA, PFHpA, PFOA, PFNA, PFDA | 18.99496507 | 0 | 0 | 0.947055764 | 7.974182802 | 0.202169106 | 8.7 | 26.82914 | PFBS | PFSA | sulfonic acid | 300.098 | 2.2999 | 168.82 | -3.31 | 54.37 | -0.311 | 13.17 | 1.64 | 31.3 | 50.5 | 3.38 | 5.16 | 4 | 4 | NF90 | NF | Commercial | polyamide | 8.2 | -26.5 | 68 | 1.157024793 | 20 | 25 |  | Constant flux | Pilot
Griffin, 2024 | 2024 | Rejection of PFAS and priority co-contaminants in semiconductor fabrication wastewater by nanofiltration membranes | 0.996 | 0.004 | -2.39794 | right | 0.31 | 109.309 | Raw | 6.9 | Mixed | TFMS, TFA, PFPrA, PFBA, PFBS, PFPeA, PFHpA, PFOA, PFNA, PFDA | 18.99496507 | 0 | 0 | 0.947055764 | 7.974182802 | 0.202169106 | 8.7 | 26.82914 | PFPeA | PFCA | carboxylic acid | 264.043 | 2.5392 | 152.18 | 0.34 | 37.3 | -0.516 | 10.85 | 1.85 | 29.45 | 44.26 | 3.34 | 4.63 | 4 | 5 | NF90 | NF | Commercial | polyamide | 8.2 | -26.5 | 68 | 1.157024793 | 20 | 25 |  | Constant flux | Pilot
Griffin, 2024 | 2024 | Rejection of PFAS and priority co-contaminants in semiconductor fabrication wastewater by nanofiltration membranes | 0.996 | 0.004 | -2.39794 | right | 0.178 | 109.309 | Raw | 6.9 | Mixed | TFMS, TFA, PFPrA, PFBA, PFBS, PFPeA, PFHpA, PFOA, PFNA, PFDA | 18.99496507 | 0 | 0 | 0.947055764 | 7.974182802 | 0.202169106 | 8.7 | 26.82914 | PFHxA | PFCA | carboxylic acid | 314.05 | 3.1745 | 179.33 | 0.32 | 37.3 | -0.516 | 12.76 | 1.91 | 31.39 | 52.15 | 3.53 | 5.26 | 5 | 6 | NF90 | NF | Commercial | polyamide | 8.2 | -26.5 | 68 | 1.157024793 | 20 | 25 |  | Constant flux | Pilot
Griffin, 2024 | 2024 | Rejection of PFAS and priority co-contaminants in semiconductor fabrication wastewater by nanofiltration membranes | 0.996 | 0.004 | -2.39794 | right | 0.085 | 109.309 | Raw | 6.9 | Mixed | TFMS, TFA, PFPrA, PFBA, PFBS, PFPeA, PFHpA, PFOA, PFNA, PFDA | 18.99496507 | 0 | 0 | 0.947055764 | 7.974182802 | 0.202169106 | 8.7 | 26.82914 | PFHpA | PFCA | carboxylic acid | 364.057 | 3.8098 | 206.5 | 0.31 | 37.3 | -0.516 | 14.68 | 1.8 | 34.55 | 63.18 | 3.83 | 6.15 | 6 | 7 | NF90 | NF | Commercial | polyamide | 8.2 | -26.5 | 68 | 1.157024793 | 20 | 25 |  | Constant flux | Pilot
Griffin, 2024 | 2024 | Rejection of PFAS and priority co-contaminants in semiconductor fabrication wastewater by nanofiltration membranes | 0.996 | 0.004 | -2.39794 | right | 0.038 | 109.309 | Raw | 6.9 | Mixed | TFMS, TFA, PFPrA, PFBA, PFBS, PFPeA, PFHpA, PFOA, PFNA, PFDA | 18.99496507 | 0 | 0 | 0.947055764 | 7.974182802 | 0.202169106 | 8.7 | 26.82914 | PFOA | PFCA | sulfonic acid | 414.064 | 4.4451 | 233.54 | 0.3 | 37.3 | -0.516 | 16.6 | 1.89 | 36.44 | 64.74 | 3.97 | 6.13 | 8 | 8 | NF90 | NF | Commercial | polyamide | 8.2 | -26.5 | 68 | 1.157024793 | 20 | 25 |  | Constant flux | Pilot
Griffin, 2024 | 2024 | Rejection of PFAS and priority co-contaminants in semiconductor fabrication wastewater by nanofiltration membranes | 0.996 | 0.004 | -2.39794 | right | 0.01718 | 109.309 | Raw | 6.9 | Mixed | TFMS, TFA, PFPrA, PFBA, PFBS, PFPeA, PFHpA, PFOA, PFNA, PFDA | 18.99496507 | 0 | 0 | 0.947055764 | 7.974182802 | 0.202169106 | 8.7 | 26.82914 | PFNA | PFCA | carboxylic acid | 464.071 | 5.0804 | 260.77 | 0.29 | 37.3 | -0.516 | 18.51 | 1.78 | 38.53 | 71.54 | 3.96 | 6.85 | 8 | 9 | NF90 | NF | Commercial | polyamide | 8.2 | -26.5 | 68 | 1.157024793 | 20 | 25 |  | Constant flux | Pilot
Griffin, 2024 | 2024 | Rejection of PFAS and priority co-contaminants in semiconductor fabrication wastewater by nanofiltration membranes | 0.996 | 0.004 | -2.39794 | right | 0.0573 | 109.309 | Raw | 6.9 | Mixed | TFMS, TFA, PFPrA, PFBA, PFBS, PFPeA, PFHpA, PFOA, PFNA, PFDA | 18.99496507 | 0 | 0 | 0.947055764 | 7.974182802 | 0.202169106 | 8.7 | 26.82914 | PFDA | PFCA | carboxylic acid | 514.078 | 5.7157 | 287.97 | 0.4 | 37.3 | -0.516 | 20.43 | 1.8 | 46.61 | 78.89 | 4.85 | 7.21 | 9 | 10 | NF90 | NF | Commercial | polyamide | 8.2 | -26.5 | 68 | 1.157024793 | 20 | 25 |  | Constant flux | Pilot
Griffin, 2024 | 2024 | Rejection of PFAS and priority co-contaminants in semiconductor fabrication wastewater by nanofiltration membranes | 0.9963 | 0.0037 | -2.431798 | 1 | 2.722 | 111.382 | Lab | 8.3 | Mixed | TFA 100 ug/L, PFBA 10 ug/L, PFBS, PFOA, and PFOS at 5 ug/L, + AFFF spike, 103.6 ug/L TFMS | 6 | 0 | 0 | 5 | 1 | 0 | 0 | 7.5 | PFBS | PFSA | sulfonic acid | 300.098 | 2.2999 | 168.82 | -3.31 | 54.37 | -0.311 | 13.17 | 1.64 | 31.3 | 50.5 | 3.38 | 5.16 | 4 | 4 | NF90 | NF | Commercial | polyamide | 8.2 | -26.5 | 68 | 1.157024793 | 20 | 25 |  | Constant flux | Pilot
Griffin, 2024 | 2024 | Rejection of PFAS and priority co-contaminants in semiconductor fabrication wastewater by nanofiltration membranes | 0.997 | 0.003 | -2.522879 | 1 |  |  |  |  | Mixed | TFA, TFMS, PFBA, PFBS, PFHxA, PFOA, 6:2 FTS, PFOS, 8:2 FTS + other organic contaminants | [8 empty] | 6:2 FTSA | FTSA | sulfonic acid | 428.166 | 4.0031 | 257.06 | -3.32 | 54.37 | -0.33 | 20.18 | 1.69 | 44.11 | 73.15 | 4.09 | 7.06 | 8 | 8 | NF90 | NF | Commercial | polyamide | 8.2 | -26.5 | 68 | 1.157024793 | 20 | 25 |  | Constant flux | Pilot
Griffin, 2024 | 2024 | Rejection of PFAS and priority co-contaminants in semiconductor fabrication wastewater by nanofiltration membranes | 0.997 | 0.003 | -2.522879 | right |  |  |  |  | Mixed | TFA, TFMS, PFBA, PFBS, PFHxA, PFOA, 6:2 FTS, PFOS, 8:2 FTS + other organic contaminants | [8 empty] | 8:2 FTSA | FTSA | sulfonic acid | 528.18 | 5.2737 | 311.54 | -2.61 | 54.37 | -0.33 | 23.99 | 1.83 | 51.36 | 88.22 | 4.79 | 7.78 | 10 | 10 | NF90 | NF | Commercial | polyamide | 8.2 | -26.5 | 68 | 1.157024793 | 20 | 25 |  | Constant flux | Pilot
Griffin, 2024 | 2024 | Rejection of PFAS and priority co-contaminants in semiconductor fabrication wastewater by nanofiltration membranes | 0.9972 | 0.0028 | -2.552842 | right | 1.203 | 111.382 | Lab | 8.3 | Mixed | TFA 100 ug/L, PFBA 10 ug/L, PFBS, PFOA, and PFOS at 5 ug/L, + AFFF spike, 103.6 ug/L TFMS | 6 | 0 | 0 | 5 | 1 | 0 | 0 | 7.5 | 8:2 FTSA | FTSA | sulfonic acid | 528.18 | 5.2737 | 311.54 | -2.61 | 54.37 | -0.33 | 23.99 | 1.83 | 51.36 | 88.22 | 4.79 | 7.78 | 10 | 10 | NF90 | NF | Commercial | polyamide | 8.2 | -26.5 | 68 | 1.157024793 | 20 | 25 |  | Constant flux | Pilot
Griffin, 2024 | 2024 | Rejection of PFAS and priority co-contaminants in semiconductor fabrication wastewater by nanofiltration membranes | 0.9975 | 0.0025 | -2.60206 | 1 | 17.591 | 58.186 | Lab | 8.3 | Mixed | PFBA, PFBS, PFOA, PFOS 500 ug/L each, 6.81 mg/L TFMS | 6 | 0 | 0 | 5 | 1 | 0 | 0 | 7.5 | PFOS | PFSA | sulfonic acid | 500.126 | 4.8411 | 277.54 | -3.32 | 54.37 | -0.311 | 20.82 | 1.68 | 32.97 | 77.43 | 3.55 | 7.44 | 8 | 8 | NF90 | NF | Commercial | polyamide | 8.2 | -26.5 | 68 | 1.157024793 | 20 | 20 |  | Constant flux | Cross flow
Griffin, 2024 | 2024 | Rejection of PFAS and priority co-contaminants in semiconductor fabrication wastewater by nanofiltration membranes | 0.998 | 0.002 | -2.69897 | 1 | 2.252 | 111.382 | Lab | 8.3 | Mixed | TFA 100 ug/L, PFBA 10 ug/L, PFBS, PFOA, and PFOS at 5 ug/L, + AFFF spike, 103.6 ug/L TFMS | 6 | 0 | 0 | 5 | 1 | 0 | 0 | 7.5 | PFOA | PFCA | sulfonic acid | 414.064 | 4.4451 | 233.54 | 0.3 | 37.3 | -0.516 | 16.6 | 1.89 | 36.44 | 64.74 | 3.97 | 6.13 | 8 | 8 | NF90 | NF | Commercial | polyamide | 8.2 | -26.5 | 68 | 1.157024793 | 20 | 25 |  | Constant flux | Pilot
Griffin, 2024 | 2024 | Rejection of PFAS and priority co-contaminants in semiconductor fabrication wastewater by nanofiltration membranes | 0.998 | 0.002 | -2.69897 | 1 | 500 | 2000 |  | 8.3 | Mixed | 500 ug/L each of PFBA, PFBS, PFOA, PFOS (PFBA excluded from results due to analytical difficulties) | [8 empty] | PFOS | PFSA | sulfonic acid | 500.126 | 4.8411 | 277.54 | -3.32 | 54.37 | -0.311 | 20.82 | 1.68 | 32.97 | 77.43 | 3.55 | 7.44 | 8 | 8 | NF90 | NF | Commercial | polyamide | 8.2 | -26.5 | 68 | 1.157024793 | 20 | 20 |  | Constant flux | Cross flow
Griffin, 2024 | 2024 | Rejection of PFAS and priority co-contaminants in semiconductor fabrication wastewater by nanofiltration membranes | 0.998 | 0.002 | -2.69897 | 1 |  |  |  |  | Mixed | TFA, TFMS, PFBA, PFBS, PFHxA, PFOA, 6:2 FTS, PFOS, 8:2 FTS + other organic contaminants | [8 empty] | PFOA | PFCA | sulfonic acid | 414.064 | 4.4451 | 233.54 | 0.3 | 37.3 | -0.516 | 16.6 | 1.89 | 36.44 | 64.74 | 3.97 | 6.13 | 8 | 8 | NF90 | NF | Commercial | polyamide | 8.2 | -26.5 | 68 | 1.157024793 | 20 | 25 |  | Constant flux | Pilot
Griffin, 2024 | 2024 | Rejection of PFAS and priority co-contaminants in semiconductor fabrication wastewater by nanofiltration membranes | 0.9990000000000001 | 0.001 | -3 | right |  |  |  |  | Mixed | TFA, TFMS, PFBA, PFBS, PFHxA, PFOA, 6:2 FTS, PFOS, 8:2 FTS + other organic contaminants | [8 empty] | PFOS | PFSA | sulfonic acid | 500.126 | 4.8411 | 277.54 | -3.32 | 54.37 | -0.311 | 20.82 | 1.68 | 32.97 | 77.43 | 3.55 | 7.44 | 8 | 8 | NF90 | NF | Commercial | polyamide | 8.2 | -26.5 | 68 | 1.157024793 | 20 | 25 |  | Constant flux | Pilot
Griffin, 2024 | 2024 | Rejection of PFAS and priority co-contaminants in semiconductor fabrication wastewater by nanofiltration membranes | 0.9994 | 0.0006 | -3.221849 | 1 | 0.556 | 111.382 | Lab | 8.3 | Mixed | TFA 100 ug/L, PFBA 10 ug/L, PFBS, PFOA, and PFOS at 5 ug/L, + AFFF spike, 103.6 ug/L TFMS | 6 | 0 | 0 | 5 | 1 | 0 | 0 | 7.5 | PFOS | PFSA | sulfonic acid | 500.126 | 4.8411 | 277.54 | -3.32 | 54.37 | -0.311 | 20.82 | 1.68 | 32.97 | 77.43 | 3.55 | 7.44 | 8 | 8 | NF90 | NF | Commercial | polyamide | 8.2 | -26.5 | 68 | 1.157024793 | 20 | 25 |  | Constant flux | Pilot
H. Hara-Yamamura, 2022 | 2022 | Rejection of perfluorooctanoic acid (PFOA) and perfluorooctane sulfonate (PFOS) by severely chlorine damaged RO membranes with different salt rejection ratios | 0.8572 | 0.14280000000000004 | -0.8452718 | 1 | 0.1 | 0.2 | Pure water | 6.4 | Mixed | 100 ng/L PFOS, 100 ng/L PFOA | 0 | 0 | 0 | 0 | 0 | 0 | 0 | 0 | PFOA | PFCA | sulfonic acid | 414.064 | 4.4451 | 233.54 | 0.3 | 37.3 | -0.516 | 16.6 | 1.89 | 36.44 | 64.74 | 3.97 | 6.13 | 8 | 8 | HY_Cl_66 | NF | Lab | polyamide | 24 | -16.96 | 51.8 | 3.5 | 25 | 120 | 5 | Constant pressure | Cross flow
H. Hara-Yamamura, 2022 | 2022 | Rejection of perfluorooctanoic acid (PFOA) and perfluorooctane sulfonate (PFOS) by severely chlorine damaged RO membranes with different salt rejection ratios | 0.877 | 0.123 | -0.9100949 | 1 | 0.1 | 0.2 | Pure water | 6.4 | Mixed | 100 ng/L PFOS, 100 ng/L PFOA | 0 | 0 | 0 | 0 | 0 | 0 | 0 | 0 | PFOA | PFCA | sulfonic acid | 414.064 | 4.4451 | 233.54 | 0.3 | 37.3 | -0.516 | 16.6 | 1.89 | 36.44 | 64.74 | 3.97 | 6.13 | 8 | 8 | HY_Cl_39 | NF | Lab | polyamide | 52.8 | -18.27 | 70.2 | 3.135802469 | 25 | 264 | 5 | Constant pressure | Cross flow
H. Hara-Yamamura, 2022 | 2022 | Rejection of perfluorooctanoic acid (PFOA) and perfluorooctane sulfonate (PFOS) by severely chlorine damaged RO membranes with different salt rejection ratios | 0.884 | 0.11599999999999999 | -0.935542 | 1 | 0.1 | 0.2 | Pure water | 6.4 | Mixed | 100 ng/L PFOS, 100 ng/L PFOA | 0 | 0 | 0 | 0 | 0 | 0 | 0 | 0 | PFOS | PFSA | sulfonic acid | 500.126 | 4.8411 | 277.54 | -3.32 | 54.37 | -0.311 | 20.82 | 1.68 | 32.97 | 77.43 | 3.55 | 7.44 | 8 | 8 | HY_Cl_39 | NF | Lab | polyamide | 52.8 | -18.27 | 70.2 | 3.135802469 | 25 | 264 | 5 | Constant pressure | Cross flow
H. Hara-Yamamura, 2022 | 2022 | Rejection of perfluorooctanoic acid (PFOA) and perfluorooctane sulfonate (PFOS) by severely chlorine damaged RO membranes with different salt rejection ratios | 0.899 | 0.10099999999999998 | -0.9956786 | 1 | 0.1 | 0.2 | Pure water | 6.4 | Mixed | 100 ng/L PFOS, 100 ng/L PFOA | 0 | 0 | 0 | 0 | 0 | 0 | 0 | 0 | PFOS | PFSA | sulfonic acid | 500.126 | 4.8411 | 277.54 | -3.32 | 54.37 | -0.311 | 20.82 | 1.68 | 32.97 | 77.43 | 3.55 | 7.44 | 8 | 8 | HY_Cl_66 | NF | Lab | polyamide | 24 | -16.96 | 51.8 | 3.5 | 25 | 120 | 5 | Constant pressure | Cross flow
H. Hara-Yamamura, 2022 | 2022 | Rejection of perfluorooctanoic acid (PFOA) and perfluorooctane sulfonate (PFOS) by severely chlorine damaged RO membranes with different salt rejection ratios | 0.9120999999999999 | 0.0879 | -1.056011 | 1 | 0.1 | 0.2 | Pure water | 6.4 | Mixed | 100 ng/L PFOS, 100 ng/L PFOA | 0 | 0 | 0 | 0 | 0 | 0 | 0 | 0 | PFOA | PFCA | sulfonic acid | 414.064 | 4.4451 | 233.54 | 0.3 | 37.3 | -0.516 | 16.6 | 1.89 | 36.44 | 64.74 | 3.97 | 6.13 | 8 | 8 | HY_Cl_52 | NF | Lab | polyamide | 42 | -19.05 | 71.2 | 3.742424242 | 25 | 210 | 5 | Constant pressure | Cross flow
H. Hara-Yamamura, 2022 | 2022 | Rejection of perfluorooctanoic acid (PFOA) and perfluorooctane sulfonate (PFOS) by severely chlorine damaged RO membranes with different salt rejection ratios | 0.9156 | 0.0844 | -1.073658 | 1 | 0.1 | 0.2 | Pure water | 6.4 | Mixed | 100 ng/L PFOS, 100 ng/L PFOA | 0 | 0 | 0 | 0 | 0 | 0 | 0 | 0 | PFOS | PFSA | sulfonic acid | 500.126 | 4.8411 | 277.54 | -3.32 | 54.37 | -0.311 | 20.82 | 1.68 | 32.97 | 77.43 | 3.55 | 7.44 | 8 | 8 | HY_Cl_52 | NF | Lab | polyamide | 42 | -19.05 | 71.2 | 3.742424242 | 25 | 210 | 5 | Constant pressure | Cross flow
H. Hara-Yamamura, 2022 | 2022 | Rejection of perfluorooctanoic acid (PFOA) and perfluorooctane sulfonate (PFOS) by severely chlorine damaged RO membranes with different salt rejection ratios | 0.0693 | 0.9307 | -0.03119029 | 1 | 0.1 | 0.2 | Pure water | 6.4 | Mixed | 100 ng/L PFOS, 100 ng/L PFOA | 0 | 0 | 0 | 0 | 0 | 0 | 0 | 0 | PFOS | PFSA | sulfonic acid | 500.126 | 4.8411 | 277.54 | -3.32 | 54.37 | -0.311 | 20.82 | 1.68 | 32.97 | 77.43 | 3.55 | 7.44 | 8 | 8 | HY_Cl_28 | NF | Lab | polyamide | 98.4 | -4.36 | 72.2 | 6.259259259 | 25 | 492 | 5 | Constant pressure | Cross flow
H. Hara-Yamamura, 2022 | 2022 | Rejection of perfluorooctanoic acid (PFOA) and perfluorooctane sulfonate (PFOS) by severely chlorine damaged RO membranes with different salt rejection ratios | 0.0739 | 0.9261 | -0.03334212 | 1 | 0.1 | 0.2 | Pure water | 6.4 | Mixed | 100 ng/L PFOS, 100 ng/L PFOA | 0 | 0 | 0 | 0 | 0 | 0 | 0 | 0 | PFOA | PFCA | sulfonic acid | 414.064 | 4.4451 | 233.54 | 0.3 | 37.3 | -0.516 | 16.6 | 1.89 | 36.44 | 64.74 | 3.97 | 6.13 | 8 | 8 | HY_Cl_28 | NF | Lab | polyamide | 98.4 | -4.36 | 72.2 | 6.259259259 | 25 | 492 | 5 | Constant pressure | Cross flow
H. Hara-Yamamura, 2022 | 2022 | Rejection of perfluorooctanoic acid (PFOA) and perfluorooctane sulfonate (PFOS) by severely chlorine damaged RO membranes with different salt rejection ratios | 0.13 | 0.87 | -0.06048075 | 1 | 0.1 | 0.2 | Pure water | 6.4 | Mixed | 100 ng/L PFOS, 100 ng/L PFOA | 0 | 0 | 0 | 0 | 0 | 0 | 0 | 0 | PFOS | PFSA | sulfonic acid | 500.126 | 4.8411 | 277.54 | -3.32 | 54.37 | -0.311 | 20.82 | 1.68 | 32.97 | 77.43 | 3.55 | 7.44 | 8 | 8 | HY_Cl_12 | NF | Lab | polyamide | 138.4 | -2.52 | 62 | 4.057971014 | 25 | 692 | 5 | Constant pressure | Cross flow
H. Hara-Yamamura, 2022 | 2022 | Rejection of perfluorooctanoic acid (PFOA) and perfluorooctane sulfonate (PFOS) by severely chlorine damaged RO membranes with different salt rejection ratios | 0.2397 | 0.7603 | -0.119015 | 1 | 0.1 | 0.2 | Pure water | 6.4 | Mixed | 100 ng/L PFOS, 100 ng/L PFOA | 0 | 0 | 0 | 0 | 0 | 0 | 0 | 0 | PFOA | PFCA | sulfonic acid | 414.064 | 4.4451 | 233.54 | 0.3 | 37.3 | -0.516 | 16.6 | 1.89 | 36.44 | 64.74 | 3.97 | 6.13 | 8 | 8 | HY_Cl_12 | NF | Lab | polyamide | 138.4 | -2.52 | 62 | 4.057971014 | 25 | 692 | 5 | Constant pressure | Cross flow
Hang, 2015 | 2015 | Removal and recovery of perfluorooctanoate from wastewater by nanofiltration | 0.971692 | 0.028308 | -1.548091 | 1 | 10000000 | 10000000 | Pure water | 10 | Single |  | 0 | 0 | 0 | 0 | 0 | 0 | 0 | 0 | PFOA | PFCA | sulfonic acid | 414.064 | 4.4451 | 233.54 | 0.3 | 37.3 | -0.516 | 16.6 | 1.89 | 36.44 | 64.74 | 3.97 | 6.13 | 8 | 8 | NF90 | NF | Commercial | polyamide | 10.5 | -26.5 | 45.37 | 1.157024793 | 25 | 132.7 | 12.54 | Constant flux | Dead end
Hang, 2015 | 2015 | Removal and recovery of perfluorooctanoate from wastewater by nanofiltration | 0.985081 | 0.014919000000000016 | -1.82626 | 1 | 10000000 | 10000000 | Pure water | 6 | Single |  | 0 | 0 | 0 | 0 | 0 | 0 | 0 | 0 | PFOA | PFCA | sulfonic acid | 414.064 | 4.4451 | 233.54 | 0.3 | 37.3 | -0.516 | 16.6 | 1.89 | 36.44 | 64.74 | 3.97 | 6.13 | 8 | 8 | NF90 | NF | Commercial | polyamide | 10.5 | -26.5 | 45.37 | 1.157024793 | 35 | 132.7 | 6.59 | Constant flux | Dead end
Hang, 2015 | 2015 | Removal and recovery of perfluorooctanoate from wastewater by nanofiltration | 0.985519 | 0.014480999999999966 | -1.839201 | 1 | 10000000 | 10000000 | Pure water | 6 | Single |  | 0 | 0 | 0 | 0 | 0 | 0 | 0 | 0 | PFOA | PFCA | sulfonic acid | 414.064 | 4.4451 | 233.54 | 0.3 | 37.3 | -0.516 | 16.6 | 1.89 | 36.44 | 64.74 | 3.97 | 6.13 | 8 | 8 | NF90 | NF | Commercial | polyamide | 10.5 | -26.5 | 45.37 | 1.157024793 | 25 | 66.4 | 8.82 | Constant flux | Dead end
Hang, 2015 | 2015 | Removal and recovery of perfluorooctanoate from wastewater by nanofiltration | 0.987568 | 0.012431999999999999 | -1.905459 | 1 | 10000000 | 10000000 | Pure water | 6 | Single |  | 0 | 0 | 0 | 0 | 0 | 0 | 0 | 0 | PFOA | PFCA | sulfonic acid | 414.064 | 4.4451 | 233.54 | 0.3 | 37.3 | -0.516 | 16.6 | 1.89 | 36.44 | 64.74 | 3.97 | 6.13 | 8 | 8 | NF90 | NF | Commercial | polyamide | 10.5 | -26.5 | 45.37 | 1.157024793 | 25 | 132.7 | 8.65 | Constant flux | Dead end
Hang, 2015 | 2015 | Removal and recovery of perfluorooctanoate from wastewater by nanofiltration | 0.990919 | 0.009081 | -2.041866 | 1 | 10000000 | 10000000 | Pure water | 6 | Single |  | 0 | 0 | 0 | 0 | 0 | 0 | 0 | 0 | PFOA | PFCA | sulfonic acid | 414.064 | 4.4451 | 233.54 | 0.3 | 37.3 | -0.516 | 16.6 | 1.89 | 36.44 | 64.74 | 3.97 | 6.13 | 8 | 8 | NF90 | NF | Commercial | polyamide | 10.5 | -26.5 | 45.37 | 1.157024793 | 15 | 132.7 | 14.38 | Constant flux | Dead end
Hang, 2015 | 2015 | Removal and recovery of perfluorooctanoate from wastewater by nanofiltration | 0.991534 | 0.008466 | -2.072322 | 1 | 10000000 | 10000000 | Pure water | 4 | Single |  | 0 | 0 | 0 | 0 | 0 | 0 | 0 | 0 | PFOA | PFCA | sulfonic acid | 414.064 | 4.4451 | 233.54 | 0.3 | 37.3 | -0.516 | 16.6 | 1.89 | 36.44 | 64.74 | 3.97 | 6.13 | 8 | 8 | NF90 | NF | Commercial | polyamide | 10.5 | -26.5 | 45.37 | 1.157024793 | 25 | 132.7 | 23.04 | Constant flux | Dead end
Hang, 2015 | 2015 | Removal and recovery of perfluorooctanoate from wastewater by nanofiltration | 0.99175 | 0.00825 | -2.083546 | 1 | 10000000 | 10000000 | Pure water | 6 | Single |  | 0 | 0 | 0 | 0 | 0 | 0 | 0 | 0 | PFOA | PFCA | sulfonic acid | 414.064 | 4.4451 | 233.54 | 0.3 | 37.3 | -0.516 | 16.6 | 1.89 | 36.44 | 64.74 | 3.97 | 6.13 | 8 | 8 | NF90 | NF | Commercial | polyamide | 10.5 | -26.5 | 45.37 | 1.157024793 | 25 | 199.1 | 28.63 | Constant flux | Dead end
Hang, 2015 | 2015 | Removal and recovery of perfluorooctanoate from wastewater by nanofiltration | 0.992011 | 0.007989 | -2.097508 | 1 | 10000000 | 10000000 | Pure water | 8 | Single |  | 0 | 0 | 0 | 0 | 0 | 0 | 0 | 0 | PFOA | PFCA | sulfonic acid | 414.064 | 4.4451 | 233.54 | 0.3 | 37.3 | -0.516 | 16.6 | 1.89 | 36.44 | 64.74 | 3.97 | 6.13 | 8 | 8 | NF90 | NF | Commercial | polyamide | 10.5 | -26.5 | 45.37 | 1.157024793 | 25 | 132.7 | 15.49 | Constant flux | Dead end
Hang, 2015 | 2015 | Removal and recovery of perfluorooctanoate from wastewater by nanofiltration | 0.9932 | 0.0068 | -2.167491 | 1 | 10000000 | 10000000 | Pure water | 6 | Single |  | 0 | 0 | 0 | 0 | 0 | 0 | 0 | 0 | PFOA | PFCA | sulfonic acid | 414.064 | 4.4451 | 233.54 | 0.3 | 37.3 | -0.516 | 16.6 | 1.89 | 36.44 | 64.74 | 3.97 | 6.13 | 8 | 8 | NF90 | NF | Commercial | polyamide | 10.5 | -26.5 | 45.37 | 1.157024793 | 25 | 132.7 | 25.71 | Constant flux | Dead end
Hang, 2015 | 2015 | Removal and recovery of perfluorooctanoate from wastewater by nanofiltration | 0.9937999999999999 | 0.0062 | -2.207608 | 1 | 10000000 | 10000000 | Pure water | 6 | Single |  | 0 | 0 | 0 | 0 | 0 | 0 | 0 | 0 | PFOA | PFCA | sulfonic acid | 414.064 | 4.4451 | 233.54 | 0.3 | 37.3 | -0.516 | 16.6 | 1.89 | 36.44 | 64.74 | 3.97 | 6.13 | 8 | 8 | NF90 | NF | Commercial | polyamide | 10.5 | -26.5 | 45.37 | 1.157024793 | 25 | 132.7 | 24.19 | Constant flux | Dead end
Hang, 2015 | 2015 | Removal and recovery of perfluorooctanoate from wastewater by nanofiltration | 0.9939 | 0.0061 | -2.21467 | 1 | 10000000 | 10000000 | Pure water | 6 | Single |  | 0 | 0 | 0 | 0 | 0 | 0 | 0 | 0 | PFOA | PFCA | sulfonic acid | 414.064 | 4.4451 | 233.54 | 0.3 | 37.3 | -0.516 | 16.6 | 1.89 | 36.44 | 64.74 | 3.97 | 6.13 | 8 | 8 | NF90 | NF | Commercial | polyamide | 10.5 | -26.5 | 45.37 | 1.157024793 | 25 | 132.7 | 25.2 | Constant flux | Dead end
Hang, 2015 | 2015 | Removal and recovery of perfluorooctanoate from wastewater by nanofiltration | 0.994294 | 0.005706 | -2.243668 | 1 | 10000000 | 10000000 | Pure water | 6 | Single |  | 0 | 0 | 0 | 0 | 0 | 0 | 0 | 0 | PFOA | PFCA | sulfonic acid | 414.064 | 4.4451 | 233.54 | 0.3 | 37.3 | -0.516 | 16.6 | 1.89 | 36.44 | 64.74 | 3.97 | 6.13 | 8 | 8 | NF90 | NF | Commercial | polyamide | 10.5 | -26.5 | 45.37 | 1.157024793 | 25 | 132.7 | 14.92 | Constant flux | Dead end
Hang, 2015 | 2015 | Removal and recovery of perfluorooctanoate from wastewater by nanofiltration | 0.9943000000000001 | 0.0057 | -2.244125 | 1 | 10000000 | 10000000 | Pure water | 6 | Single |  | 0 | 0 | 0 | 0 | 0 | 0 | 0 | 0 | PFOA | PFCA | sulfonic acid | 414.064 | 4.4451 | 233.54 | 0.3 | 37.3 | -0.516 | 16.6 | 1.89 | 36.44 | 64.74 | 3.97 | 6.13 | 8 | 8 | NF90 | NF | Commercial | polyamide | 10.5 | -26.5 | 45.37 | 1.157024793 | 25 | 132.7 | 14.72 | Constant flux | Dead end
Hang, 2015 | 2015 | Removal and recovery of perfluorooctanoate from wastewater by nanofiltration | 0.9934000000000001 | 0.0066 | -2.180456 | 1 | 9000000 | 9000000 | Pure water | 6 | Single |  | 0 | 0 | 0 | 0 | 0 | 0 | 0 | 0 | PFOA | PFCA | sulfonic acid | 414.064 | 4.4451 | 233.54 | 0.3 | 37.3 | -0.516 | 16.6 | 1.89 | 36.44 | 64.74 | 3.97 | 6.13 | 8 | 8 | NF90 | NF | Commercial | polyamide | 10.5 | -26.5 | 45.37 | 1.157024793 | 25 | 132.7 | 22.71 | Constant flux | Dead end
Hang, 2015 | 2015 | Removal and recovery of perfluorooctanoate from wastewater by nanofiltration | 0.9926999999999999 | 0.0073 | -2.136677 | 1 | 8000000 | 8000000 | Pure water | 6 | Single |  | 0 | 0 | 0 | 0 | 0 | 0 | 0 | 0 | PFOA | PFCA | sulfonic acid | 414.064 | 4.4451 | 233.54 | 0.3 | 37.3 | -0.516 | 16.6 | 1.89 | 36.44 | 64.74 | 3.97 | 6.13 | 8 | 8 | NF90 | NF | Commercial | polyamide | 10.5 | -26.5 | 45.37 | 1.157024793 | 25 | 132.7 | 22.28 | Constant flux | Dead end
Hang, 2015 | 2015 | Removal and recovery of perfluorooctanoate from wastewater by nanofiltration | 0.9936 | 0.0064 | -2.19382 | 1 | 7000000 | 7000000 | Pure water | 6 | Single |  | 0 | 0 | 0 | 0 | 0 | 0 | 0 | 0 | PFOA | PFCA | sulfonic acid | 414.064 | 4.4451 | 233.54 | 0.3 | 37.3 | -0.516 | 16.6 | 1.89 | 36.44 | 64.74 | 3.97 | 6.13 | 8 | 8 | NF90 | NF | Commercial | polyamide | 10.5 | -26.5 | 45.37 | 1.157024793 | 25 | 132.7 | 21.92 | Constant flux | Dead end
Hang, 2015 | 2015 | Removal and recovery of perfluorooctanoate from wastewater by nanofiltration | 0.9925 | 0.0075 | -2.124939 | 1 | 6000000 | 6000000 | Pure water | 6 | Single |  | 0 | 0 | 0 | 0 | 0 | 0 | 0 | 0 | PFOA | PFCA | sulfonic acid | 414.064 | 4.4451 | 233.54 | 0.3 | 37.3 | -0.516 | 16.6 | 1.89 | 36.44 | 64.74 | 3.97 | 6.13 | 8 | 8 | NF90 | NF | Commercial | polyamide | 10.5 | -26.5 | 45.37 | 1.157024793 | 25 | 132.7 | 21.48 | Constant flux | Dead end
Hang, 2015 | 2015 | Removal and recovery of perfluorooctanoate from wastewater by nanofiltration | 0.9914000000000001 | 0.0086 | -2.065502 | 1 | 5000000 | 5000000 | Pure water | 6 | Single |  | 0 | 0 | 0 | 0 | 0 | 0 | 0 | 0 | PFOA | PFCA | sulfonic acid | 414.064 | 4.4451 | 233.54 | 0.3 | 37.3 | -0.516 | 16.6 | 1.89 | 36.44 | 64.74 | 3.97 | 6.13 | 8 | 8 | NF90 | NF | Commercial | polyamide | 10.5 | -26.5 | 45.37 | 1.157024793 | 25 | 132.7 | 21.5 | Constant flux | Dead end
Hang, 2015 | 2015 | Removal and recovery of perfluorooctanoate from wastewater by nanofiltration | 0.9897 | 0.010299999999999976 | -1.987163 | 1 | 4000000 | 4000000 | Pure water | 6 | Single |  | 0 | 0 | 0 | 0 | 0 | 0 | 0 | 0 | PFOA | PFCA | sulfonic acid | 414.064 | 4.4451 | 233.54 | 0.3 | 37.3 | -0.516 | 16.6 | 1.89 | 36.44 | 64.74 | 3.97 | 6.13 | 8 | 8 | NF90 | NF | Commercial | polyamide | 10.5 | -26.5 | 45.37 | 1.157024793 | 25 | 132.7 | 21.5 | Constant flux | Dead end
Hang, 2015 | 2015 | Removal and recovery of perfluorooctanoate from wastewater by nanofiltration | 0.9884999999999999 | 0.011500000000000066 | -1.939302 | 1 | 3000000 | 3000000 | Pure water | 6 | Single |  | 0 | 0 | 0 | 0 | 0 | 0 | 0 | 0 | PFOA | PFCA | sulfonic acid | 414.064 | 4.4451 | 233.54 | 0.3 | 37.3 | -0.516 | 16.6 | 1.89 | 36.44 | 64.74 | 3.97 | 6.13 | 8 | 8 | NF90 | NF | Commercial | polyamide | 10.5 | -26.5 | 45.37 | 1.157024793 | 25 | 132.7 | 19.89 | Constant flux | Dead end
Hang, 2015 | 2015 | Removal and recovery of perfluorooctanoate from wastewater by nanofiltration | 0.9845999999999999 | 0.0154 | -1.812479 | 1 | 2000000 | 2000000 | Pure water | 6 | Single |  | 0 | 0 | 0 | 0 | 0 | 0 | 0 | 0 | PFOA | PFCA | sulfonic acid | 414.064 | 4.4451 | 233.54 | 0.3 | 37.3 | -0.516 | 16.6 | 1.89 | 36.44 | 64.74 | 3.97 | 6.13 | 8 | 8 | NF90 | NF | Commercial | polyamide | 10.5 | -26.5 | 45.37 | 1.157024793 | 25 | 132.7 | 16.86 | Constant flux | Dead end
Hang, 2015 | 2015 | Removal and recovery of perfluorooctanoate from wastewater by nanofiltration | 0.978 | 0.022 | -1.657577 | 1 | 1000000 | 1000000 | Pure water | 6 | Single |  | 0 | 0 | 0 | 0 | 0 | 0 | 0 | 0 | PFOA | PFCA | sulfonic acid | 414.064 | 4.4451 | 233.54 | 0.3 | 37.3 | -0.516 | 16.6 | 1.89 | 36.44 | 64.74 | 3.97 | 6.13 | 8 | 8 | NF90 | NF | Commercial | polyamide | 10.5 | -26.5 | 45.37 | 1.157024793 | 25 | 132.7 | 14.2 | Constant flux | Dead end
Hang, 2015 | 2015 | Removal and recovery of perfluorooctanoate from wastewater by nanofiltration | 0.9908 | 0.0092 | -2.036212 | 1 | 1000000 | 1000000 | Pure water | 6 | Single |  | 0 | 0 | 0 | 0 | 0 | 0 | 0 | 0 | PFOA | PFCA | sulfonic acid | 414.064 | 4.4451 | 233.54 | 0.3 | 37.3 | -0.516 | 16.6 | 1.89 | 36.44 | 64.74 | 3.97 | 6.13 | 8 | 8 | NF270 | NF | Commercial | polyamide | 15.2 | -32.6 | 28.77 | 1.312 | 25 | 132.7 | 8.82 | Constant flux | Dead end
Hang, 2015 | 2015 | Removal and recovery of perfluorooctanoate from wastewater by nanofiltration | 0.9983 | 0.0017 | -2.769551 | 1 | 1000000 | 1000000 | Pure water | 6 | Single |  | 0 | 0 | 0 | 0 | 0 | 0 | 0 | 0 | PFOA | PFCA | sulfonic acid | 414.064 | 4.4451 | 233.54 | 0.3 | 37.3 | -0.516 | 16.6 | 1.89 | 36.44 | 64.74 | 3.97 | 6.13 | 8 | 8 | NF90 | NF | Commercial | polyamide | 10.5 | -26.5 | 45.37 | 1.157024793 | 25 | 132.7 | 18.65 | Constant flux | Dead end
Hang, 2015 | 2015 | Removal and recovery of perfluorooctanoate from wastewater by nanofiltration | 0.9906 | 0.0094 | -2.026872 | 1 | 900000 | 900000 | Pure water | 6 | Single |  | 0 | 0 | 0 | 0 | 0 | 0 | 0 | 0 | PFOA | PFCA | sulfonic acid | 414.064 | 4.4451 | 233.54 | 0.3 | 37.3 | -0.516 | 16.6 | 1.89 | 36.44 | 64.74 | 3.97 | 6.13 | 8 | 8 | NF270 | NF | Commercial | polyamide | 15.2 | -32.6 | 28.77 | 1.312 | 25 | 132.7 | 8.79 | Constant flux | Dead end
Hang, 2015 | 2015 | Removal and recovery of perfluorooctanoate from wastewater by nanofiltration | 0.9981 | 0.0019 | -2.721246 | 1 | 900000 | 900000 | Pure water | 6 | Single |  | 0 | 0 | 0 | 0 | 0 | 0 | 0 | 0 | PFOA | PFCA | sulfonic acid | 414.064 | 4.4451 | 233.54 | 0.3 | 37.3 | -0.516 | 16.6 | 1.89 | 36.44 | 64.74 | 3.97 | 6.13 | 8 | 8 | NF90 | NF | Commercial | polyamide | 10.5 | -26.5 | 45.37 | 1.157024793 | 25 | 132.7 | 17.59 | Constant flux | Dead end
Hang, 2015 | 2015 | Removal and recovery of perfluorooctanoate from wastewater by nanofiltration | 0.9876999999999999 | 0.012300000000000089 | -1.910095 | 1 | 800000 | 800000 | Pure water | 6 | Single |  | 0 | 0 | 0 | 0 | 0 | 0 | 0 | 0 | PFOA | PFCA | sulfonic acid | 414.064 | 4.4451 | 233.54 | 0.3 | 37.3 | -0.516 | 16.6 | 1.89 | 36.44 | 64.74 | 3.97 | 6.13 | 8 | 8 | NF270 | NF | Commercial | polyamide | 15.2 | -32.6 | 28.77 | 1.312 | 25 | 132.7 | 8.75 | Constant flux | Dead end
Hang, 2015 | 2015 | Removal and recovery of perfluorooctanoate from wastewater by nanofiltration | 0.9998999999999999 | 0.0001 | -4 | right | 800000 | 800000 | Pure water | 6 | Single |  | 0 | 0 | 0 | 0 | 0 | 0 | 0 | 0 | PFOA | PFCA | sulfonic acid | 414.064 | 4.4451 | 233.54 | 0.3 | 37.3 | -0.516 | 16.6 | 1.89 | 36.44 | 64.74 | 3.97 | 6.13 | 8 | 8 | NF90 | NF | Commercial | polyamide | 10.5 | -26.5 | 45.37 | 1.157024793 | 25 | 132.7 | 16.81 | Constant flux | Dead end
Hang, 2015 | 2015 | Removal and recovery of perfluorooctanoate from wastewater by nanofiltration | 0.9868000000000001 | 0.013199999999999878 | -1.879426 | 1 | 700000 | 700000 | Pure water | 6 | Single |  | 0 | 0 | 0 | 0 | 0 | 0 | 0 | 0 | PFOA | PFCA | sulfonic acid | 414.064 | 4.4451 | 233.54 | 0.3 | 37.3 | -0.516 | 16.6 | 1.89 | 36.44 | 64.74 | 3.97 | 6.13 | 8 | 8 | NF270 | NF | Commercial | polyamide | 15.2 | -32.6 | 28.77 | 1.312 | 25 | 132.7 | 8.72 | Constant flux | Dead end
Hang, 2015 | 2015 | Removal and recovery of perfluorooctanoate from wastewater by nanofiltration | 0.9998999999999999 | 0.0001 | -4 | right | 700000 | 700000 | Pure water | 6 | Single |  | 0 | 0 | 0 | 0 | 0 | 0 | 0 | 0 | PFOA | PFCA | sulfonic acid | 414.064 | 4.4451 | 233.54 | 0.3 | 37.3 | -0.516 | 16.6 | 1.89 | 36.44 | 64.74 | 3.97 | 6.13 | 8 | 8 | NF90 | NF | Commercial | polyamide | 10.5 | -26.5 | 45.37 | 1.157024793 | 25 | 132.7 | 16.11 | Constant flux | Dead end
Hang, 2015 | 2015 | Removal and recovery of perfluorooctanoate from wastewater by nanofiltration | 0.9843000000000001 | 0.015699999999999936 | -1.8041 | 1 | 600000 | 600000 | Pure water | 6 | Single |  | 0 | 0 | 0 | 0 | 0 | 0 | 0 | 0 | PFOA | PFCA | sulfonic acid | 414.064 | 4.4451 | 233.54 | 0.3 | 37.3 | -0.516 | 16.6 | 1.89 | 36.44 | 64.74 | 3.97 | 6.13 | 8 | 8 | NF270 | NF | Commercial | polyamide | 15.2 | -32.6 | 28.77 | 1.312 | 25 | 132.7 | 8.69 | Constant flux | Dead end
Hang, 2015 | 2015 | Removal and recovery of perfluorooctanoate from wastewater by nanofiltration | 0.9998999999999999 | 0.0001 | -4 | right | 600000 | 600000 | Pure water | 6 | Single |  | 0 | 0 | 0 | 0 | 0 | 0 | 0 | 0 | PFOA | PFCA | sulfonic acid | 414.064 | 4.4451 | 233.54 | 0.3 | 37.3 | -0.516 | 16.6 | 1.89 | 36.44 | 64.74 | 3.97 | 6.13 | 8 | 8 | NF90 | NF | Commercial | polyamide | 10.5 | -26.5 | 45.37 | 1.157024793 | 25 | 132.7 | 15.34 | Constant flux | Dead end
Hang, 2015 | 2015 | Removal and recovery of perfluorooctanoate from wastewater by nanofiltration | 0.9818000000000001 | 0.018199999999999883 | -1.739929 | 1 | 500000 | 500000 | Pure water | 6 | Single |  | 0 | 0 | 0 | 0 | 0 | 0 | 0 | 0 | PFOA | PFCA | sulfonic acid | 414.064 | 4.4451 | 233.54 | 0.3 | 37.3 | -0.516 | 16.6 | 1.89 | 36.44 | 64.74 | 3.97 | 6.13 | 8 | 8 | NF270 | NF | Commercial | polyamide | 15.2 | -32.6 | 28.77 | 1.312 | 25 | 132.7 | 8.36 | Constant flux | Dead end
Hang, 2015 | 2015 | Removal and recovery of perfluorooctanoate from wastewater by nanofiltration | 0.9998999999999999 | 0.0001 | -4 | right | 500000 | 500000 | Pure water | 6 | Single |  | 0 | 0 | 0 | 0 | 0 | 0 | 0 | 0 | PFOA | PFCA | sulfonic acid | 414.064 | 4.4451 | 233.54 | 0.3 | 37.3 | -0.516 | 16.6 | 1.89 | 36.44 | 64.74 | 3.97 | 6.13 | 8 | 8 | NF90 | NF | Commercial | polyamide | 10.5 | -26.5 | 45.37 | 1.157024793 | 25 | 132.7 | 14.19 | Constant flux | Dead end
Hang, 2015 | 2015 | Removal and recovery of perfluorooctanoate from wastewater by nanofiltration | 0.9777 | 0.022299999999999986 | -1.651695 | 1 | 400000 | 400000 | Pure water | 6 | Single |  | 0 | 0 | 0 | 0 | 0 | 0 | 0 | 0 | PFOA | PFCA | sulfonic acid | 414.064 | 4.4451 | 233.54 | 0.3 | 37.3 | -0.516 | 16.6 | 1.89 | 36.44 | 64.74 | 3.97 | 6.13 | 8 | 8 | NF270 | NF | Commercial | polyamide | 15.2 | -32.6 | 28.77 | 1.312 | 25 | 132.7 | 8.32 | Constant flux | Dead end
Hang, 2015 | 2015 | Removal and recovery of perfluorooctanoate from wastewater by nanofiltration | 0.9998999999999999 | 0.0001 | -4 | right | 400000 | 400000 | Pure water | 6 | Single |  | 0 | 0 | 0 | 0 | 0 | 0 | 0 | 0 | PFOA | PFCA | sulfonic acid | 414.064 | 4.4451 | 233.54 | 0.3 | 37.3 | -0.516 | 16.6 | 1.89 | 36.44 | 64.74 | 3.97 | 6.13 | 8 | 8 | NF90 | NF | Commercial | polyamide | 10.5 | -26.5 | 45.37 | 1.157024793 | 25 | 132.7 | 11.94 | Constant flux | Dead end
Hang, 2015 | 2015 | Removal and recovery of perfluorooctanoate from wastewater by nanofiltration | 0.9706 | 0.0294 | -1.531653 | 1 | 300000 | 300000 | Pure water | 6 | Single |  | 0 | 0 | 0 | 0 | 0 | 0 | 0 | 0 | PFOA | PFCA | sulfonic acid | 414.064 | 4.4451 | 233.54 | 0.3 | 37.3 | -0.516 | 16.6 | 1.89 | 36.44 | 64.74 | 3.97 | 6.13 | 8 | 8 | NF270 | NF | Commercial | polyamide | 15.2 | -32.6 | 28.77 | 1.312 | 25 | 132.7 | 8.14 | Constant flux | Dead end
Hang, 2015 | 2015 | Removal and recovery of perfluorooctanoate from wastewater by nanofiltration | 0.9998999999999999 | 0.0001 | -4 | right | 300000 | 300000 | Pure water | 6 | Single |  | 0 | 0 | 0 | 0 | 0 | 0 | 0 | 0 | PFOA | PFCA | sulfonic acid | 414.064 | 4.4451 | 233.54 | 0.3 | 37.3 | -0.516 | 16.6 | 1.89 | 36.44 | 64.74 | 3.97 | 6.13 | 8 | 8 | NF90 | NF | Commercial | polyamide | 10.5 | -26.5 | 45.37 | 1.157024793 | 25 | 132.7 | 11.61 | Constant flux | Dead end
Hang, 2015 | 2015 | Removal and recovery of perfluorooctanoate from wastewater by nanofiltration | 0.955 | 0.045 | -1.346787 | 1 | 200000 | 200000 | Pure water | 6 | Single |  | 0 | 0 | 0 | 0 | 0 | 0 | 0 | 0 | PFOA | PFCA | sulfonic acid | 414.064 | 4.4451 | 233.54 | 0.3 | 37.3 | -0.516 | 16.6 | 1.89 | 36.44 | 64.74 | 3.97 | 6.13 | 8 | 8 | NF270 | NF | Commercial | polyamide | 15.2 | -32.6 | 28.77 | 1.312 | 25 | 132.7 | 7.96 | Constant flux | Dead end
Hang, 2015 | 2015 | Removal and recovery of perfluorooctanoate from wastewater by nanofiltration | 0.9998999999999999 | 0.0001 | -4 | right | 200000 | 200000 | Pure water | 6 | Single |  | 0 | 0 | 0 | 0 | 0 | 0 | 0 | 0 | PFOA | PFCA | sulfonic acid | 414.064 | 4.4451 | 233.54 | 0.3 | 37.3 | -0.516 | 16.6 | 1.89 | 36.44 | 64.74 | 3.97 | 6.13 | 8 | 8 | NF90 | NF | Commercial | polyamide | 10.5 | -26.5 | 45.37 | 1.157024793 | 25 | 132.7 | 11.5 | Constant flux | Dead end
Hang, 2015 | 2015 | Removal and recovery of perfluorooctanoate from wastewater by nanofiltration | 0.9216 | 0.0784 | -1.105684 | 1 | 100000 | 100000 | Pure water | 6 | Single |  | 0 | 0 | 0 | 0 | 0 | 0 | 0 | 0 | PFOA | PFCA | sulfonic acid | 414.064 | 4.4451 | 233.54 | 0.3 | 37.3 | -0.516 | 16.6 | 1.89 | 36.44 | 64.74 | 3.97 | 6.13 | 8 | 8 | NF270 | NF | Commercial | polyamide | 15.2 | -32.6 | 28.77 | 1.312 | 25 | 132.7 | 7.7 | Constant flux | Dead end
Hang, 2015 | 2015 | Removal and recovery of perfluorooctanoate from wastewater by nanofiltration | 0.9998999999999999 | 0.0001 | -4 | right | 100000 | 100000 | Pure water | 6 | Single |  | 0 | 0 | 0 | 0 | 0 | 0 | 0 | 0 | PFOA | PFCA | sulfonic acid | 414.064 | 4.4451 | 233.54 | 0.3 | 37.3 | -0.516 | 16.6 | 1.89 | 36.44 | 64.74 | 3.97 | 6.13 | 8 | 8 | NF90 | NF | Commercial | polyamide | 10.5 | -26.5 | 45.37 | 1.157024793 | 25 | 132.7 | 10.58 | Constant flux | Dead end
Jeong et al, 2024 | 2024 | Elucidating governing factors of PFAS removal by polyamide membranes using machine learning and molecular simulations | 0.737 | 0.263 | -0.5800443 | 1 | 0.2449 | 249.0928 | Lab | 9 | Mixed | AFFF mix from 3M | 10 | 0 | 0 | 10 | 0 | 0 | 0 | 10 | PFBA | PFCA | carboxylic acid | 214.036 | 1.9039 | 124.96 | 0.37 | 37.3 | -0.516 | 8.93 | 1.78 | 25.87 | 40.37 | 3.39 | 4.59 | 3 | 4 | NF270 | NF | Commercial | polyamide | 14.3 | -101.1 | 32.7 | 1.312 | 25 |  | 2.930226 | Constant pressure | Cross flow
Jeong et al, 2024 | 2024 | Elucidating governing factors of PFAS removal by polyamide membranes using machine learning and molecular simulations | 0.82 | 0.18000000000000005 | -0.7447275 | 1 | 0.287925 | 242.1518 | Lab | 7 | Mixed | AFFF mix from 3M | 10 | 0 | 0 | 10 | 0 | 0 | 0 | 10 | PFBA | PFCA | carboxylic acid | 214.036 | 1.9039 | 124.96 | 0.37 | 37.3 | -0.516 | 8.93 | 1.78 | 25.87 | 40.37 | 3.39 | 4.59 | 3 | 4 | NF90 | NF | Commercial | polyamide | 4.3 | -67.7 | 53.5 | 1.157024793 | 25 |  | 12.7551 | Constant pressure | Cross flow
Jeong et al, 2024 | 2024 | Elucidating governing factors of PFAS removal by polyamide membranes using machine learning and molecular simulations | 0.69 | 0.31000000000000005 | -0.5086383 | 1 | 0.34645 | 142.3248 | Lab | 5 | Mixed | AFFF mix from 3M | 10 | 0 | 0 | 10 | 0 | 0 | 0 | 10 | PFBA | PFCA | carboxylic acid | 214.036 | 1.9039 | 124.96 | 0.37 | 37.3 | -0.516 | 8.93 | 1.78 | 25.87 | 40.37 | 3.39 | 4.59 | 3 | 4 | NF270 | NF | Commercial | polyamide | 14.3 | -101.1 | 32.7 | 1.312 | 25 |  | 2.930226 | Constant pressure | Cross flow
Jeong et al, 2024 | 2024 | Elucidating governing factors of PFAS removal by polyamide membranes using machine learning and molecular simulations | 0.789 | 0.21099999999999997 | -0.6757175 | 1 | 0.236725 | 205.474325 | Lab | 7 | Mixed | AFFF mix from 3M | 10 | 0 | 0 | 10 | 0 | 0 | 0 | 10 | PFBA | PFCA | carboxylic acid | 214.036 | 1.9039 | 124.96 | 0.37 | 37.3 | -0.516 | 8.93 | 1.78 | 25.87 | 40.37 | 3.39 | 4.59 | 3 | 4 | NF | NF | Commercial | polyamide | 5.9 | -64.2 | 16.3 |  | 25 |  | 9.135411 | Constant pressure | Cross flow
Jeong et al, 2024 | 2024 | Elucidating governing factors of PFAS removal by polyamide membranes using machine learning and molecular simulations | 0.74 | 0.26 | -0.5850267 | 1 | 0.29235 | 263.216225 | Lab | 7 | Mixed | AFFF mix from 3M | 10 | 0 | 0 | 10 | 0 | 0 | 0 | 10 | PFBA | PFCA | carboxylic acid | 214.036 | 1.9039 | 124.96 | 0.37 | 37.3 | -0.516 | 8.93 | 1.78 | 25.87 | 40.37 | 3.39 | 4.59 | 3 | 4 | NF270 | NF | Commercial | polyamide | 14.3 | -101.1 | 32.7 | 1.312 | 25 |  | 2.930226 | Constant pressure | Cross flow
Jeong et al, 2024 | 2024 | Elucidating governing factors of PFAS removal by polyamide membranes using machine learning and molecular simulations | 0.7509999999999999 | 0.2490000000000001 | -0.6038007 | 1 | 0.22275 | 158.5419 | Lab | 7 | Mixed | AFFF mix from 3M | 10 | 0 | 0 | 10 | 0 | 0 | 0 | 10 | PFBA | PFCA | carboxylic acid | 214.036 | 1.9039 | 124.96 | 0.37 | 37.3 | -0.516 | 8.93 | 1.78 | 25.87 | 40.37 | 3.39 | 4.59 | 3 | 4 | NF270-PEI_Jeong | NF | Lab | polyamide | 13.4 | 6 | 22.2 |  | 25 |  | 4.205736 | Constant pressure | Cross flow
Jeong et al, 2024 | 2024 | Elucidating governing factors of PFAS removal by polyamide membranes using machine learning and molecular simulations | 0.755 | 0.245 | -0.6108339 | 1 | 0.20655 | 142.125925 | Lab | 7 | Mixed | AFFF mix from 3M | 10 | 0 | 0 | 10 | 0 | 0 | 0 | 10 | PFBA | PFCA | carboxylic acid | 214.036 | 1.9039 | 124.96 | 0.37 | 37.3 | -0.516 | 8.93 | 1.78 | 25.87 | 40.37 | 3.39 | 4.59 | 3 | 4 | NF270-PAA_Jeong | NF | Lab | polyamide | 12.5 | -83.5 | 27.1 |  | 25 |  | 4.688362 | Constant pressure | Cross flow
Jeong et al, 2024 | 2024 | Elucidating governing factors of PFAS removal by polyamide membranes using machine learning and molecular simulations | 0.866 | 0.134 | -0.8728952 | 1 | 0.5304500000000001 | 263.21622499999995 | Lab | 7 | Mixed | AFFF mix from 3M | 10 | 0 | 0 | 10 | 0 | 0 | 0 | 10 | PFPeA | PFCA | carboxylic acid | 264.043 | 2.5392 | 152.18 | 0.34 | 37.3 | -0.516 | 10.85 | 1.85 | 29.45 | 44.26 | 3.34 | 4.63 | 4 | 5 | NF270 | NF | Commercial | polyamide | 14.3 | -101.1 | 32.7 | 1.312 | 25 |  | 2.930226 | Constant pressure | Cross flow
Jeong et al, 2024 | 2024 | Elucidating governing factors of PFAS removal by polyamide membranes using machine learning and molecular simulations | 0.878 | 0.122 | -0.9136402 | 1 | 4.53535 | 263.21622499999995 | Lab | 7 | Mixed | AFFF mix from 3M | 10 | 0 | 0 | 10 | 0 | 0 | 0 | 10 | PFBS | PFSA | sulfonic acid | 300.098 | 2.2999 | 168.82 | -3.31 | 54.37 | -0.311 | 13.17 | 1.64 | 31.3 | 50.5 | 3.38 | 5.16 | 4 | 4 | NF270 | NF | Commercial | polyamide | 14.3 | -101.1 | 32.7 | 1.312 | 25 |  | 2.930226 | Constant pressure | Cross flow
Jeong et al, 2024 | 2024 | Elucidating governing factors of PFAS removal by polyamide membranes using machine learning and molecular simulations | 0.88 | 0.12 | -0.9208188 | 1 | 3.4629250000000003 | 263.21622499999995 | Lab | 7 | Mixed | AFFF mix from 3M | 10 | 0 | 0 | 10 | 0 | 0 | 0 | 10 | PFPeS | PFSA | sulfonic acid | 350.105 | 2.9352 | 196 | -3.32 | 54.37 | -0.311 | 15.08 | 1.63 | 31.11 | 58.14 | 3.39 | 5.7 | 5 | 5 | NF270 | NF | Commercial | polyamide | 14.3 | -101.1 | 32.7 | 1.312 | 25 |  | 2.930226 | Constant pressure | Cross flow
Jeong et al, 2024 | 2024 | Elucidating governing factors of PFAS removal by polyamide membranes using machine learning and molecular simulations | 0.887 | 0.11299999999999999 | -0.9469216 | 1 | 0.134875 | 263.21622499999995 | Lab | 7 | Mixed | AFFF mix from 3M | 10 | 0 | 0 | 10 | 0 | 0 | 0 | 10 | FOSA | FASA | sulfonamide | 499.142 | 4.2418 | 280.82 | 3.55 | 60.16 | -0.261 | 21.16 | 4.38 | 37.68 | 78.61 | 3.77 | 7.51 | 8 | 8 | NF270 | NF | Commercial | polyamide | 14.3 | -101.1 | 32.7 | 1.312 | 25 |  | 2.930226 | Constant pressure | Cross flow
Jeong et al, 2024 | 2024 | Elucidating governing factors of PFAS removal by polyamide membranes using machine learning and molecular simulations | 0.903 | 0.097 | -1.013228 | 1 | 2.339225 | 263.21622499999995 | Lab | 7 | Mixed | AFFF mix from 3M | 10 | 0 | 0 | 10 | 0 | 0 | 0 | 10 | PFHxA | PFCA | carboxylic acid | 314.05 | 3.1745 | 179.33 | 0.32 | 37.3 | -0.516 | 12.76 | 1.91 | 31.39 | 52.15 | 3.53 | 5.26 | 5 | 6 | NF270 | NF | Commercial | polyamide | 14.3 | -101.1 | 32.7 | 1.312 | 25 |  | 2.930226 | Constant pressure | Cross flow
Jeong et al, 2024 | 2024 | Elucidating governing factors of PFAS removal by polyamide membranes using machine learning and molecular simulations | 0.919 | 0.081 | -1.091515 | 1 | 1.9075499999999999 | 263.21622499999995 | Lab | 7 | Mixed | AFFF mix from 3M | 10 | 0 | 0 | 10 | 0 | 0 | 0 | 10 | PFOA | PFCA | sulfonic acid | 414.064 | 4.4451 | 233.54 | 0.3 | 37.3 | -0.516 | 16.6 | 1.89 | 36.44 | 64.74 | 3.97 | 6.13 | 8 | 8 | NF270 | NF | Commercial | polyamide | 14.3 | -101.1 | 32.7 | 1.312 | 25 |  | 2.930226 | Constant pressure | Cross flow
Jeong et al, 2024 | 2024 | Elucidating governing factors of PFAS removal by polyamide membranes using machine learning and molecular simulations | 0.9209999999999999 | 0.079 | -1.102373 | 1 | 0.778 | 263.21622499999995 | Lab | 7 | Mixed | AFFF mix from 3M | 10 | 0 | 0 | 10 | 0 | 0 | 0 | 10 | PFHpA | PFCA | carboxylic acid | 364.057 | 3.8098 | 206.5 | 0.31 | 37.3 | -0.516 | 14.68 | 1.8 | 34.55 | 63.18 | 3.83 | 6.15 | 6 | 7 | NF270 | NF | Commercial | polyamide | 14.3 | -101.1 | 32.7 | 1.312 | 25 |  | 2.930226 | Constant pressure | Cross flow
Jeong et al, 2024 | 2024 | Elucidating governing factors of PFAS removal by polyamide membranes using machine learning and molecular simulations | 0.9209999999999999 | 0.079 | -1.102373 | 1 | 17.166875 | 263.21622499999995 | Lab | 7 | Mixed | AFFF mix from 3M | 10 | 0 | 0 | 10 | 0 | 0 | 0 | 10 | PFHxS | PFSA | sulfonic acid | 400.112 | 3.5705 | 223.18 | -3.31 | 54.37 | -0.311 | 16.99 | 1.71 | 31.23 | 63.42 | 3.41 | 6.17 | 6 | 6 | NF270 | NF | Commercial | polyamide | 14.3 | -101.1 | 32.7 | 1.312 | 25 |  | 2.930226 | Constant pressure | Cross flow
Jeong et al, 2024 | 2024 | Elucidating governing factors of PFAS removal by polyamide membranes using machine learning and molecular simulations | 0.9259999999999999 | 0.074 | -1.130768 | 1 | 4.3241499999999995 | 263.21622499999995 | Lab | 7 | Mixed | AFFF mix from 3M | 10 | 0 | 0 | 10 | 0 | 0 | 0 | 10 | PFHpS | PFSA | sulfonic acid | 450.119 | 4.2058 | 250.38 | -3.32 | 54.37 | -0.311 | 18.9 | 1.65 | 32.02 | 70.36 | 3.37 | 6.7 | 7 | 7 | NF270 | NF | Commercial | polyamide | 14.3 | -101.1 | 32.7 | 1.312 | 25 |  | 2.930226 | Constant pressure | Cross flow
Jeong et al, 2024 | 2024 | Elucidating governing factors of PFAS removal by polyamide membranes using machine learning and molecular simulations | 0.965 | 0.035 | -1.455932 | 1 | 227.744475 | 263.21622499999995 | Lab | 7 | Mixed | AFFF mix from 3M | 10 | 0 | 0 | 10 | 0 | 0 | 0 | 10 | PFOS | PFSA | sulfonic acid | 500.126 | 4.8411 | 277.54 | -3.32 | 54.37 | -0.311 | 20.82 | 1.68 | 32.97 | 77.43 | 3.55 | 7.44 | 8 | 8 | NF270 | NF | Commercial | polyamide | 14.3 | -101.1 | 32.7 | 1.312 | 25 |  | 2.930226 | Constant pressure | Cross flow
Jeong et al, 2024 | 2024 | Elucidating governing factors of PFAS removal by polyamide membranes using machine learning and molecular simulations | 0.8170000000000001 | 0.18299999999999994 | -0.7375489 | 1 | 0.4674 | 249.09279999999998 | Lab | 9 | Mixed | AFFF mix from 3M | 10 | 0 | 0 | 10 | 0 | 0 | 0 | 10 | PFPeA | PFCA | carboxylic acid | 264.043 | 2.5392 | 152.18 | 0.34 | 37.3 | -0.516 | 10.85 | 1.85 | 29.45 | 44.26 | 3.34 | 4.63 | 4 | 5 | NF270 | NF | Commercial | polyamide | 14.3 | -101.1 | 32.7 | 1.312 | 25 |  | 2.930226 | Constant pressure | Cross flow
Jeong et al, 2024 | 2024 | Elucidating governing factors of PFAS removal by polyamide membranes using machine learning and molecular simulations | 0.847 | 0.15300000000000002 | -0.8153086 | 1 | 3.88835 | 249.09279999999998 | Lab | 9 | Mixed | AFFF mix from 3M | 10 | 0 | 0 | 10 | 0 | 0 | 0 | 10 | PFBS | PFSA | sulfonic acid | 300.098 | 2.2999 | 168.82 | -3.31 | 54.37 | -0.311 | 13.17 | 1.64 | 31.3 | 50.5 | 3.38 | 5.16 | 4 | 4 | NF270 | NF | Commercial | polyamide | 14.3 | -101.1 | 32.7 | 1.312 | 25 |  | 2.930226 | Constant pressure | Cross flow
Jeong et al, 2024 | 2024 | Elucidating governing factors of PFAS removal by polyamide membranes using machine learning and molecular simulations | 0.86 | 0.14 | -0.853872 | 1 | 3.3194 | 249.09279999999998 | Lab | 9 | Mixed | AFFF mix from 3M | 10 | 0 | 0 | 10 | 0 | 0 | 0 | 10 | PFPeS | PFSA | sulfonic acid | 350.105 | 2.9352 | 196 | -3.32 | 54.37 | -0.311 | 15.08 | 1.63 | 31.11 | 58.14 | 3.39 | 5.7 | 5 | 5 | NF270 | NF | Commercial | polyamide | 14.3 | -101.1 | 32.7 | 1.312 | 25 |  | 2.930226 | Constant pressure | Cross flow
Jeong et al, 2024 | 2024 | Elucidating governing factors of PFAS removal by polyamide membranes using machine learning and molecular simulations | 0.8690000000000001 | 0.1309999999999999 | -0.8827287 | 1 | 2.0667 | 249.09279999999998 | Lab | 9 | Mixed | AFFF mix from 3M | 10 | 0 | 0 | 10 | 0 | 0 | 0 | 10 | PFHxA | PFCA | carboxylic acid | 314.05 | 3.1745 | 179.33 | 0.32 | 37.3 | -0.516 | 12.76 | 1.91 | 31.39 | 52.15 | 3.53 | 5.26 | 5 | 6 | NF270 | NF | Commercial | polyamide | 14.3 | -101.1 | 32.7 | 1.312 | 25 |  | 2.930226 | Constant pressure | Cross flow
Jeong et al, 2024 | 2024 | Elucidating governing factors of PFAS removal by polyamide membranes using machine learning and molecular simulations | 0.884 | 0.11599999999999999 | -0.935542 | 1 | 1.55725 | 249.09279999999998 | Lab | 9 | Mixed | AFFF mix from 3M | 10 | 0 | 0 | 10 | 0 | 0 | 0 | 10 | PFOA | PFCA | sulfonic acid | 414.064 | 4.4451 | 233.54 | 0.3 | 37.3 | -0.516 | 16.6 | 1.89 | 36.44 | 64.74 | 3.97 | 6.13 | 8 | 8 | NF270 | NF | Commercial | polyamide | 14.3 | -101.1 | 32.7 | 1.312 | 25 |  | 2.930226 | Constant pressure | Cross flow
Jeong et al, 2024 | 2024 | Elucidating governing factors of PFAS removal by polyamide membranes using machine learning and molecular simulations | 0.895 | 0.10499999999999998 | -0.9788107 | 1 | 3.7685500000000003 | 249.09279999999998 | Lab | 9 | Mixed | AFFF mix from 3M | 10 | 0 | 0 | 10 | 0 | 0 | 0 | 10 | PFHpS | PFSA | sulfonic acid | 450.119 | 4.2058 | 250.38 | -3.32 | 54.37 | -0.311 | 18.9 | 1.65 | 32.02 | 70.36 | 3.37 | 6.7 | 7 | 7 | NF270 | NF | Commercial | polyamide | 14.3 | -101.1 | 32.7 | 1.312 | 25 |  | 2.930226 | Constant pressure | Cross flow
Jeong et al, 2024 | 2024 | Elucidating governing factors of PFAS removal by polyamide membranes using machine learning and molecular simulations | 0.9 | 0.1 | -1 | 1 | 15.161299999999999 | 249.09279999999998 | Lab | 9 | Mixed | AFFF mix from 3M | 10 | 0 | 0 | 10 | 0 | 0 | 0 | 10 | PFHxS | PFSA | sulfonic acid | 400.112 | 3.5705 | 223.18 | -3.31 | 54.37 | -0.311 | 16.99 | 1.71 | 31.23 | 63.42 | 3.41 | 6.17 | 6 | 6 | NF270 | NF | Commercial | polyamide | 14.3 | -101.1 | 32.7 | 1.312 | 25 |  | 2.930226 | Constant pressure | Cross flow
Jeong et al, 2024 | 2024 | Elucidating governing factors of PFAS removal by polyamide membranes using machine learning and molecular simulations | 0.9009999999999999 | 0.099 | -1.004365 | 1 | 0.621 | 249.09279999999998 | Lab | 9 | Mixed | AFFF mix from 3M | 10 | 0 | 0 | 10 | 0 | 0 | 0 | 10 | PFHpA | PFCA | carboxylic acid | 364.057 | 3.8098 | 206.5 | 0.31 | 37.3 | -0.516 | 14.68 | 1.8 | 34.55 | 63.18 | 3.83 | 6.15 | 6 | 7 | NF270 | NF | Commercial | polyamide | 14.3 | -101.1 | 32.7 | 1.312 | 25 |  | 2.930226 | Constant pressure | Cross flow
Jeong et al, 2024 | 2024 | Elucidating governing factors of PFAS removal by polyamide membranes using machine learning and molecular simulations | 0.9229999999999999 | 0.077 | -1.113509 | 1 | 0.11705 | 249.09279999999998 | Lab | 9 | Mixed | AFFF mix from 3M | 10 | 0 | 0 | 10 | 0 | 0 | 0 | 10 | FOSA | FASA | sulfonamide | 499.142 | 4.2418 | 280.82 | 3.55 | 60.16 | -0.261 | 21.16 | 4.38 | 37.68 | 78.61 | 3.77 | 7.51 | 8 | 8 | NF270 | NF | Commercial | polyamide | 14.3 | -101.1 | 32.7 | 1.312 | 25 |  | 2.930226 | Constant pressure | Cross flow
Jeong et al, 2024 | 2024 | Elucidating governing factors of PFAS removal by polyamide membranes using machine learning and molecular simulations | 0.934 | 0.066 | -1.180456 | 1 | 217.8809 | 249.09279999999998 | Lab | 9 | Mixed | AFFF mix from 3M | 10 | 0 | 0 | 10 | 0 | 0 | 0 | 10 | PFOS | PFSA | sulfonic acid | 500.126 | 4.8411 | 277.54 | -3.32 | 54.37 | -0.311 | 20.82 | 1.68 | 32.97 | 77.43 | 3.55 | 7.44 | 8 | 8 | NF270 | NF | Commercial | polyamide | 14.3 | -101.1 | 32.7 | 1.312 | 25 |  | 2.930226 | Constant pressure | Cross flow
Jeong et al, 2024 | 2024 | Elucidating governing factors of PFAS removal by polyamide membranes using machine learning and molecular simulations | 0.899 | 0.10099999999999998 | -0.9956786 | 1 | 0.5139 | 242.15179999999998 | Lab | 7 | Mixed | AFFF mix from 3M | 10 | 0 | 0 | 10 | 0 | 0 | 0 | 10 | PFPeA | PFCA | carboxylic acid | 264.043 | 2.5392 | 152.18 | 0.34 | 37.3 | -0.516 | 10.85 | 1.85 | 29.45 | 44.26 | 3.34 | 4.63 | 4 | 5 | NF90 | NF | Commercial | polyamide | 4.3 | -67.7 | 53.5 | 1.157024793 | 25 |  | 12.7551 | Constant pressure | Cross flow
Jeong et al, 2024 | 2024 | Elucidating governing factors of PFAS removal by polyamide membranes using machine learning and molecular simulations | 0.905 | 0.095 | -1.022276 | 1 | 0.141875 | 242.15179999999998 | Lab | 7 | Mixed | AFFF mix from 3M | 10 | 0 | 0 | 10 | 0 | 0 | 0 | 10 | FOSA | FASA | sulfonamide | 499.142 | 4.2418 | 280.82 | 3.55 | 60.16 | -0.261 | 21.16 | 4.38 | 37.68 | 78.61 | 3.77 | 7.51 | 8 | 8 | NF90 | NF | Commercial | polyamide | 4.3 | -67.7 | 53.5 | 1.157024793 | 25 |  | 12.7551 | Constant pressure | Cross flow
Jeong et al, 2024 | 2024 | Elucidating governing factors of PFAS removal by polyamide membranes using machine learning and molecular simulations | 0.97 | 0.030000000000000027 | -1.522879 | 1 | 0.724875 | 242.15179999999998 | Lab | 7 | Mixed | AFFF mix from 3M | 10 | 0 | 0 | 10 | 0 | 0 | 0 | 10 | PFHpA | PFCA | carboxylic acid | 364.057 | 3.8098 | 206.5 | 0.31 | 37.3 | -0.516 | 14.68 | 1.8 | 34.55 | 63.18 | 3.83 | 6.15 | 6 | 7 | NF90 | NF | Commercial | polyamide | 4.3 | -67.7 | 53.5 | 1.157024793 | 25 |  | 12.7551 | Constant pressure | Cross flow
Jeong et al, 2024 | 2024 | Elucidating governing factors of PFAS removal by polyamide membranes using machine learning and molecular simulations | 0.971 | 0.029000000000000026 | -1.537602 | 1 | 1.7178 | 242.15179999999998 | Lab | 7 | Mixed | AFFF mix from 3M | 10 | 0 | 0 | 10 | 0 | 0 | 0 | 10 | PFOA | PFCA | sulfonic acid | 414.064 | 4.4451 | 233.54 | 0.3 | 37.3 | -0.516 | 16.6 | 1.89 | 36.44 | 64.74 | 3.97 | 6.13 | 8 | 8 | NF90 | NF | Commercial | polyamide | 4.3 | -67.7 | 53.5 | 1.157024793 | 25 |  | 12.7551 | Constant pressure | Cross flow
Jeong et al, 2024 | 2024 | Elucidating governing factors of PFAS removal by polyamide membranes using machine learning and molecular simulations | 0.983 | 0.017000000000000015 | -1.769551 | 1 | 2.2754250000000003 | 242.15179999999998 | Lab | 7 | Mixed | AFFF mix from 3M | 10 | 0 | 0 | 10 | 0 | 0 | 0 | 10 | PFHxA | PFCA | carboxylic acid | 314.05 | 3.1745 | 179.33 | 0.32 | 37.3 | -0.516 | 12.76 | 1.91 | 31.39 | 52.15 | 3.53 | 5.26 | 5 | 6 | NF90 | NF | Commercial | polyamide | 4.3 | -67.7 | 53.5 | 1.157024793 | 25 |  | 12.7551 | Constant pressure | Cross flow
Jeong et al, 2024 | 2024 | Elucidating governing factors of PFAS removal by polyamide membranes using machine learning and molecular simulations | 0.986 | 0.014000000000000012 | -1.853872 | 1 | 3.333175 | 242.15179999999998 | Lab | 7 | Mixed | AFFF mix from 3M | 10 | 0 | 0 | 10 | 0 | 0 | 0 | 10 | PFPeS | PFSA | sulfonic acid | 350.105 | 2.9352 | 196 | -3.32 | 54.37 | -0.311 | 15.08 | 1.63 | 31.11 | 58.14 | 3.39 | 5.7 | 5 | 5 | NF90 | NF | Commercial | polyamide | 4.3 | -67.7 | 53.5 | 1.157024793 | 25 |  | 12.7551 | Constant pressure | Cross flow
Jeong et al, 2024 | 2024 | Elucidating governing factors of PFAS removal by polyamide membranes using machine learning and molecular simulations | 0.988 | 0.012 | -1.920819 | 1 | 4.247025 | 242.15179999999998 | Lab | 7 | Mixed | AFFF mix from 3M | 10 | 0 | 0 | 10 | 0 | 0 | 0 | 10 | PFBS | PFSA | sulfonic acid | 300.098 | 2.2999 | 168.82 | -3.31 | 54.37 | -0.311 | 13.17 | 1.64 | 31.3 | 50.5 | 3.38 | 5.16 | 4 | 4 | NF90 | NF | Commercial | polyamide | 4.3 | -67.7 | 53.5 | 1.157024793 | 25 |  | 12.7551 | Constant pressure | Cross flow
Jeong et al, 2024 | 2024 | Elucidating governing factors of PFAS removal by polyamide membranes using machine learning and molecular simulations | 0.9890000000000001 | 0.010999999999999899 | -1.958607 | 1 | 4.03885 | 242.15179999999998 | Lab | 7 | Mixed | AFFF mix from 3M | 10 | 0 | 0 | 10 | 0 | 0 | 0 | 10 | PFHpS | PFSA | sulfonic acid | 450.119 | 4.2058 | 250.38 | -3.32 | 54.37 | -0.311 | 18.9 | 1.65 | 32.02 | 70.36 | 3.37 | 6.7 | 7 | 7 | NF90 | NF | Commercial | polyamide | 4.3 | -67.7 | 53.5 | 1.157024793 | 25 |  | 12.7551 | Constant pressure | Cross flow
Jeong et al, 2024 | 2024 | Elucidating governing factors of PFAS removal by polyamide membranes using machine learning and molecular simulations | 0.992 | 0.008 | -2.09691 | 1 | 15.9541 | 242.15179999999998 | Lab | 7 | Mixed | AFFF mix from 3M | 10 | 0 | 0 | 10 | 0 | 0 | 0 | 10 | PFHxS | PFSA | sulfonic acid | 400.112 | 3.5705 | 223.18 | -3.31 | 54.37 | -0.311 | 16.99 | 1.71 | 31.23 | 63.42 | 3.41 | 6.17 | 6 | 6 | NF90 | NF | Commercial | polyamide | 4.3 | -67.7 | 53.5 | 1.157024793 | 25 |  | 12.7551 | Constant pressure | Cross flow
Jeong et al, 2024 | 2024 | Elucidating governing factors of PFAS removal by polyamide membranes using machine learning and molecular simulations | 0.9990000000000001 | 0.001 | -3 | 1 | 208.91685 | 242.15179999999998 | Lab | 7 | Mixed | AFFF mix from 3M | 10 | 0 | 0 | 10 | 0 | 0 | 0 | 10 | PFOS | PFSA | sulfonic acid | 500.126 | 4.8411 | 277.54 | -3.32 | 54.37 | -0.311 | 20.82 | 1.68 | 32.97 | 77.43 | 3.55 | 7.44 | 8 | 8 | NF90 | NF | Commercial | polyamide | 4.3 | -67.7 | 53.5 | 1.157024793 | 25 |  | 12.7551 | Constant pressure | Cross flow
Jeong et al, 2024 | 2024 | Elucidating governing factors of PFAS removal by polyamide membranes using machine learning and molecular simulations | 0.8390000000000001 | 0.16099999999999992 | -0.7931741 | 1 | 0.06275 | 205.47432500000002 | Lab | 7 | Mixed | AFFF mix from 3M | 10 | 0 | 0 | 10 | 0 | 0 | 0 | 10 | FOSA | FASA | sulfonamide | 499.142 | 4.2418 | 280.82 | 3.55 | 60.16 | -0.261 | 21.16 | 4.38 | 37.68 | 78.61 | 3.77 | 7.51 | 8 | 8 | NF | NF | Commercial | polyamide | 5.9 | -64.2 | 16.3 |  | 25 |  | 9.135411 | Constant pressure | Cross flow
Jeong et al, 2024 | 2024 | Elucidating governing factors of PFAS removal by polyamide membranes using machine learning and molecular simulations | 0.883 | 0.11699999999999999 | -0.9318141 | 1 | 0.42745 | 205.47432500000002 | Lab | 7 | Mixed | AFFF mix from 3M | 10 | 0 | 0 | 10 | 0 | 0 | 0 | 10 | PFPeA | PFCA | carboxylic acid | 264.043 | 2.5392 | 152.18 | 0.34 | 37.3 | -0.516 | 10.85 | 1.85 | 29.45 | 44.26 | 3.34 | 4.63 | 4 | 5 | NF | NF | Commercial | polyamide | 5.9 | -64.2 | 16.3 |  | 25 |  | 9.135411 | Constant pressure | Cross flow
Jeong et al, 2024 | 2024 | Elucidating governing factors of PFAS removal by polyamide membranes using machine learning and molecular simulations | 0.941 | 0.059 | -1.229148 | 1 | 3.417125 | 205.47432500000002 | Lab | 7 | Mixed | AFFF mix from 3M | 10 | 0 | 0 | 10 | 0 | 0 | 0 | 10 | PFBS | PFSA | sulfonic acid | 300.098 | 2.2999 | 168.82 | -3.31 | 54.37 | -0.311 | 13.17 | 1.64 | 31.3 | 50.5 | 3.38 | 5.16 | 4 | 4 | NF | NF | Commercial | polyamide | 5.9 | -64.2 | 16.3 |  | 25 |  | 9.135411 | Constant pressure | Cross flow
Jeong et al, 2024 | 2024 | Elucidating governing factors of PFAS removal by polyamide membranes using machine learning and molecular simulations | 0.943 | 0.057 | -1.244125 | 1 | 3.0084 | 205.47432500000002 | Lab | 7 | Mixed | AFFF mix from 3M | 10 | 0 | 0 | 10 | 0 | 0 | 0 | 10 | PFPeS | PFSA | sulfonic acid | 350.105 | 2.9352 | 196 | -3.32 | 54.37 | -0.311 | 15.08 | 1.63 | 31.11 | 58.14 | 3.39 | 5.7 | 5 | 5 | NF | NF | Commercial | polyamide | 5.9 | -64.2 | 16.3 |  | 25 |  | 9.135411 | Constant pressure | Cross flow
Jeong et al, 2024 | 2024 | Elucidating governing factors of PFAS removal by polyamide membranes using machine learning and molecular simulations | 0.9470000000000001 | 0.052999999999999936 | -1.275724 | 1 | 1.8513 | 205.47432500000002 | Lab | 7 | Mixed | AFFF mix from 3M | 10 | 0 | 0 | 10 | 0 | 0 | 0 | 10 | PFHxA | PFCA | carboxylic acid | 314.05 | 3.1745 | 179.33 | 0.32 | 37.3 | -0.516 | 12.76 | 1.91 | 31.39 | 52.15 | 3.53 | 5.26 | 5 | 6 | NF | NF | Commercial | polyamide | 5.9 | -64.2 | 16.3 |  | 25 |  | 9.135411 | Constant pressure | Cross flow
Jeong et al, 2024 | 2024 | Elucidating governing factors of PFAS removal by polyamide membranes using machine learning and molecular simulations | 0.965 | 0.035 | -1.455932 | 1 | 0.572275 | 205.47432500000002 | Lab | 7 | Mixed | AFFF mix from 3M | 10 | 0 | 0 | 10 | 0 | 0 | 0 | 10 | PFHpA | PFCA | carboxylic acid | 364.057 | 3.8098 | 206.5 | 0.31 | 37.3 | -0.516 | 14.68 | 1.8 | 34.55 | 63.18 | 3.83 | 6.15 | 6 | 7 | NF | NF | Commercial | polyamide | 5.9 | -64.2 | 16.3 |  | 25 |  | 9.135411 | Constant pressure | Cross flow
Jeong et al, 2024 | 2024 | Elucidating governing factors of PFAS removal by polyamide membranes using machine learning and molecular simulations | 0.9670000000000001 | 0.033 | -1.481486 | 1 | 1.2314500000000002 | 205.47432500000002 | Lab | 7 | Mixed | AFFF mix from 3M | 10 | 0 | 0 | 10 | 0 | 0 | 0 | 10 | PFOA | PFCA | sulfonic acid | 414.064 | 4.4451 | 233.54 | 0.3 | 37.3 | -0.516 | 16.6 | 1.89 | 36.44 | 64.74 | 3.97 | 6.13 | 8 | 8 | NF | NF | Commercial | polyamide | 5.9 | -64.2 | 16.3 |  | 25 |  | 9.135411 | Constant pressure | Cross flow
Jeong et al, 2024 | 2024 | Elucidating governing factors of PFAS removal by polyamide membranes using machine learning and molecular simulations | 0.971 | 0.029000000000000026 | -1.537602 | 1 | 12.454775 | 205.47432500000002 | Lab | 7 | Mixed | AFFF mix from 3M | 10 | 0 | 0 | 10 | 0 | 0 | 0 | 10 | PFHxS | PFSA | sulfonic acid | 400.112 | 3.5705 | 223.18 | -3.31 | 54.37 | -0.311 | 16.99 | 1.71 | 31.23 | 63.42 | 3.41 | 6.17 | 6 | 6 | NF | NF | Commercial | polyamide | 5.9 | -64.2 | 16.3 |  | 25 |  | 9.135411 | Constant pressure | Cross flow
Jeong et al, 2024 | 2024 | Elucidating governing factors of PFAS removal by polyamide membranes using machine learning and molecular simulations | 0.983 | 0.017000000000000015 | -1.769551 | 1 | 3.0389 | 205.47432500000002 | Lab | 7 | Mixed | AFFF mix from 3M | 10 | 0 | 0 | 10 | 0 | 0 | 0 | 10 | PFHpS | PFSA | sulfonic acid | 450.119 | 4.2058 | 250.38 | -3.32 | 54.37 | -0.311 | 18.9 | 1.65 | 32.02 | 70.36 | 3.37 | 6.7 | 7 | 7 | NF | NF | Commercial | polyamide | 5.9 | -64.2 | 16.3 |  | 25 |  | 9.135411 | Constant pressure | Cross flow
Jeong et al, 2024 | 2024 | Elucidating governing factors of PFAS removal by polyamide membranes using machine learning and molecular simulations | 0.997 | 0.003 | -2.522879 | 1 | 179.173175 | 205.47432500000002 | Lab | 7 | Mixed | AFFF mix from 3M | 10 | 0 | 0 | 10 | 0 | 0 | 0 | 10 | PFOS | PFSA | sulfonic acid | 500.126 | 4.8411 | 277.54 | -3.32 | 54.37 | -0.311 | 20.82 | 1.68 | 32.97 | 77.43 | 3.55 | 7.44 | 8 | 8 | NF | NF | Commercial | polyamide | 5.9 | -64.2 | 16.3 |  | 25 |  | 9.135411 | Constant pressure | Cross flow
Jeong et al, 2024 | 2024 | Elucidating governing factors of PFAS removal by polyamide membranes using machine learning and molecular simulations | 0.847 | 0.15300000000000002 | -0.8153086 | 1 | 0.3971 | 158.5419 | Lab | 7 | Mixed | AFFF mix from 3M | 10 | 0 | 0 | 10 | 0 | 0 | 0 | 10 | PFPeA | PFCA | carboxylic acid | 264.043 | 2.5392 | 152.18 | 0.34 | 37.3 | -0.516 | 10.85 | 1.85 | 29.45 | 44.26 | 3.34 | 4.63 | 4 | 5 | NF270-PEI_Jeong | NF | Lab | polyamide | 13.4 | 6 | 22.2 |  | 25 |  | 4.205736 | Constant pressure | Cross flow
Jeong et al, 2024 | 2024 | Elucidating governing factors of PFAS removal by polyamide membranes using machine learning and molecular simulations | 0.865 | 0.135 | -0.8696662 | 1 | 0.50325 | 158.5419 | Lab | 7 | Mixed | AFFF mix from 3M | 10 | 0 | 0 | 10 | 0 | 0 | 0 | 10 | PFHpA | PFCA | carboxylic acid | 364.057 | 3.8098 | 206.5 | 0.31 | 37.3 | -0.516 | 14.68 | 1.8 | 34.55 | 63.18 | 3.83 | 6.15 | 6 | 7 | NF270-PEI_Jeong | NF | Lab | polyamide | 13.4 | 6 | 22.2 |  | 25 |  | 4.205736 | Constant pressure | Cross flow
Jeong et al, 2024 | 2024 | Elucidating governing factors of PFAS removal by polyamide membranes using machine learning and molecular simulations | 0.872 | 0.128 | -0.89279 | 1 | 2.9175500000000003 | 158.5419 | Lab | 7 | Mixed | AFFF mix from 3M | 10 | 0 | 0 | 10 | 0 | 0 | 0 | 10 | PFBS | PFSA | sulfonic acid | 300.098 | 2.2999 | 168.82 | -3.31 | 54.37 | -0.311 | 13.17 | 1.64 | 31.3 | 50.5 | 3.38 | 5.16 | 4 | 4 | NF270-PEI_Jeong | NF | Lab | polyamide | 13.4 | 6 | 22.2 |  | 25 |  | 4.205736 | Constant pressure | Cross flow
Jeong et al, 2024 | 2024 | Elucidating governing factors of PFAS removal by polyamide membranes using machine learning and molecular simulations | 0.882 | 0.118 | -0.928118 | 1 | 0.08505 | 158.5419 | Lab | 7 | Mixed | AFFF mix from 3M | 10 | 0 | 0 | 10 | 0 | 0 | 0 | 10 | FOSA | FASA | sulfonamide | 499.142 | 4.2418 | 280.82 | 3.55 | 60.16 | -0.261 | 21.16 | 4.38 | 37.68 | 78.61 | 3.77 | 7.51 | 8 | 8 | NF270-PEI_Jeong | NF | Lab | polyamide | 13.4 | 6 | 22.2 |  | 25 |  | 4.205736 | Constant pressure | Cross flow
Jeong et al, 2024 | 2024 | Elucidating governing factors of PFAS removal by polyamide membranes using machine learning and molecular simulations | 0.884 | 0.11599999999999999 | -0.935542 | 1 | 2.7315500000000004 | 158.5419 | Lab | 7 | Mixed | AFFF mix from 3M | 10 | 0 | 0 | 10 | 0 | 0 | 0 | 10 | PFPeS | PFSA | sulfonic acid | 350.105 | 2.9352 | 196 | -3.32 | 54.37 | -0.311 | 15.08 | 1.63 | 31.11 | 58.14 | 3.39 | 5.7 | 5 | 5 | NF270-PEI_Jeong | NF | Lab | polyamide | 13.4 | 6 | 22.2 |  | 25 |  | 4.205736 | Constant pressure | Cross flow
Jeong et al, 2024 | 2024 | Elucidating governing factors of PFAS removal by polyamide membranes using machine learning and molecular simulations | 0.9079999999999999 | 0.092 | -1.036212 | 1 | 1.5687 | 158.5419 | Lab | 7 | Mixed | AFFF mix from 3M | 10 | 0 | 0 | 10 | 0 | 0 | 0 | 10 | PFHxA | PFCA | carboxylic acid | 314.05 | 3.1745 | 179.33 | 0.32 | 37.3 | -0.516 | 12.76 | 1.91 | 31.39 | 52.15 | 3.53 | 5.26 | 5 | 6 | NF270-PEI_Jeong | NF | Lab | polyamide | 13.4 | 6 | 22.2 |  | 25 |  | 4.205736 | Constant pressure | Cross flow
Jeong et al, 2024 | 2024 | Elucidating governing factors of PFAS removal by polyamide membranes using machine learning and molecular simulations | 0.9309999999999999 | 0.069 | -1.161151 | 1 | 0.9411 | 158.5419 | Lab | 7 | Mixed | AFFF mix from 3M | 10 | 0 | 0 | 10 | 0 | 0 | 0 | 10 | PFOA | PFCA | sulfonic acid | 414.064 | 4.4451 | 233.54 | 0.3 | 37.3 | -0.516 | 16.6 | 1.89 | 36.44 | 64.74 | 3.97 | 6.13 | 8 | 8 | NF270-PEI_Jeong | NF | Lab | polyamide | 13.4 | 6 | 22.2 |  | 25 |  | 4.205736 | Constant pressure | Cross flow
Jeong et al, 2024 | 2024 | Elucidating governing factors of PFAS removal by polyamide membranes using machine learning and molecular simulations | 0.9359999999999999 | 0.064 | -1.19382 | 1 | 11.0963 | 158.5419 | Lab | 7 | Mixed | AFFF mix from 3M | 10 | 0 | 0 | 10 | 0 | 0 | 0 | 10 | PFHxS | PFSA | sulfonic acid | 400.112 | 3.5705 | 223.18 | -3.31 | 54.37 | -0.311 | 16.99 | 1.71 | 31.23 | 63.42 | 3.41 | 6.17 | 6 | 6 | NF270-PEI_Jeong | NF | Lab | polyamide | 13.4 | 6 | 22.2 |  | 25 |  | 4.205736 | Constant pressure | Cross flow
Jeong et al, 2024 | 2024 | Elucidating governing factors of PFAS removal by polyamide membranes using machine learning and molecular simulations | 0.961 | 0.039000000000000035 | -1.408935 | 1 | 2.77415 | 158.5419 | Lab | 7 | Mixed | AFFF mix from 3M | 10 | 0 | 0 | 10 | 0 | 0 | 0 | 10 | PFHpS | PFSA | sulfonic acid | 450.119 | 4.2058 | 250.38 | -3.32 | 54.37 | -0.311 | 18.9 | 1.65 | 32.02 | 70.36 | 3.37 | 6.7 | 7 | 7 | NF270-PEI_Jeong | NF | Lab | polyamide | 13.4 | 6 | 22.2 |  | 25 |  | 4.205736 | Constant pressure | Cross flow
Jeong et al, 2024 | 2024 | Elucidating governing factors of PFAS removal by polyamide membranes using machine learning and molecular simulations | 0.9990000000000001 | 0.001 | -3 | 1 | 135.3044 | 158.5419 | Lab | 7 | Mixed | AFFF mix from 3M | 10 | 0 | 0 | 10 | 0 | 0 | 0 | 10 | PFOS | PFSA | sulfonic acid | 500.126 | 4.8411 | 277.54 | -3.32 | 54.37 | -0.311 | 20.82 | 1.68 | 32.97 | 77.43 | 3.55 | 7.44 | 8 | 8 | NF270-PEI_Jeong | NF | Lab | polyamide | 13.4 | 6 | 22.2 |  | 25 |  | 4.205736 | Constant pressure | Cross flow
Jeong et al, 2024 | 2024 | Elucidating governing factors of PFAS removal by polyamide membranes using machine learning and molecular simulations | 0.675 | 0.32499999999999996 | -0.4881166 | 1 | 5.149 | 142.32479999999998 | Lab | 5 | Mixed | AFFF mix from 3M | 10 | 0 | 0 | 10 | 0 | 0 | 0 | 10 | PFBS | PFSA | sulfonic acid | 300.098 | 2.2999 | 168.82 | -3.31 | 54.37 | -0.311 | 13.17 | 1.64 | 31.3 | 50.5 | 3.38 | 5.16 | 4 | 4 | NF270 | NF | Commercial | polyamide | 14.3 | -101.1 | 32.7 | 1.312 | 25 |  | 2.930226 | Constant pressure | Cross flow
Jeong et al, 2024 | 2024 | Elucidating governing factors of PFAS removal by polyamide membranes using machine learning and molecular simulations | 0.716 | 0.28400000000000003 | -0.5466817 | 1 | 4.3038 | 142.32479999999998 | Lab | 5 | Mixed | AFFF mix from 3M | 10 | 0 | 0 | 10 | 0 | 0 | 0 | 10 | PFPeS | PFSA | sulfonic acid | 350.105 | 2.9352 | 196 | -3.32 | 54.37 | -0.311 | 15.08 | 1.63 | 31.11 | 58.14 | 3.39 | 5.7 | 5 | 5 | NF270 | NF | Commercial | polyamide | 14.3 | -101.1 | 32.7 | 1.312 | 25 |  | 2.930226 | Constant pressure | Cross flow
Jeong et al, 2024 | 2024 | Elucidating governing factors of PFAS removal by polyamide membranes using machine learning and molecular simulations | 0.755 | 0.245 | -0.6108339 | 1 | 3.21015 | 142.32479999999998 | Lab | 5 | Mixed | AFFF mix from 3M | 10 | 0 | 0 | 10 | 0 | 0 | 0 | 10 | PFHpS | PFSA | sulfonic acid | 450.119 | 4.2058 | 250.38 | -3.32 | 54.37 | -0.311 | 18.9 | 1.65 | 32.02 | 70.36 | 3.37 | 6.7 | 7 | 7 | NF270 | NF | Commercial | polyamide | 14.3 | -101.1 | 32.7 | 1.312 | 25 |  | 2.930226 | Constant pressure | Cross flow
Jeong et al, 2024 | 2024 | Elucidating governing factors of PFAS removal by polyamide membranes using machine learning and molecular simulations | 0.7559999999999999 | 0.2440000000000001 | -0.6126102 | 1 | 17.194599999999998 | 142.32479999999998 | Lab | 5 | Mixed | AFFF mix from 3M | 10 | 0 | 0 | 10 | 0 | 0 | 0 | 10 | PFHxS | PFSA | sulfonic acid | 400.112 | 3.5705 | 223.18 | -3.31 | 54.37 | -0.311 | 16.99 | 1.71 | 31.23 | 63.42 | 3.41 | 6.17 | 6 | 6 | NF270 | NF | Commercial | polyamide | 14.3 | -101.1 | 32.7 | 1.312 | 25 |  | 2.930226 | Constant pressure | Cross flow
Jeong et al, 2024 | 2024 | Elucidating governing factors of PFAS removal by polyamide membranes using machine learning and molecular simulations | 0.757 | 0.243 | -0.6143937 | 1 | 0.60985 | 142.32479999999998 | Lab | 5 | Mixed | AFFF mix from 3M | 10 | 0 | 0 | 10 | 0 | 0 | 0 | 10 | PFPeA | PFCA | carboxylic acid | 264.043 | 2.5392 | 152.18 | 0.34 | 37.3 | -0.516 | 10.85 | 1.85 | 29.45 | 44.26 | 3.34 | 4.63 | 4 | 5 | NF270 | NF | Commercial | polyamide | 14.3 | -101.1 | 32.7 | 1.312 | 25 |  | 2.930226 | Constant pressure | Cross flow
Jeong et al, 2024 | 2024 | Elucidating governing factors of PFAS removal by polyamide membranes using machine learning and molecular simulations | 0.769 | 0.23099999999999998 | -0.636388 | 1 | 0.8162 | 142.32479999999998 | Lab | 5 | Mixed | AFFF mix from 3M | 10 | 0 | 0 | 10 | 0 | 0 | 0 | 10 | PFHpA | PFCA | carboxylic acid | 364.057 | 3.8098 | 206.5 | 0.31 | 37.3 | -0.516 | 14.68 | 1.8 | 34.55 | 63.18 | 3.83 | 6.15 | 6 | 7 | NF270 | NF | Commercial | polyamide | 14.3 | -101.1 | 32.7 | 1.312 | 25 |  | 2.930226 | Constant pressure | Cross flow
Jeong et al, 2024 | 2024 | Elucidating governing factors of PFAS removal by polyamide membranes using machine learning and molecular simulations | 0.8 | 0.19999999999999996 | -0.69897 | 1 | 2.697 | 142.32479999999998 | Lab | 5 | Mixed | AFFF mix from 3M | 10 | 0 | 0 | 10 | 0 | 0 | 0 | 10 | PFHxA | PFCA | carboxylic acid | 314.05 | 3.1745 | 179.33 | 0.32 | 37.3 | -0.516 | 12.76 | 1.91 | 31.39 | 52.15 | 3.53 | 5.26 | 5 | 6 | NF270 | NF | Commercial | polyamide | 14.3 | -101.1 | 32.7 | 1.312 | 25 |  | 2.930226 | Constant pressure | Cross flow
Jeong et al, 2024 | 2024 | Elucidating governing factors of PFAS removal by polyamide membranes using machine learning and molecular simulations | 0.8270000000000001 | 0.17299999999999993 | -0.7619539 | 1 | 1.84895 | 142.32479999999998 | Lab | 5 | Mixed | AFFF mix from 3M | 10 | 0 | 0 | 10 | 0 | 0 | 0 | 10 | PFOA | PFCA | sulfonic acid | 414.064 | 4.4451 | 233.54 | 0.3 | 37.3 | -0.516 | 16.6 | 1.89 | 36.44 | 64.74 | 3.97 | 6.13 | 8 | 8 | NF270 | NF | Commercial | polyamide | 14.3 | -101.1 | 32.7 | 1.312 | 25 |  | 2.930226 | Constant pressure | Cross flow
Jeong et al, 2024 | 2024 | Elucidating governing factors of PFAS removal by polyamide membranes using machine learning and molecular simulations | 0.84 | 0.16000000000000003 | -0.79588 | 1 | 0.048850000000000005 | 142.32479999999998 | Lab | 5 | Mixed | AFFF mix from 3M | 10 | 0 | 0 | 10 | 0 | 0 | 0 | 10 | FOSA | FASA | sulfonamide | 499.142 | 4.2418 | 280.82 | 3.55 | 60.16 | -0.261 | 21.16 | 4.38 | 37.68 | 78.61 | 3.77 | 7.51 | 8 | 8 | NF270 | NF | Commercial | polyamide | 14.3 | -101.1 | 32.7 | 1.312 | 25 |  | 2.930226 | Constant pressure | Cross flow
Jeong et al, 2024 | 2024 | Elucidating governing factors of PFAS removal by polyamide membranes using machine learning and molecular simulations | 0.9179999999999999 | 0.082 | -1.086186 | 1 | 106.09994999999999 | 142.32479999999998 | Lab | 5 | Mixed | AFFF mix from 3M | 10 | 0 | 0 | 10 | 0 | 0 | 0 | 10 | PFOS | PFSA | sulfonic acid | 500.126 | 4.8411 | 277.54 | -3.32 | 54.37 | -0.311 | 20.82 | 1.68 | 32.97 | 77.43 | 3.55 | 7.44 | 8 | 8 | NF270 | NF | Commercial | polyamide | 14.3 | -101.1 | 32.7 | 1.312 | 25 |  | 2.930226 | Constant pressure | Cross flow
Jeong et al, 2024 | 2024 | Elucidating governing factors of PFAS removal by polyamide membranes using machine learning and molecular simulations | 0.8370000000000001 | 0.16299999999999992 | -0.7878124 | 1 | 0.061450000000000005 | 142.125925 | Lab | 7 | Mixed | AFFF mix from 3M | 10 | 0 | 0 | 10 | 0 | 0 | 0 | 10 | FOSA | FASA | sulfonamide | 499.142 | 4.2418 | 280.82 | 3.55 | 60.16 | -0.261 | 21.16 | 4.38 | 37.68 | 78.61 | 3.77 | 7.51 | 8 | 8 | NF270-PAA_Jeong | NF | Lab | polyamide | 12.5 | -83.5 | 27.1 |  | 25 |  | 4.688362 | Constant pressure | Cross flow
Jeong et al, 2024 | 2024 | Elucidating governing factors of PFAS removal by polyamide membranes using machine learning and molecular simulations | 0.865 | 0.135 | -0.8696662 | 1 | 0.3698 | 142.125925 | Lab | 7 | Mixed | AFFF mix from 3M | 10 | 0 | 0 | 10 | 0 | 0 | 0 | 10 | PFPeA | PFCA | carboxylic acid | 264.043 | 2.5392 | 152.18 | 0.34 | 37.3 | -0.516 | 10.85 | 1.85 | 29.45 | 44.26 | 3.34 | 4.63 | 4 | 5 | NF270-PAA_Jeong | NF | Lab | polyamide | 12.5 | -83.5 | 27.1 |  | 25 |  | 4.688362 | Constant pressure | Cross flow
Jeong et al, 2024 | 2024 | Elucidating governing factors of PFAS removal by polyamide membranes using machine learning and molecular simulations | 0.883 | 0.11699999999999999 | -0.9318141 | 1 | 0.48325 | 142.125925 | Lab | 7 | Mixed | AFFF mix from 3M | 10 | 0 | 0 | 10 | 0 | 0 | 0 | 10 | PFHpA | PFCA | carboxylic acid | 364.057 | 3.8098 | 206.5 | 0.31 | 37.3 | -0.516 | 14.68 | 1.8 | 34.55 | 63.18 | 3.83 | 6.15 | 6 | 7 | NF270-PAA_Jeong | NF | Lab | polyamide | 12.5 | -83.5 | 27.1 |  | 25 |  | 4.688362 | Constant pressure | Cross flow
Jeong et al, 2024 | 2024 | Elucidating governing factors of PFAS removal by polyamide membranes using machine learning and molecular simulations | 0.932 | 0.068 | -1.167491 | 1 | 0.8827999999999999 | 142.125925 | Lab | 7 | Mixed | AFFF mix from 3M | 10 | 0 | 0 | 10 | 0 | 0 | 0 | 10 | PFOA | PFCA | sulfonic acid | 414.064 | 4.4451 | 233.54 | 0.3 | 37.3 | -0.516 | 16.6 | 1.89 | 36.44 | 64.74 | 3.97 | 6.13 | 8 | 8 | NF270-PAA_Jeong | NF | Lab | polyamide | 12.5 | -83.5 | 27.1 |  | 25 |  | 4.688362 | Constant pressure | Cross flow
Jeong et al, 2024 | 2024 | Elucidating governing factors of PFAS removal by polyamide membranes using machine learning and molecular simulations | 0.943 | 0.057 | -1.244125 | 1 | 2.7293499999999997 | 142.125925 | Lab | 7 | Mixed | AFFF mix from 3M | 10 | 0 | 0 | 10 | 0 | 0 | 0 | 10 | PFBS | PFSA | sulfonic acid | 300.098 | 2.2999 | 168.82 | -3.31 | 54.37 | -0.311 | 13.17 | 1.64 | 31.3 | 50.5 | 3.38 | 5.16 | 4 | 4 | NF270-PAA_Jeong | NF | Lab | polyamide | 12.5 | -83.5 | 27.1 |  | 25 |  | 4.688362 | Constant pressure | Cross flow
Jeong et al, 2024 | 2024 | Elucidating governing factors of PFAS removal by polyamide membranes using machine learning and molecular simulations | 0.945 | 0.055 | -1.259637 | 1 | 2.61425 | 142.125925 | Lab | 7 | Mixed | AFFF mix from 3M | 10 | 0 | 0 | 10 | 0 | 0 | 0 | 10 | PFPeS | PFSA | sulfonic acid | 350.105 | 2.9352 | 196 | -3.32 | 54.37 | -0.311 | 15.08 | 1.63 | 31.11 | 58.14 | 3.39 | 5.7 | 5 | 5 | NF270-PAA_Jeong | NF | Lab | polyamide | 12.5 | -83.5 | 27.1 |  | 25 |  | 4.688362 | Constant pressure | Cross flow
Jeong et al, 2024 | 2024 | Elucidating governing factors of PFAS removal by polyamide membranes using machine learning and molecular simulations | 0.946 | 0.054 | -1.267606 | 1 | 1.51 | 142.125925 | Lab | 7 | Mixed | AFFF mix from 3M | 10 | 0 | 0 | 10 | 0 | 0 | 0 | 10 | PFHxA | PFCA | carboxylic acid | 314.05 | 3.1745 | 179.33 | 0.32 | 37.3 | -0.516 | 12.76 | 1.91 | 31.39 | 52.15 | 3.53 | 5.26 | 5 | 6 | NF270-PAA_Jeong | NF | Lab | polyamide | 12.5 | -83.5 | 27.1 |  | 25 |  | 4.688362 | Constant pressure | Cross flow
Jeong et al, 2024 | 2024 | Elucidating governing factors of PFAS removal by polyamide membranes using machine learning and molecular simulations | 0.9670000000000001 | 0.033 | -1.481486 | 1 | 2.4648000000000003 | 142.125925 | Lab | 7 | Mixed | AFFF mix from 3M | 10 | 0 | 0 | 10 | 0 | 0 | 0 | 10 | PFHpS | PFSA | sulfonic acid | 450.119 | 4.2058 | 250.38 | -3.32 | 54.37 | -0.311 | 18.9 | 1.65 | 32.02 | 70.36 | 3.37 | 6.7 | 7 | 7 | NF270-PAA_Jeong | NF | Lab | polyamide | 12.5 | -83.5 | 27.1 |  | 25 |  | 4.688362 | Constant pressure | Cross flow
Jeong et al, 2024 | 2024 | Elucidating governing factors of PFAS removal by polyamide membranes using machine learning and molecular simulations | 0.972 | 0.028000000000000025 | -1.552842 | 1 | 10.182799999999999 | 142.125925 | Lab | 7 | Mixed | AFFF mix from 3M | 10 | 0 | 0 | 10 | 0 | 0 | 0 | 10 | PFHxS | PFSA | sulfonic acid | 400.112 | 3.5705 | 223.18 | -3.31 | 54.37 | -0.311 | 16.99 | 1.71 | 31.23 | 63.42 | 3.41 | 6.17 | 6 | 6 | NF270-PAA_Jeong | NF | Lab | polyamide | 12.5 | -83.5 | 27.1 |  | 25 |  | 4.688362 | Constant pressure | Cross flow
Jeong et al, 2024 | 2024 | Elucidating governing factors of PFAS removal by polyamide membranes using machine learning and molecular simulations | 0.995 | 0.005 | -2.30103 | 1 | 120.620875 | 142.125925 | Lab | 7 | Mixed | AFFF mix from 3M | 10 | 0 | 0 | 10 | 0 | 0 | 0 | 10 | PFOS | PFSA | sulfonic acid | 500.126 | 4.8411 | 277.54 | -3.32 | 54.37 | -0.311 | 20.82 | 1.68 | 32.97 | 77.43 | 3.55 | 7.44 | 8 | 8 | NF270-PAA_Jeong | NF | Lab | polyamide | 12.5 | -83.5 | 27.1 |  | 25 |  | 4.688362 | Constant pressure | Cross flow
Kim et al, 2025 | 2025 | Electrostatic interactions and Donnan equilibrium explain the effects of pH and inorganic ions on the rejection of perfluorocarboxylic acid | 0.5785 | 0.4215 | -0.3752024 | 1 | 10000 | 10000 | Lab | 3 | Single |  | 0.5318122271 | 0.6638435323 | 0 | 1.859 | 0 | 0 | 0 | 2.523093 | PFOA | PFCA | sulfonic acid | 414.064 | 4.4451 | 233.54 | 0.3 | 37.3 | -0.516 | 16.6 | 1.89 | 36.44 | 64.74 | 3.97 | 6.13 | 8 | 8 | NE4040-70 | NF | Commercial | polyamide | 9.36 | -21.55 |  |  | 19 |  | 10 | Constant pressure | Cross flow
Kim et al, 2025 | 2025 | Electrostatic interactions and Donnan equilibrium explain the effects of pH and inorganic ions on the rejection of perfluorocarboxylic acid | 0.5892000000000001 | 0.41079999999999994 | -0.3863696 | 1 | 10000 | 10000 | Pure water | 3 | Single |  | 0 | 0 | 0 | 0 | 0 | 0 | 0 | 0 | PFPeA | PFCA | carboxylic acid | 264.043 | 2.5392 | 152.18 | 0.34 | 37.3 | -0.516 | 10.85 | 1.85 | 29.45 | 44.26 | 3.34 | 4.63 | 4 | 5 | NE4040-70 | NF | Commercial | polyamide | 9.36 | -21.55 |  |  | 19 |  | 10 | Constant pressure | Cross flow
Kim et al, 2025 | 2025 | Electrostatic interactions and Donnan equilibrium explain the effects of pH and inorganic ions on the rejection of perfluorocarboxylic acid | 0.6973 | 0.30269999999999997 | -0.5189876 | 1 | 10000 | 10000 | Lab | 3 | Single |  | 0.5318122271 | 0.6638435323 | 0 | 1.859 | 0 | 0 | 0 | 2.523093 | PFPeA | PFCA | carboxylic acid | 264.043 | 2.5392 | 152.18 | 0.34 | 37.3 | -0.516 | 10.85 | 1.85 | 29.45 | 44.26 | 3.34 | 4.63 | 4 | 5 | NE4040-70 | NF | Commercial | polyamide | 9.36 | -21.55 |  |  | 19 |  | 10 | Constant pressure | Cross flow
Kim et al, 2025 | 2025 | Electrostatic interactions and Donnan equilibrium explain the effects of pH and inorganic ions on the rejection of perfluorocarboxylic acid | 0.7011 | 0.29890000000000005 | -0.5244741 | 1 | 10000 | 10000 | Pure water | 4 | Single |  | 0 | 0 | 0 | 0 | 0 | 0 | 0 | 0 | PFPeA | PFCA | carboxylic acid | 264.043 | 2.5392 | 152.18 | 0.34 | 37.3 | -0.516 | 10.85 | 1.85 | 29.45 | 44.26 | 3.34 | 4.63 | 4 | 5 | NE4040-70 | NF | Commercial | polyamide | 9.36 | -21.55 |  |  | 19 |  | 10 | Constant pressure | Cross flow
Kim et al, 2025 | 2025 | Electrostatic interactions and Donnan equilibrium explain the effects of pH and inorganic ions on the rejection of perfluorocarboxylic acid | 0.8595 | 0.14049999999999996 | -0.8523237 | 1 | 10000 | 10000 | Lab | 7 | Single |  | 0.5318122271 | 0.6638435323 | 0 | 1.859 | 0 | 0 | 0 | 2.523093 | PFOA | PFCA | sulfonic acid | 414.064 | 4.4451 | 233.54 | 0.3 | 37.3 | -0.516 | 16.6 | 1.89 | 36.44 | 64.74 | 3.97 | 6.13 | 8 | 8 | NE4040-70 | NF | Commercial | polyamide | 9.36 | -21.55 |  |  | 19 |  | 10 | Constant pressure | Cross flow
Kim et al, 2025 | 2025 | Electrostatic interactions and Donnan equilibrium explain the effects of pH and inorganic ions on the rejection of perfluorocarboxylic acid | 0.865 | 0.135 | -0.8696662 | 1 | 10000 | 10000 | Lab | 9 | Single |  | 0.5318122271 | 0.6638435323 | 0 | 1.859 | 0 | 0 | 0 | 2.523093 | PFPeA | PFCA | carboxylic acid | 264.043 | 2.5392 | 152.18 | 0.34 | 37.3 | -0.516 | 10.85 | 1.85 | 29.45 | 44.26 | 3.34 | 4.63 | 4 | 5 | NE4040-70 | NF | Commercial | polyamide | 9.36 | -21.55 |  |  | 19 |  | 10 | Constant pressure | Cross flow
Kim et al, 2025 | 2025 | Electrostatic interactions and Donnan equilibrium explain the effects of pH and inorganic ions on the rejection of perfluorocarboxylic acid | 0.8959 | 0.10409999999999997 | -0.9825493 | 1 | 10000 | 10000 | Pure water | 3 | Single |  | 0 | 0 | 0 | 0 | 0 | 0 | 0 | 0 | PFOA | PFCA | sulfonic acid | 414.064 | 4.4451 | 233.54 | 0.3 | 37.3 | -0.516 | 16.6 | 1.89 | 36.44 | 64.74 | 3.97 | 6.13 | 8 | 8 | NE4040-70 | NF | Commercial | polyamide | 9.36 | -21.55 |  |  | 19 |  | 10 | Constant pressure | Cross flow
Kim et al, 2025 | 2025 | Electrostatic interactions and Donnan equilibrium explain the effects of pH and inorganic ions on the rejection of perfluorocarboxylic acid | 0.9201 | 0.0799 | -1.097453 | 1 | 10000 | 10000 | Lab | 7 | Single |  | 0.5318122271 | 0.6638435323 | 0 | 1.859 | 0 | 0 | 0 | 2.523093 | PFPeA | PFCA | carboxylic acid | 264.043 | 2.5392 | 152.18 | 0.34 | 37.3 | -0.516 | 10.85 | 1.85 | 29.45 | 44.26 | 3.34 | 4.63 | 4 | 5 | NE4040-70 | NF | Commercial | polyamide | 9.36 | -21.55 |  |  | 19 |  | 10 | Constant pressure | Cross flow
Kim et al, 2025 | 2025 | Electrostatic interactions and Donnan equilibrium explain the effects of pH and inorganic ions on the rejection of perfluorocarboxylic acid | 0.9209 | 0.0791 | -1.101824 | 1 | 10000 | 10000 | Lab | 4 | Single |  | 0.5318122271 | 0.6638435323 | 0 | 1.859 | 0 | 0 | 0 | 2.523093 | PFPeA | PFCA | carboxylic acid | 264.043 | 2.5392 | 152.18 | 0.34 | 37.3 | -0.516 | 10.85 | 1.85 | 29.45 | 44.26 | 3.34 | 4.63 | 4 | 5 | NE4040-70 | NF | Commercial | polyamide | 9.36 | -21.55 |  |  | 19 |  | 10 | Constant pressure | Cross flow
Kim et al, 2025 | 2025 | Electrostatic interactions and Donnan equilibrium explain the effects of pH and inorganic ions on the rejection of perfluorocarboxylic acid | 0.934 | 0.066 | -1.180456 | 1 | 10000 | 10000 | Pure water | 4 | Single |  | 0 | 0 | 0 | 0 | 0 | 0 | 0 | 0 | PFOA | PFCA | sulfonic acid | 414.064 | 4.4451 | 233.54 | 0.3 | 37.3 | -0.516 | 16.6 | 1.89 | 36.44 | 64.74 | 3.97 | 6.13 | 8 | 8 | NE4040-70 | NF | Commercial | polyamide | 9.36 | -21.55 |  |  | 19 |  | 10 | Constant pressure | Cross flow
Kim et al, 2025 | 2025 | Electrostatic interactions and Donnan equilibrium explain the effects of pH and inorganic ions on the rejection of perfluorocarboxylic acid | 0.9388 | 0.0612 | -1.213249 | 1 | 10000 | 10000 | Lab | 4 | Single |  | 0.5318122271 | 0.6638435323 | 0 | 1.859 | 0 | 0 | 0 | 2.523093 | PFOA | PFCA | sulfonic acid | 414.064 | 4.4451 | 233.54 | 0.3 | 37.3 | -0.516 | 16.6 | 1.89 | 36.44 | 64.74 | 3.97 | 6.13 | 8 | 8 | NE4040-70 | NF | Commercial | polyamide | 9.36 | -21.55 |  |  | 19 |  | 10 | Constant pressure | Cross flow
Kim et al, 2025 | 2025 | Electrostatic interactions and Donnan equilibrium explain the effects of pH and inorganic ions on the rejection of perfluorocarboxylic acid | 0.9653 | 0.0347 | -1.459671 | 1 | 10000 | 10000 | Pure water | 7 | Single |  | 0 | 0 | 0 | 0 | 0 | 0 | 0 | 0 | PFPeA | PFCA | carboxylic acid | 264.043 | 2.5392 | 152.18 | 0.34 | 37.3 | -0.516 | 10.85 | 1.85 | 29.45 | 44.26 | 3.34 | 4.63 | 4 | 5 | NE4040-70 | NF | Commercial | polyamide | 9.36 | -21.55 |  |  | 19 |  | 10 | Constant pressure | Cross flow
Kim et al, 2025 | 2025 | Electrostatic interactions and Donnan equilibrium explain the effects of pH and inorganic ions on the rejection of perfluorocarboxylic acid | 0.9704 | 0.0296 | -1.528708 | 1 | 10000 | 10000 | Lab | 9 | Single |  | 0.5318122271 | 0.6638435323 | 0 | 1.859 | 0 | 0 | 0 | 2.523093 | PFOA | PFCA | sulfonic acid | 414.064 | 4.4451 | 233.54 | 0.3 | 37.3 | -0.516 | 16.6 | 1.89 | 36.44 | 64.74 | 3.97 | 6.13 | 8 | 8 | NE4040-70 | NF | Commercial | polyamide | 9.36 | -21.55 |  |  | 19 |  | 10 | Constant pressure | Cross flow
Kim et al, 2025 | 2025 | Electrostatic interactions and Donnan equilibrium explain the effects of pH and inorganic ions on the rejection of perfluorocarboxylic acid | 0.9771 | 0.0229 | -1.640165 | 1 | 10000 | 10000 | Pure water | 9 | Single |  | 0 | 0 | 0 | 0 | 0 | 0 | 0 | 0 | PFPeA | PFCA | carboxylic acid | 264.043 | 2.5392 | 152.18 | 0.34 | 37.3 | -0.516 | 10.85 | 1.85 | 29.45 | 44.26 | 3.34 | 4.63 | 4 | 5 | NE4040-70 | NF | Commercial | polyamide | 9.36 | -21.55 |  |  | 19 |  | 10 | Constant pressure | Cross flow
Kim et al, 2025 | 2025 | Electrostatic interactions and Donnan equilibrium explain the effects of pH and inorganic ions on the rejection of perfluorocarboxylic acid | 0.9912000000000001 | 0.0088 | -2.055517 | 1 | 10000 | 10000 | Pure water | 7 | Single |  | 0 | 0 | 0 | 0 | 0 | 0 | 0 | 0 | PFOA | PFCA | sulfonic acid | 414.064 | 4.4451 | 233.54 | 0.3 | 37.3 | -0.516 | 16.6 | 1.89 | 36.44 | 64.74 | 3.97 | 6.13 | 8 | 8 | NE4040-70 | NF | Commercial | polyamide | 9.36 | -21.55 |  |  | 19 |  | 10 | Constant pressure | Cross flow
Kim et al, 2025 | 2025 | Electrostatic interactions and Donnan equilibrium explain the effects of pH and inorganic ions on the rejection of perfluorocarboxylic acid | 0.9963 | 0.0037 | -2.431798 | 1 | 10000 | 10000 | Pure water | 9 | Single |  | 0 | 0 | 0 | 0 | 0 | 0 | 0 | 0 | PFOA | PFCA | sulfonic acid | 414.064 | 4.4451 | 233.54 | 0.3 | 37.3 | -0.516 | 16.6 | 1.89 | 36.44 | 64.74 | 3.97 | 6.13 | 8 | 8 | NE4040-70 | NF | Commercial | polyamide | 9.36 | -21.55 |  |  | 19 |  | 10 | Constant pressure | Cross flow
L√©niz-Pizarro, 2022 | 2022 | Dual-Functional Nanofiltration and Adsorptive Membranes for PFAS and Organics Separation from Water | 0.8323999999999999 | 0.16760000000000008 | -0.775726 | 1 | 160000 | 320000 | Pure water | 2.9 | Mixed | ~160 ppm PFOA & PFOS | 0 | 0 | 0 | 0 | 0 | 0 | 0 | 0 | PFOS | PFSA | sulfonic acid | 500.126 | 4.8411 | 277.54 | -3.32 | 54.37 | -0.311 | 20.82 | 1.68 | 32.97 | 77.43 | 3.55 | 7.44 | 8 | 8 | NF270 | NF | Commercial | polyamide | 17.4 | -32.6 | 56 | 1.312 | 25 |  | 4.48 |  | Cross flow
L√©niz-Pizarro, 2022 | 2022 | Dual-Functional Nanofiltration and Adsorptive Membranes for PFAS and Organics Separation from Water | 0.8681 | 0.13190000000000002 | -0.8797552 | 1 | 160000 | 320000 | Pure water | 4.2 | Mixed | ~160 ppm PFOA & PFOS | 0 | 0 | 0 | 0 | 0 | 0 | 0 | 0 | PFOS | PFSA | sulfonic acid | 500.126 | 4.8411 | 277.54 | -3.32 | 54.37 | -0.311 | 20.82 | 1.68 | 32.97 | 77.43 | 3.55 | 7.44 | 8 | 8 | NF270 | NF | Commercial | polyamide | 17.4 | -32.6 | 56 | 1.312 | 25 |  | 4.48 |  | Cross flow
L√©niz-Pizarro, 2022 | 2022 | Dual-Functional Nanofiltration and Adsorptive Membranes for PFAS and Organics Separation from Water | 0.8781 | 0.12190000000000001 | -0.9139963 | 1 | 160000 | 320000 | Pure water | 5.1 | Mixed | ~160 ppm PFOA & PFOS | 0 | 0 | 0 | 0 | 0 | 0 | 0 | 0 | PFOS | PFSA | sulfonic acid | 500.126 | 4.8411 | 277.54 | -3.32 | 54.37 | -0.311 | 20.82 | 1.68 | 32.97 | 77.43 | 3.55 | 7.44 | 8 | 8 | NF270 | NF | Commercial | polyamide | 17.4 | -32.6 | 56 | 1.312 | 25 |  | 4.48 |  | Cross flow
L√©niz-Pizarro, 2022 | 2022 | Dual-Functional Nanofiltration and Adsorptive Membranes for PFAS and Organics Separation from Water | 0.8995000000000001 | 0.10049999999999992 | -0.9978339 | 1 | 160000 | 320000 | Pure water | 2.9 | Mixed | ~160 ppm PFOA & PFOS | 0 | 0 | 0 | 0 | 0 | 0 | 0 | 0 | PFOA | PFCA | sulfonic acid | 414.064 | 4.4451 | 233.54 | 0.3 | 37.3 | -0.516 | 16.6 | 1.89 | 36.44 | 64.74 | 3.97 | 6.13 | 8 | 8 | NF270 | NF | Commercial | polyamide | 17.4 | -32.6 | 56 | 1.312 | 25 |  | 4.48 |  | Cross flow
L√©niz-Pizarro, 2022 | 2022 | Dual-Functional Nanofiltration and Adsorptive Membranes for PFAS and Organics Separation from Water | 0.9128000000000001 | 0.0872 | -1.059484 | 1 | 160000 | 320000 | Pure water | 4.2 | Mixed | ~160 ppm PFOA & PFOS | 0 | 0 | 0 | 0 | 0 | 0 | 0 | 0 | PFOA | PFCA | sulfonic acid | 414.064 | 4.4451 | 233.54 | 0.3 | 37.3 | -0.516 | 16.6 | 1.89 | 36.44 | 64.74 | 3.97 | 6.13 | 8 | 8 | NF270 | NF | Commercial | polyamide | 17.4 | -32.6 | 56 | 1.312 | 25 |  | 4.48 |  | Cross flow
L√©niz-Pizarro, 2022 | 2022 | Dual-Functional Nanofiltration and Adsorptive Membranes for PFAS and Organics Separation from Water | 0.9189 | 0.0811 | -1.090979 | 1 | 160000 | 320000 | Pure water | 8.3 | Mixed | ~160 ppm PFOA & PFOS | 0 | 0 | 0 | 0 | 0 | 0 | 0 | 0 | PFOA | PFCA | sulfonic acid | 414.064 | 4.4451 | 233.54 | 0.3 | 37.3 | -0.516 | 16.6 | 1.89 | 36.44 | 64.74 | 3.97 | 6.13 | 8 | 8 | NF270 | NF | Commercial | polyamide | 17.4 | -32.6 | 56 | 1.312 | 25 |  | 4.48 |  | Cross flow
L√©niz-Pizarro, 2022 | 2022 | Dual-Functional Nanofiltration and Adsorptive Membranes for PFAS and Organics Separation from Water | 0.9228000000000001 | 0.0772 | -1.112383 | 1 | 160000 | 320000 | Pure water | 5.1 | Mixed | ~160 ppm PFOA & PFOS | 0 | 0 | 0 | 0 | 0 | 0 | 0 | 0 | PFOA | PFCA | sulfonic acid | 414.064 | 4.4451 | 233.54 | 0.3 | 37.3 | -0.516 | 16.6 | 1.89 | 36.44 | 64.74 | 3.97 | 6.13 | 8 | 8 | NF270 | NF | Commercial | polyamide | 17.4 | -32.6 | 56 | 1.312 | 25 |  | 4.48 |  | Cross flow
L√©niz-Pizarro, 2022 | 2022 | Dual-Functional Nanofiltration and Adsorptive Membranes for PFAS and Organics Separation from Water | 0.945 | 0.055 | -1.259637 | 1 | 160000 | 320000 | Pure water | 8.3 | Mixed | ~160 ppm PFOA & PFOS | 0 | 0 | 0 | 0 | 0 | 0 | 0 | 0 | PFOS | PFSA | sulfonic acid | 500.126 | 4.8411 | 277.54 | -3.32 | 54.37 | -0.311 | 20.82 | 1.68 | 32.97 | 77.43 | 3.55 | 7.44 | 8 | 8 | NF270 | NF | Commercial | polyamide | 17.4 | -32.6 | 56 | 1.312 | 25 |  | 4.48 |  | Cross flow
L√©niz-Pizarro, 2022 | 2022 | Dual-Functional Nanofiltration and Adsorptive Membranes for PFAS and Organics Separation from Water | 0.57 | 0.43000000000000005 | -0.3665315 | 1 | 70 | 70 | Lab | 5.7 | Single |  | 0 | 2 | 0 | 4 | 0 | 0 | 0 | 6 | PFBA | PFCA | carboxylic acid | 214.036 | 1.9039 | 124.96 | 0.37 | 37.3 | -0.516 | 8.93 | 1.78 | 25.87 | 40.37 | 3.39 | 4.59 | 3 | 4 | NF-PNIP Am-PVDF | NF | Lab | polyamide | 8.8 |  | 72 |  | 36 | 100 | 7 |  | Cross flow
L√©niz-Pizarro, 2022 | 2022 | Dual-Functional Nanofiltration and Adsorptive Membranes for PFAS and Organics Separation from Water | 0.73 | 0.27 | -0.5686362 | 1 | 70 | 70 | Lab | 5.7 | Single |  | 0 | 2 | 0 | 4 | 0 | 0 | 0 | 6 | HFPO-DA | PFECA | ether | 330.049 | 3.1061 | 188.28 | 0.33 | 46.53 | -0.516 | 13.6 | 1.98 | 35.65 | 57.22 | 4.07 | 5.28 | 6 | 6 | NF-PNIP Am-PVDF | NF | Lab | polyamide | 8.8 |  | 72 |  | 36 | 100 | 7 |  | Cross flow
L√©niz-Pizarro, 2022 | 2022 | Dual-Functional Nanofiltration and Adsorptive Membranes for PFAS and Organics Separation from Water | 0.75 | 0.25 | -0.60206 | 1 | 70 | 70 | Lab | 5.7 | Single |  | 0 | 2 | 0 | 4 | 0 | 0 | 0 | 6 | PFOA | PFCA | sulfonic acid | 414.064 | 4.4451 | 233.54 | 0.3 | 37.3 | -0.516 | 16.6 | 1.89 | 36.44 | 64.74 | 3.97 | 6.13 | 8 | 8 | NF-PNIP Am-PVDF | NF | Lab | polyamide | 8.8 |  | 72 |  | 36 | 100 | 7 |  | Cross flow
Le et al, 2022 | 2022 | Functionalized-MXene Thin-Film Nanocomposite Hollow Fiber Membranes for Enhanced PFAS Removal from Water | 0.7304 | 0.26959999999999995 | -0.5692801 | 1 | 2000 | 2000 | Pure water | 5.5 | Single |  | 0 | 0 | 0 | 0 | 0 | 0 | 0 | 0 | PFOS | PFSA | sulfonic acid | 500.126 | 4.8411 | 277.54 | -3.32 | 54.37 | -0.311 | 20.82 | 1.68 | 32.97 | 77.43 | 3.55 | 7.44 | 8 | 8 | BareTFC_Le | NF | Lab | polyamide | 11 | -8.2 | 65 |  | 25 | 13.16 | 4.48 | Constant pressure | Cross flow
Le et al, 2022 | 2022 | Functionalized-MXene Thin-Film Nanocomposite Hollow Fiber Membranes for Enhanced PFAS Removal from Water | 0.8667 | 0.13329999999999997 | -0.8751699 | 1 | 2000 | 2000 | Pure water | 5.5 | Single |  | 0 | 0 | 0 | 0 | 0 | 0 | 0 | 0 | PFOS | PFSA | sulfonic acid | 500.126 | 4.8411 | 277.54 | -3.32 | 54.37 | -0.311 | 20.82 | 1.68 | 32.97 | 77.43 | 3.55 | 7.44 | 8 | 8 | 0.001_MXene | NF | Lab | polyamide | 11.25 | -11.5 | 43.2 |  | 25 | 16 | 4.48 | Constant pressure | Cross flow
Le et al, 2022 | 2022 | Functionalized-MXene Thin-Film Nanocomposite Hollow Fiber Membranes for Enhanced PFAS Removal from Water | 0.9101 | 0.0899 | -1.04624 | 1 | 2000 | 2000 | Pure water | 5.5 | Single |  | 0 | 0 | 0 | 0 | 0 | 0 | 0 | 0 | PFOS | PFSA | sulfonic acid | 500.126 | 4.8411 | 277.54 | -3.32 | 54.37 | -0.311 | 20.82 | 1.68 | 32.97 | 77.43 | 3.55 | 7.44 | 8 | 8 | 0.005_MXene | NF | Lab | polyamide | 16.63 | -15.95 | 41.23 |  | 25 | 18 | 4.48 | Constant pressure | Cross flow
Le et al, 2022 | 2022 | Functionalized-MXene Thin-Film Nanocomposite Hollow Fiber Membranes for Enhanced PFAS Removal from Water | 0.9304000000000001 | 0.0696 | -1.157391 | 1 | 2000 | 2000 | Pure water | 5.5 | Single |  | 0 | 0 | 0 | 0 | 0 | 0 | 0 | 0 | PFOS | PFSA | sulfonic acid | 500.126 | 4.8411 | 277.54 | -3.32 | 54.37 | -0.311 | 20.82 | 1.68 | 32.97 | 77.43 | 3.55 | 7.44 | 8 | 8 | 0.050_MXene | NF | Lab | polyamide | 15.96 | -8.2 | 26.1 |  | 25 | 17 | 4.48 | Constant pressure | Cross flow
Le et al, 2022 | 2022 | Functionalized-MXene Thin-Film Nanocomposite Hollow Fiber Membranes for Enhanced PFAS Removal from Water | 0.9536 | 0.0464 | -1.333482 | 1 | 2000 | 2000 | Pure water | 5.5 | Single |  | 0 | 0 | 0 | 0 | 0 | 0 | 0 | 0 | PFOS | PFSA | sulfonic acid | 500.126 | 4.8411 | 277.54 | -3.32 | 54.37 | -0.311 | 20.82 | 1.68 | 32.97 | 77.43 | 3.55 | 7.44 | 8 | 8 | 0.025_MXene | NF | Lab | polyamide | 29.23 | -14.2 | 36.95 |  | 25 | 29.26 | 4.48 | Constant pressure | Cross flow
Li et al, 2021 | 2021 | Removal mechanisms of perfluorinated compounds (PFCs) by nanofiltration: Roles of membrane-contaminant interactions | 0.556 | 0.44399999999999995 | -0.352617 | 1 | 100 | 100 | Pure water | 7.4 | Single |  | 0 | 0 | 0 | 0 | 0 | 0 | 0 | 0 | PFOA | PFCA | sulfonic acid | 414.064 | 4.4451 | 233.54 | 0.3 | 37.3 | -0.516 | 16.6 | 1.89 | 36.44 | 64.74 | 3.97 | 6.13 | 8 | 8 | NFG | NF | Commercial | polyamide | 12.85 |  | 31 |  | 25 |  |  |  | Cross flow
Li et al, 2021 | 2021 | Removal mechanisms of perfluorinated compounds (PFCs) by nanofiltration: Roles of membrane-contaminant interactions | 0.6409999999999999 | 0.3590000000000001 | -0.4449056 | 1 | 100 | 100 | Pure water | 7.4 | Single |  | 0 | 0 | 0 | 0 | 0 | 0 | 0 | 0 | PFBS | PFSA | sulfonic acid | 300.098 | 2.2999 | 168.82 | -3.31 | 54.37 | -0.311 | 13.17 | 1.64 | 31.3 | 50.5 | 3.38 | 5.16 | 4 | 4 | NFG | NF | Commercial | polyamide | 12.85 |  | 31 |  | 25 |  |  |  | Cross flow
Li et al, 2021 | 2021 | Removal mechanisms of perfluorinated compounds (PFCs) by nanofiltration: Roles of membrane-contaminant interactions | 0.797 | 0.20299999999999996 | -0.692504 | 1 | 100 | 100 | Pure water | 3.4 | Single |  | 0 | 0 | 0 | 0 | 0 | 0 | 0 | 0 | PFBA | PFCA | carboxylic acid | 214.036 | 1.9039 | 124.96 | 0.37 | 37.3 | -0.516 | 8.93 | 1.78 | 25.87 | 40.37 | 3.39 | 4.59 | 3 | 4 | NF90 | NF | Commercial | polyamide | 8.2 | -26.5 | 61.6 | 1.157024793 | 25 |  |  |  | Cross flow
Li et al, 2021 | 2021 | Removal mechanisms of perfluorinated compounds (PFCs) by nanofiltration: Roles of membrane-contaminant interactions | 0.86 | 0.14 | -0.853872 | 1 | 100 | 100 | Pure water | 7.4 | Single |  | 0 | 0 | 0 | 0 | 0 | 0 | 0 | 0 | PFBA | PFCA | carboxylic acid | 214.036 | 1.9039 | 124.96 | 0.37 | 37.3 | -0.516 | 8.93 | 1.78 | 25.87 | 40.37 | 3.39 | 4.59 | 3 | 4 | NF90 | NF | Commercial | polyamide | 8.2 | -26.5 | 61.6 | 1.157024793 | 25 |  |  |  | Cross flow
Li et al, 2021 | 2021 | Removal mechanisms of perfluorinated compounds (PFCs) by nanofiltration: Roles of membrane-contaminant interactions | 0.9 | 0.1 | -1 | 1 | 100 | 100 | Pure water | 3.4 | Single |  | 0 | 0 | 0 | 0 | 0 | 0 | 0 | 0 | PFBS | PFSA | sulfonic acid | 300.098 | 2.2999 | 168.82 | -3.31 | 54.37 | -0.311 | 13.17 | 1.64 | 31.3 | 50.5 | 3.38 | 5.16 | 4 | 4 | NF90 | NF | Commercial | polyamide | 8.2 | -26.5 | 61.6 | 1.157024793 | 25 |  |  |  | Cross flow
Li et al, 2021 | 2021 | Removal mechanisms of perfluorinated compounds (PFCs) by nanofiltration: Roles of membrane-contaminant interactions | 0.922 | 0.078 | -1.107905 | 1 | 100 | 100 | Pure water | 3.4 | Single |  | 0 | 0 | 0 | 0 | 0 | 0 | 0 | 0 | PFOA | PFCA | sulfonic acid | 414.064 | 4.4451 | 233.54 | 0.3 | 37.3 | -0.516 | 16.6 | 1.89 | 36.44 | 64.74 | 3.97 | 6.13 | 8 | 8 | NF90 | NF | Commercial | polyamide | 8.2 | -26.5 | 61.6 | 1.157024793 | 25 |  |  |  | Cross flow
Li et al, 2021 | 2021 | Removal mechanisms of perfluorinated compounds (PFCs) by nanofiltration: Roles of membrane-contaminant interactions | 0.95 | 0.050000000000000044 | -1.30103 | 1 | 100 | 100 | Pure water | 3.4 | Single |  | 0 | 0 | 0 | 0 | 0 | 0 | 0 | 0 | PFOS | PFSA | sulfonic acid | 500.126 | 4.8411 | 277.54 | -3.32 | 54.37 | -0.311 | 20.82 | 1.68 | 32.97 | 77.43 | 3.55 | 7.44 | 8 | 8 | NF90 | NF | Commercial | polyamide | 8.2 | -26.5 | 61.6 | 1.157024793 | 25 |  |  |  | Cross flow
Li et al, 2021 | 2021 | Removal mechanisms of perfluorinated compounds (PFCs) by nanofiltration: Roles of membrane-contaminant interactions | 0.9640000000000001 | 0.036 | -1.443697 | 1 | 100 | 100 | Pure water | 7.4 | Single |  | 0 | 0 | 0 | 0 | 0 | 0 | 0 | 0 | PFOS | PFSA | sulfonic acid | 500.126 | 4.8411 | 277.54 | -3.32 | 54.37 | -0.311 | 20.82 | 1.68 | 32.97 | 77.43 | 3.55 | 7.44 | 8 | 8 | NF90 | NF | Commercial | polyamide | 8.2 | -26.5 | 61.6 | 1.157024793 | 25 |  |  |  | Cross flow
Li et al, 2021 | 2021 | Removal mechanisms of perfluorinated compounds (PFCs) by nanofiltration: Roles of membrane-contaminant interactions | 0.9740000000000001 | 0.025999999999999912 | -1.585027 | 1 | 100 | 100 | Pure water | 7.4 | Single |  | 0 | 0 | 0 | 0 | 0 | 0 | 0 | 0 | PFBS | PFSA | sulfonic acid | 300.098 | 2.2999 | 168.82 | -3.31 | 54.37 | -0.311 | 13.17 | 1.64 | 31.3 | 50.5 | 3.38 | 5.16 | 4 | 4 | NF90 | NF | Commercial | polyamide | 8.2 | -26.5 | 61.6 | 1.157024793 | 25 |  |  |  | Cross flow
Li et al, 2021 | 2021 | Removal mechanisms of perfluorinated compounds (PFCs) by nanofiltration: Roles of membrane-contaminant interactions | 0.9740000000000001 | 0.025999999999999912 | -1.585027 | 1 | 100 | 100 | Pure water | 7.4 | Single |  | 0 | 0 | 0 | 0 | 0 | 0 | 0 | 0 | PFOA | PFCA | sulfonic acid | 414.064 | 4.4451 | 233.54 | 0.3 | 37.3 | -0.516 | 16.6 | 1.89 | 36.44 | 64.74 | 3.97 | 6.13 | 8 | 8 | NF90 | NF | Commercial | polyamide | 8.2 | -26.5 | 61.6 | 1.157024793 | 25 |  |  |  | Cross flow
Li et al, 2021 | 2021 | Removal mechanisms of perfluorinated compounds (PFCs) by nanofiltration: Roles of membrane-contaminant interactions | 0.983 | 0.017000000000000015 | -1.769551 | 1 | 100 | 100 | Pure water | 3.4 | Single |  | 0 | 0 | 0 | 0 | 0 | 0 | 0 | 0 | PFHxS | PFSA | sulfonic acid | 400.112 | 3.5705 | 223.18 | -3.31 | 54.37 | -0.311 | 16.99 | 1.71 | 31.23 | 63.42 | 3.41 | 6.17 | 6 | 6 | NF90 | NF | Commercial | polyamide | 8.2 | -26.5 | 61.6 | 1.157024793 | 25 |  |  |  | Cross flow
Li et al, 2021 | 2021 | Removal mechanisms of perfluorinated compounds (PFCs) by nanofiltration: Roles of membrane-contaminant interactions | 0.988 | 0.012 | -1.920819 | 1 | 100 | 100 | Pure water | 3.4 | Single |  | 0 | 0 | 0 | 0 | 0 | 0 | 0 | 0 | PFHxA | PFCA | carboxylic acid | 314.05 | 3.1745 | 179.33 | 0.32 | 37.3 | -0.516 | 12.76 | 1.91 | 31.39 | 52.15 | 3.53 | 5.26 | 5 | 6 | NF90 | NF | Commercial | polyamide | 8.2 | -26.5 | 61.6 | 1.157024793 | 25 |  |  |  | Cross flow
Li et al, 2021 | 2021 | Removal mechanisms of perfluorinated compounds (PFCs) by nanofiltration: Roles of membrane-contaminant interactions | 0.993 | 0.007 | -2.154902 | 1 | 100 | 100 | Pure water | 7.4 | Single |  | 0 | 0 | 0 | 0 | 0 | 0 | 0 | 0 | PFHxS | PFSA | sulfonic acid | 400.112 | 3.5705 | 223.18 | -3.31 | 54.37 | -0.311 | 16.99 | 1.71 | 31.23 | 63.42 | 3.41 | 6.17 | 6 | 6 | NF90 | NF | Commercial | polyamide | 8.2 | -26.5 | 61.6 | 1.157024793 | 25 |  |  |  | Cross flow
Li et al, 2021 | 2021 | Removal mechanisms of perfluorinated compounds (PFCs) by nanofiltration: Roles of membrane-contaminant interactions | 0.996 | 0.004 | -2.39794 | 1 | 100 | 100 | Pure water | 7.4 | Single |  | 0 | 0 | 0 | 0 | 0 | 0 | 0 | 0 | PFHxA | PFCA | carboxylic acid | 314.05 | 3.1745 | 179.33 | 0.32 | 37.3 | -0.516 | 12.76 | 1.91 | 31.39 | 52.15 | 3.53 | 5.26 | 5 | 6 | NF90 | NF | Commercial | polyamide | 8.2 | -26.5 | 61.6 | 1.157024793 | 25 |  |  |  | Cross flow
Li et al, 2021 | 2021 | Removal mechanisms of perfluorinated compounds (PFCs) by nanofiltration: Roles of membrane-contaminant interactions | 0.165 | 0.835 | -0.07831352 | 1 | 100 | 100 | Pure water | 3.9 | Single | nan | 0 | 0 | 0 | 0 | 0 | 0 | 0 | 0 | PFBA | PFCA | carboxylic acid | 214.036 | 1.9039 | 124.96 | 0.37 | 37.3 | -0.516 | 8.93 | 1.78 | 25.87 | 40.37 | 3.39 | 4.59 | 3 | 4 | NFG | NF | Commercial | polyamide | 12.85 | nan | 31 | nan | 25 | nan | nan | nan | Cross flow
Li et al, 2021 | 2021 | Removal mechanisms of perfluorinated compounds (PFCs) by nanofiltration: Roles of membrane-contaminant interactions | 0.187 | 0.813 | -0.08990945 | 1 | 100 | 100 | Pure water | 7.4 | Single | nan | 0 | 0 | 0 | 0 | 0 | 0 | 0 | 0 | PFBA | PFCA | carboxylic acid | 214.036 | 1.9039 | 124.96 | 0.37 | 37.3 | -0.516 | 8.93 | 1.78 | 25.87 | 40.37 | 3.39 | 4.59 | 3 | 4 | NFG | NF | Commercial | polyamide | 12.85 | nan | 31 | nan | 25 | nan | nan | nan | Cross flow
Li et al, 2021 | 2021 | Removal mechanisms of perfluorinated compounds (PFCs) by nanofiltration: Roles of membrane-contaminant interactions | 0.196 | 0.804 | -0.09474395 | 1 | 100 | 100 | Pure water | 3.9 | Single | nan | 0 | 0 | 0 | 0 | 0 | 0 | 0 | 0 | PFOA | PFCA | sulfonic acid | 414.064 | 4.4451 | 233.54 | 0.3 | 37.3 | -0.516 | 16.6 | 1.89 | 36.44 | 64.74 | 3.97 | 6.13 | 8 | 8 | NFG | NF | Commercial | polyamide | 12.85 | nan | 31 | nan | 25 | nan | nan | nan | Cross flow
Li et al, 2021 | 2021 | Removal mechanisms of perfluorinated compounds (PFCs) by nanofiltration: Roles of membrane-contaminant interactions | 0.208 | 0.792 | -0.1012748 | 1 | 100 | 100 | Pure water | 3.9 | Single | nan | 0 | 0 | 0 | 0 | 0 | 0 | 0 | 0 | PFHxS | PFSA | sulfonic acid | 400.112 | 3.5705 | 223.18 | -3.31 | 54.37 | -0.311 | 16.99 | 1.71 | 31.23 | 63.42 | 3.41 | 6.17 | 6 | 6 | NFG | NF | Commercial | polyamide | 12.85 | nan | 31 | nan | 25 | nan | nan | nan | Cross flow
Li et al, 2021 | 2021 | Removal mechanisms of perfluorinated compounds (PFCs) by nanofiltration: Roles of membrane-contaminant interactions | 0.246 | 0.754 | -0.1226287 | 1 | 100 | 100 | Pure water | 7.4 | Single | nan | 0 | 0 | 0 | 0 | 0 | 0 | 0 | 0 | PFHxS | PFSA | sulfonic acid | 400.112 | 3.5705 | 223.18 | -3.31 | 54.37 | -0.311 | 16.99 | 1.71 | 31.23 | 63.42 | 3.41 | 6.17 | 6 | 6 | NFG | NF | Commercial | polyamide | 12.85 | nan | 31 | nan | 25 | nan | nan | nan | Cross flow
Li et al, 2021 | 2021 | Removal mechanisms of perfluorinated compounds (PFCs) by nanofiltration: Roles of membrane-contaminant interactions | 0.247 | 0.753 | -0.123205 | 1 | 100 | 100 | Pure water | 3.9 | Single | nan | 0 | 0 | 0 | 0 | 0 | 0 | 0 | 0 | PFHxA | PFCA | carboxylic acid | 314.05 | 3.1745 | 179.33 | 0.32 | 37.3 | -0.516 | 12.76 | 1.91 | 31.39 | 52.15 | 3.53 | 5.26 | 5 | 6 | NFG | NF | Commercial | polyamide | 12.85 | nan | 31 | nan | 25 | nan | nan | nan | Cross flow
Li et al, 2021 | 2021 | Removal mechanisms of perfluorinated compounds (PFCs) by nanofiltration: Roles of membrane-contaminant interactions | 0.331 | 0.669 | -0.1745739 | 1 | 100 | 100 | Pure water | 3.9 | Single | nan | 0 | 0 | 0 | 0 | 0 | 0 | 0 | 0 | PFOS | PFSA | sulfonic acid | 500.126 | 4.8411 | 277.54 | -3.32 | 54.37 | -0.311 | 20.82 | 1.68 | 32.97 | 77.43 | 3.55 | 7.44 | 8 | 8 | NFG | NF | Commercial | polyamide | 12.85 | nan | 31 | nan | 25 | nan | nan | nan | Cross flow
Li et al, 2021 | 2021 | Removal mechanisms of perfluorinated compounds (PFCs) by nanofiltration: Roles of membrane-contaminant interactions | 0.386 | 0.614 | -0.2118316 | 1 | 100 | 100 | Pure water | 7.4 | Single | nan | 0 | 0 | 0 | 0 | 0 | 0 | 0 | 0 | PFHxA | PFCA | carboxylic acid | 314.05 | 3.1745 | 179.33 | 0.32 | 37.3 | -0.516 | 12.76 | 1.91 | 31.39 | 52.15 | 3.53 | 5.26 | 5 | 6 | NFG | NF | Commercial | polyamide | 12.85 | nan | 31 | nan | 25 | nan | nan | nan | Cross flow
Li et al, 2021 | 2021 | Removal mechanisms of perfluorinated compounds (PFCs) by nanofiltration: Roles of membrane-contaminant interactions | 0.389 | 0.611 | -0.2139588 | 1 | 100 | 100 | Pure water | 3.9 | Single | nan | 0 | 0 | 0 | 0 | 0 | 0 | 0 | 0 | PFBS | PFSA | sulfonic acid | 300.098 | 2.2999 | 168.82 | -3.31 | 54.37 | -0.311 | 13.17 | 1.64 | 31.3 | 50.5 | 3.38 | 5.16 | 4 | 4 | NFG | NF | Commercial | polyamide | 12.85 | nan | 31 | nan | 25 | nan | nan | nan | Cross flow
Lipp et al, 2010 | 2010 | Removal of organic micro-pollutants during drinking water treatment by nanofiltration and reverse osmosis | 0.9670000000000001 | 0.033 | -1.481486 | 1 | 0.7 | 10.5 | Raw | 7.4 | Mixed | PFBA, PFBS, PFOA, PFOS + other OMPs |  | 1.892113 | 0 | 0.5189969819 | 3.9 | 0 | 0 |  | PFBA | PFCA | carboxylic acid | 214.036 | 1.9039 | 124.96 | 0.37 | 37.3 | -0.516 | 8.93 | 1.78 | 25.87 | 40.37 | 3.39 | 4.59 | 3 | 4 | NF200 | NF | Commercial | polyamide | 6.5 |  | 30.1 |  | 25 | 15 | 7 | Constant pressure | Cross flow
Lipp et al, 2010 | 2010 | Removal of organic micro-pollutants during drinking water treatment by nanofiltration and reverse osmosis | 0.97 | 0.030000000000000027 | -1.522879 | right | 0.6 | 10.3 | Raw | 7.4 | Mixed | PFBA, PFBS, PFOA, PFOS + other OMPs |  | 1.892113 | 0 | 0.5189969819 | 3.9 | 0 | 0 |  | PFBA | PFCA | carboxylic acid | 214.036 | 1.9039 | 124.96 | 0.37 | 37.3 | -0.516 | 8.93 | 1.78 | 25.87 | 40.37 | 3.39 | 4.59 | 3 | 4 | NF90 | NF | Commercial | polyamide | 8 | -26.5 | 68.4 | 1.157024793 | 25 | 55 | 8 | Constant pressure | Cross flow
Lipp et al, 2010 | 2010 | Removal of organic micro-pollutants during drinking water treatment by nanofiltration and reverse osmosis | 0.998 | 0.002 | -2.69897 | 1 | 5.1 | 14.2 | Raw | 7.4 | Mixed | PFBA, PFBS, PFOA, PFOS + other OMPs |  | 1.892113 | 0 | 0.5189969819 | 3.9 | 0 | 0 |  | PFBS | PFSA | sulfonic acid | 300.098 | 2.2999 | 168.82 | -3.31 | 54.37 | -0.311 | 13.17 | 1.64 | 31.3 | 50.5 | 3.38 | 5.16 | 4 | 4 | XLE | NF | Commercial | polyamide | 6.5 | -32 | 94.5 | 1.336118849 | 25 | 35 | 8 | Constant pressure | Cross flow
Lipp et al, 2010 | 2010 | Removal of organic micro-pollutants during drinking water treatment by nanofiltration and reverse osmosis | 0.9990000000000001 | 0.001 | -3 | 1 | 3.5 | 14.2 | Raw | 7.4 | Mixed | PFBA, PFBS, PFOA, PFOS + other OMPs |  | 1.892113 | 0 | 0.5189969819 | 3.9 | 0 | 0 |  | PFBA | PFCA | carboxylic acid | 214.036 | 1.9039 | 124.96 | 0.37 | 37.3 | -0.516 | 8.93 | 1.78 | 25.87 | 40.37 | 3.39 | 4.59 | 3 | 4 | XLE | NF | Commercial | polyamide | 6.5 | -32 | 94.5 | 1.336118849 | 25 | 35 | 8 | Constant pressure | Cross flow
Lipp et al, 2010 | 2010 | Removal of organic micro-pollutants during drinking water treatment by nanofiltration and reverse osmosis | 0.9990000000000001 | 0.001 | -3 | 1 | 3.5 | 14.2 | Raw | 7.4 | Mixed | PFBA, PFBS, PFOA, PFOS + other OMPs |  | 1.892113 | 0 | 0.5189969819 | 3.9 | 0 | 0 |  | PFOA | PFCA | sulfonic acid | 414.064 | 4.4451 | 233.54 | 0.3 | 37.3 | -0.516 | 16.6 | 1.89 | 36.44 | 64.74 | 3.97 | 6.13 | 8 | 8 | XLE | NF | Commercial | polyamide | 6.5 | -32 | 94.5 | 1.336118849 | 25 | 35 | 8 | Constant pressure | Cross flow
Lipp et al, 2010 | 2010 | Removal of organic micro-pollutants during drinking water treatment by nanofiltration and reverse osmosis | 0.9990000000000001 | 0.001 | -3 | 1 | 2.1 | 14.2 | Raw | 7.4 | Mixed | PFBA, PFBS, PFOA, PFOS + other OMPs |  | 1.892113 | 0 | 0.5189969819 | 3.9 | 0 | 0 |  | PFOS | PFSA | sulfonic acid | 500.126 | 4.8411 | 277.54 | -3.32 | 54.37 | -0.311 | 20.82 | 1.68 | 32.97 | 77.43 | 3.55 | 7.44 | 8 | 8 | XLE | NF | Commercial | polyamide | 6.5 | -32 | 94.5 | 1.336118849 | 25 | 35 | 8 | Constant pressure | Cross flow
Lipp et al, 2010 | 2010 | Removal of organic micro-pollutants during drinking water treatment by nanofiltration and reverse osmosis | 0.95 | 0.050000000000000044 | -1.30103 | 1 | 3.8 | 10.8 | Raw | 7.4 | Mixed | PFBA, PFBS, PFOA, PFOS + other OMPs |  | 1.892113 | 0 | 0.5189969819 | 3.9 | 0 | 0 |  | PFBS | PFSA | sulfonic acid | 300.098 | 2.2999 | 168.82 | -3.31 | 54.37 | -0.311 | 13.17 | 1.64 | 31.3 | 50.5 | 3.38 | 5.16 | 4 | 4 | NF270 | NF | Commercial | polyamide | 12 | -32.6 | 34.7 | 1.312 | 25 | 60 | 5 | Constant pressure | Cross flow
Lipp et al, 2010 | 2010 | Removal of organic micro-pollutants during drinking water treatment by nanofiltration and reverse osmosis | 0.955 | 0.045 | -1.346787 | 1 | 3.1 | 10.8 | Raw | 7.4 | Mixed | PFBA, PFBS, PFOA, PFOS + other OMPs |  | 1.892113 | 0 | 0.5189969819 | 3.9 | 0 | 0 |  | PFOA | PFCA | sulfonic acid | 414.064 | 4.4451 | 233.54 | 0.3 | 37.3 | -0.516 | 16.6 | 1.89 | 36.44 | 64.74 | 3.97 | 6.13 | 8 | 8 | NF270 | NF | Commercial | polyamide | 12 | -32.6 | 34.7 | 1.312 | 25 | 60 | 5 | Constant pressure | Cross flow
Lipp et al, 2010 | 2010 | Removal of organic micro-pollutants during drinking water treatment by nanofiltration and reverse osmosis | 0.998 | 0.002 | -2.69897 | 1 | 3.3 | 10.8 | Raw | 7.4 | Mixed | PFBA, PFBS, PFOA, PFOS + other OMPs |  | 1.892113 | 0 | 0.5189969819 | 3.9 | 0 | 0 |  | PFOS | PFSA | sulfonic acid | 500.126 | 4.8411 | 277.54 | -3.32 | 54.37 | -0.311 | 20.82 | 1.68 | 32.97 | 77.43 | 3.55 | 7.44 | 8 | 8 | NF270 | NF | Commercial | polyamide | 12 | -32.6 | 34.7 | 1.312 | 25 | 60 | 5 | Constant pressure | Cross flow
Lipp et al, 2010 | 2010 | Removal of organic micro-pollutants during drinking water treatment by nanofiltration and reverse osmosis | 0.9640000000000001 | 0.036 | -1.443697 | 1 | 4.2 | 10.5 | Raw | 7.4 | Mixed | PFBA, PFBS, PFOA, PFOS + other OMPs |  | 1.892113 | 0 | 0.5189969819 | 3.9 | 0 | 0 |  | PFBS | PFSA | sulfonic acid | 300.098 | 2.2999 | 168.82 | -3.31 | 54.37 | -0.311 | 13.17 | 1.64 | 31.3 | 50.5 | 3.38 | 5.16 | 4 | 4 | NF200 | NF | Commercial | polyamide | 6.5 |  | 30.1 |  | 25 | 15 | 7 | Constant pressure | Cross flow
Lipp et al, 2010 | 2010 | Removal of organic micro-pollutants during drinking water treatment by nanofiltration and reverse osmosis | 0.97 | 0.030000000000000027 | -1.522879 | 1 | 2.9 | 10.5 | Raw | 7.4 | Mixed | PFBA, PFBS, PFOA, PFOS + other OMPs |  | 1.892113 | 0 | 0.5189969819 | 3.9 | 0 | 0 |  | PFOA | PFCA | sulfonic acid | 414.064 | 4.4451 | 233.54 | 0.3 | 37.3 | -0.516 | 16.6 | 1.89 | 36.44 | 64.74 | 3.97 | 6.13 | 8 | 8 | NF200 | NF | Commercial | polyamide | 6.5 |  | 30.1 |  | 25 | 15 | 7 | Constant pressure | Cross flow
Lipp et al, 2010 | 2010 | Removal of organic micro-pollutants during drinking water treatment by nanofiltration and reverse osmosis | 0.9990000000000001 | 0.001 | -3 | 1 | 2.7 | 10.5 | Raw | 7.4 | Mixed | PFBA, PFBS, PFOA, PFOS + other OMPs |  | 1.892113 | 0 | 0.5189969819 | 3.9 | 0 | 0 |  | PFOS | PFSA | sulfonic acid | 500.126 | 4.8411 | 277.54 | -3.32 | 54.37 | -0.311 | 20.82 | 1.68 | 32.97 | 77.43 | 3.55 | 7.44 | 8 | 8 | NF200 | NF | Commercial | polyamide | 6.5 |  | 30.1 |  | 25 | 15 | 7 | Constant pressure | Cross flow
Lipp et al, 2010 | 2010 | Removal of organic micro-pollutants during drinking water treatment by nanofiltration and reverse osmosis | 0.998 | 0.002 | -2.69897 | 1 | 3.8 | 10.3 | Raw | 7.4 | Mixed | PFBA, PFBS, PFOA, PFOS + other OMPs |  | 1.892113 | 0 | 0.5189969819 | 3.9 | 0 | 0 |  | PFBS | PFSA | sulfonic acid | 300.098 | 2.2999 | 168.82 | -3.31 | 54.37 | -0.311 | 13.17 | 1.64 | 31.3 | 50.5 | 3.38 | 5.16 | 4 | 4 | NF90 | NF | Commercial | polyamide | 8 | -26.5 | 68.4 | 1.157024793 | 25 | 55 | 6.5 | Constant pressure | Cross flow
Lipp et al, 2010 | 2010 | Removal of organic micro-pollutants during drinking water treatment by nanofiltration and reverse osmosis | 0.998 | 0.002 | -2.69897 | 1 | 2.9 | 10.3 | Raw | 7.4 | Mixed | PFBA, PFBS, PFOA, PFOS + other OMPs |  | 1.892113 | 0 | 0.5189969819 | 3.9 | 0 | 0 |  | PFOA | PFCA | sulfonic acid | 414.064 | 4.4451 | 233.54 | 0.3 | 37.3 | -0.516 | 16.6 | 1.89 | 36.44 | 64.74 | 3.97 | 6.13 | 8 | 8 | NF90 | NF | Commercial | polyamide | 8 | -26.5 | 68.4 | 1.157024793 | 25 | 55 | 6.5 | Constant pressure | Cross flow
Lipp et al, 2010 | 2010 | Removal of organic micro-pollutants during drinking water treatment by nanofiltration and reverse osmosis | 0.9993000000000001 | 0.0007 | -3.154902 | right | 3 | 10.3 | Raw | 7.4 | Mixed | PFBA, PFBS, PFOA, PFOS + other OMPs |  | 1.892113 | 0 | 0.5189969819 | 3.9 | 0 | 0 |  | PFOS | PFSA | sulfonic acid | 500.126 | 4.8411 | 277.54 | -3.32 | 54.37 | -0.311 | 20.82 | 1.68 | 32.97 | 77.43 | 3.55 | 7.44 | 8 | 8 | NF90 | NF | Commercial | polyamide | 8 | -26.5 | 68.4 | 1.157024793 | 25 | 55 | 6.5 | Constant pressure | Cross flow
Lipp et al, 2010 | 2010 | Removal of organic micro-pollutants during drinking water treatment by nanofiltration and reverse osmosis | 0.96 | 0.040000000000000036 | -1.39794 | right | 0.6 | 10.8 | Raw | 7.4 | Mixed | PFBA, PFBS, PFOA, PFOS + other OMPs |  | 1.892113 | 0 | 0.5189969819 | 3.9 | 0 | 0 |  | PFBA | PFCA | carboxylic acid | 214.036 | 1.9039 | 124.96 | 0.37 | 37.3 | -0.516 | 8.93 | 1.78 | 25.87 | 40.37 | 3.39 | 4.59 | 3 | 4 | NF270 | NF | Commercial | polyamide | 12 | -32.6 | 34.7 | 1.312 | 25 | 60 | 5 | Constant pressure | Cross flow
Liu et al, 2021 | 2021 | Rejection of per- and polyfluoroalkyl substances (PFASs) in aqueous film-forming foam by high-pressure membranes | 0.978 | 0.022 | -1.657577 | 1 | 3.48 | 80.159 | Lab | 7 | Mixed | In ng/L: PFPeA (237), PFHxA (894), PFHpA (262), PFOA (708), PFPrS (778), PFBS (1650), PFPeS (3480), PFHxS (12500), PFHpS (1250), PFOS (58400) | 4.05 | 0.831 | 0 | 0 | 4.882999999999999 | 0 | 0 | 13.452999999999998 | PFPeS | PFSA | sulfonic acid | 350.105 | 2.9352 | 196 | -3.32 | 54.37 | -0.311 | 15.08 | 1.63 | 31.11 | 58.14 | 3.39 | 5.7 | 5 | 5 | NF270 | NF | Commercial | polyamide | 14.32 | -32.6 | 25.4 | 1.312 | 20 | 10 |  |  | Pilot
Liu et al, 2021 | 2021 | Rejection of per- and polyfluoroalkyl substances (PFASs) in aqueous film-forming foam by high-pressure membranes | 0.9793999999999999 | 0.020600000000000063 | -1.686133 | 1 | 0.778 | 80.159 | Lab | 7 | Mixed | In ng/L: PFPeA (237), PFHxA (894), PFHpA (262), PFOA (708), PFPrS (778), PFBS (1650), PFPeS (3480), PFHxS (12500), PFHpS (1250), PFOS (58400) | 4.05 | 0.831 | 0 | 0 | 4.882999999999999 | 0 | 0 | 13.452999999999998 | PFPrS | PFSA | sulfonic acid | 250.091 | 1.6646 | 141.71 | -3.31 | 54.37 | -0.311 | 11.26 | 1.77 | 27.55 | 44.75 | 3.25 | 4.81 | 3 | 3 | NF270 | NF | Commercial | polyamide | 14.32 | -32.6 | 25.4 | 1.312 | 20 | 30 |  |  | Pilot
Liu et al, 2021 | 2021 | Rejection of per- and polyfluoroalkyl substances (PFASs) in aqueous film-forming foam by high-pressure membranes | 0.98 | 0.020000000000000018 | -1.69897 | 1 | 0.778 | 80.159 | Lab | 7 | Mixed | In ng/L: PFPeA (237), PFHxA (894), PFHpA (262), PFOA (708), PFPrS (778), PFBS (1650), PFPeS (3480), PFHxS (12500), PFHpS (1250), PFOS (58400) | 4.05 | 0.831 | 0 | 0 | 4.882999999999999 | 0 | 0 | 13.452999999999998 | PFPrS | PFSA | sulfonic acid | 250.091 | 1.6646 | 141.71 | -3.31 | 54.37 | -0.311 | 11.26 | 1.77 | 27.55 | 44.75 | 3.25 | 4.81 | 3 | 3 | NF270 | NF | Commercial | polyamide | 14.32 | -32.6 | 25.4 | 1.312 | 20 | 10 |  |  | Pilot
Liu et al, 2021 | 2021 | Rejection of per- and polyfluoroalkyl substances (PFASs) in aqueous film-forming foam by high-pressure membranes | 0.9802 | 0.0198 | -1.703335 | 1 | 3.48 | 80.159 | Lab | 7 | Mixed | In ng/L: PFPeA (237), PFHxA (894), PFHpA (262), PFOA (708), PFPrS (778), PFBS (1650), PFPeS (3480), PFHxS (12500), PFHpS (1250), PFOS (58400) | 4.05 | 0.831 | 0 | 0 | 4.882999999999999 | 0 | 0 | 13.452999999999998 | PFPeS | PFSA | sulfonic acid | 350.105 | 2.9352 | 196 | -3.32 | 54.37 | -0.311 | 15.08 | 1.63 | 31.11 | 58.14 | 3.39 | 5.7 | 5 | 5 | NF270 | NF | Commercial | polyamide | 14.32 | -32.6 | 25.4 | 1.312 | 20 | 15 |  |  | Pilot
Liu et al, 2021 | 2021 | Rejection of per- and polyfluoroalkyl substances (PFASs) in aqueous film-forming foam by high-pressure membranes | 0.9806999999999999 | 0.019300000000000095 | -1.714443 | 1 | 0.237 | 80.159 | Lab | 7 | Mixed | In ng/L: PFPeA (237), PFHxA (894), PFHpA (262), PFOA (708), PFPrS (778), PFBS (1650), PFPeS (3480), PFHxS (12500), PFHpS (1250), PFOS (58400) | 4.05 | 0.831 | 0 | 0 | 4.882999999999999 | 0 | 0 | 13.452999999999998 | PFPeA | PFCA | carboxylic acid | 264.043 | 2.5392 | 152.18 | 0.34 | 37.3 | -0.516 | 10.85 | 1.85 | 29.45 | 44.26 | 3.34 | 4.63 | 4 | 5 | NF270 | NF | Commercial | polyamide | 14.32 | -32.6 | 25.4 | 1.312 | 20 | 30 |  |  | Pilot
Liu et al, 2021 | 2021 | Rejection of per- and polyfluoroalkyl substances (PFASs) in aqueous film-forming foam by high-pressure membranes | 0.9818000000000001 | 0.018199999999999883 | -1.739929 | 1 | 1.65 | 80.159 | Lab | 7 | Mixed | In ng/L: PFPeA (237), PFHxA (894), PFHpA (262), PFOA (708), PFPrS (778), PFBS (1650), PFPeS (3480), PFHxS (12500), PFHpS (1250), PFOS (58400) | 4.05 | 0.831 | 0 | 0 | 4.882999999999999 | 0 | 0 | 13.452999999999998 | PFBS | PFSA | sulfonic acid | 300.098 | 2.2999 | 168.82 | -3.31 | 54.37 | -0.311 | 13.17 | 1.64 | 31.3 | 50.5 | 3.38 | 5.16 | 4 | 4 | NF270 | NF | Commercial | polyamide | 14.32 | -32.6 | 25.4 | 1.312 | 20 | 30 |  |  | Pilot
Liu et al, 2021 | 2021 | Rejection of per- and polyfluoroalkyl substances (PFASs) in aqueous film-forming foam by high-pressure membranes | 0.982 | 0.018000000000000016 | -1.744727 | 1 | 0.778 | 80.159 | Lab | 7 | Mixed | In ng/L: PFPeA (237), PFHxA (894), PFHpA (262), PFOA (708), PFPrS (778), PFBS (1650), PFPeS (3480), PFHxS (12500), PFHpS (1250), PFOS (58400) | 4.05 | 0.831 | 0 | 0 | 4.882999999999999 | 0 | 0 | 13.452999999999998 | PFPrS | PFSA | sulfonic acid | 250.091 | 1.6646 | 141.71 | -3.31 | 54.37 | -0.311 | 11.26 | 1.77 | 27.55 | 44.75 | 3.25 | 4.81 | 3 | 3 | NF270 | NF | Commercial | polyamide | 14.32 | -32.6 | 25.4 | 1.312 | 20 | 15 |  |  | Pilot
Liu et al, 2021 | 2021 | Rejection of per- and polyfluoroalkyl substances (PFASs) in aqueous film-forming foam by high-pressure membranes | 0.982 | 0.018000000000000016 | -1.744727 | 1 | 0.778 | 80.159 | Lab | 7 | Mixed | In ng/L: PFPeA (237), PFHxA (894), PFHpA (262), PFOA (708), PFPrS (778), PFBS (1650), PFPeS (3480), PFHxS (12500), PFHpS (1250), PFOS (58400) | 4.05 | 0.831 | 0 | 0 | 4.882999999999999 | 0 | 0 | 13.452999999999998 | PFPrS | PFSA | sulfonic acid | 250.091 | 1.6646 | 141.71 | -3.31 | 54.37 | -0.311 | 11.26 | 1.77 | 27.55 | 44.75 | 3.25 | 4.81 | 3 | 3 | NF270 | NF | Commercial | polyamide | 14.32 | -32.6 | 25.4 | 1.312 | 20 | 20 |  |  | Pilot
Liu et al, 2021 | 2021 | Rejection of per- and polyfluoroalkyl substances (PFASs) in aqueous film-forming foam by high-pressure membranes | 0.9834999999999999 | 0.0165 | -1.782516 | 1 | 0.237 | 80.159 | Lab | 7 | Mixed | In ng/L: PFPeA (237), PFHxA (894), PFHpA (262), PFOA (708), PFPrS (778), PFBS (1650), PFPeS (3480), PFHxS (12500), PFHpS (1250), PFOS (58400) | 4.05 | 0.831 | 0 | 0 | 4.882999999999999 | 0 | 0 | 13.452999999999998 | PFPeA | PFCA | carboxylic acid | 264.043 | 2.5392 | 152.18 | 0.34 | 37.3 | -0.516 | 10.85 | 1.85 | 29.45 | 44.26 | 3.34 | 4.63 | 4 | 5 | NF270 | NF | Commercial | polyamide | 14.32 | -32.6 | 25.4 | 1.312 | 20 | 20 |  |  | Pilot
Liu et al, 2021 | 2021 | Rejection of per- and polyfluoroalkyl substances (PFASs) in aqueous film-forming foam by high-pressure membranes | 0.9839 | 0.016100000000000003 | -1.793174 | 1 | 3.48 | 80.159 | Lab | 7 | Mixed | In ng/L: PFPeA (237), PFHxA (894), PFHpA (262), PFOA (708), PFPrS (778), PFBS (1650), PFPeS (3480), PFHxS (12500), PFHpS (1250), PFOS (58400) | 4.05 | 0.831 | 0 | 0 | 4.882999999999999 | 0 | 0 | 13.452999999999998 | PFPeS | PFSA | sulfonic acid | 350.105 | 2.9352 | 196 | -3.32 | 54.37 | -0.311 | 15.08 | 1.63 | 31.11 | 58.14 | 3.39 | 5.7 | 5 | 5 | NF270 | NF | Commercial | polyamide | 14.32 | -32.6 | 25.4 | 1.312 | 20 | 20 |  |  | Pilot
Liu et al, 2021 | 2021 | Rejection of per- and polyfluoroalkyl substances (PFASs) in aqueous film-forming foam by high-pressure membranes | 0.9839 | 0.016100000000000003 | -1.793174 | 1 | 3.48 | 80.159 | Lab | 7 | Mixed | In ng/L: PFPeA (237), PFHxA (894), PFHpA (262), PFOA (708), PFPrS (778), PFBS (1650), PFPeS (3480), PFHxS (12500), PFHpS (1250), PFOS (58400) | 4.05 | 0.831 | 0 | 0 | 4.882999999999999 | 0 | 0 | 13.452999999999998 | PFPeS | PFSA | sulfonic acid | 350.105 | 2.9352 | 196 | -3.32 | 54.37 | -0.311 | 15.08 | 1.63 | 31.11 | 58.14 | 3.39 | 5.7 | 5 | 5 | NF270 | NF | Commercial | polyamide | 14.32 | -32.6 | 25.4 | 1.312 | 20 | 30 |  |  | Pilot
Liu et al, 2021 | 2021 | Rejection of per- and polyfluoroalkyl substances (PFASs) in aqueous film-forming foam by high-pressure membranes | 0.9845 | 0.015499999999999958 | -1.809668 | 1 | 0.237 | 80.159 | Lab | 7 | Mixed | In ng/L: PFPeA (237), PFHxA (894), PFHpA (262), PFOA (708), PFPrS (778), PFBS (1650), PFPeS (3480), PFHxS (12500), PFHpS (1250), PFOS (58400) | 4.05 | 0.831 | 0 | 0 | 4.882999999999999 | 0 | 0 | 13.452999999999998 | PFPeA | PFCA | carboxylic acid | 264.043 | 2.5392 | 152.18 | 0.34 | 37.3 | -0.516 | 10.85 | 1.85 | 29.45 | 44.26 | 3.34 | 4.63 | 4 | 5 | NF270 | NF | Commercial | polyamide | 14.32 | -32.6 | 25.4 | 1.312 | 20 | 15 |  |  | Pilot
Liu et al, 2021 | 2021 | Rejection of per- and polyfluoroalkyl substances (PFASs) in aqueous film-forming foam by high-pressure membranes | 0.985 | 0.015000000000000013 | -1.823909 | 1 | 1.65 | 80.159 | Lab | 7 | Mixed | In ng/L: PFPeA (237), PFHxA (894), PFHpA (262), PFOA (708), PFPrS (778), PFBS (1650), PFPeS (3480), PFHxS (12500), PFHpS (1250), PFOS (58400) | 4.05 | 0.831 | 0 | 0 | 4.882999999999999 | 0 | 0 | 13.452999999999998 | PFBS | PFSA | sulfonic acid | 300.098 | 2.2999 | 168.82 | -3.31 | 54.37 | -0.311 | 13.17 | 1.64 | 31.3 | 50.5 | 3.38 | 5.16 | 4 | 4 | NF270 | NF | Commercial | polyamide | 14.32 | -32.6 | 25.4 | 1.312 | 20 | 10 |  |  | Pilot
Liu et al, 2021 | 2021 | Rejection of per- and polyfluoroalkyl substances (PFASs) in aqueous film-forming foam by high-pressure membranes | 0.9856999999999999 | 0.0143 | -1.844664 | 1 | 12.5 | 80.159 | Lab | 7 | Mixed | In ng/L: PFPeA (237), PFHxA (894), PFHpA (262), PFOA (708), PFPrS (778), PFBS (1650), PFPeS (3480), PFHxS (12500), PFHpS (1250), PFOS (58400) | 4.05 | 0.831 | 0 | 0 | 4.882999999999999 | 0 | 0 | 13.452999999999998 | PFHxS | PFSA | sulfonic acid | 400.112 | 3.5705 | 223.18 | -3.31 | 54.37 | -0.311 | 16.99 | 1.71 | 31.23 | 63.42 | 3.41 | 6.17 | 6 | 6 | NF270 | NF | Commercial | polyamide | 14.32 | -32.6 | 25.4 | 1.312 | 20 | 30 |  |  | Pilot
Liu et al, 2021 | 2021 | Rejection of per- and polyfluoroalkyl substances (PFASs) in aqueous film-forming foam by high-pressure membranes | 0.986 | 0.014000000000000012 | -1.853872 | 1 | 0.237 | 80.159 | Lab | 7 | Mixed | In ng/L: PFPeA (237), PFHxA (894), PFHpA (262), PFOA (708), PFPrS (778), PFBS (1650), PFPeS (3480), PFHxS (12500), PFHpS (1250), PFOS (58400) | 4.05 | 0.831 | 0 | 0 | 4.882999999999999 | 0 | 0 | 13.452999999999998 | PFPeA | PFCA | carboxylic acid | 264.043 | 2.5392 | 152.18 | 0.34 | 37.3 | -0.516 | 10.85 | 1.85 | 29.45 | 44.26 | 3.34 | 4.63 | 4 | 5 | NF270 | NF | Commercial | polyamide | 14.32 | -32.6 | 25.4 | 1.312 | 20 | 10 |  |  | Pilot
Liu et al, 2021 | 2021 | Rejection of per- and polyfluoroalkyl substances (PFASs) in aqueous film-forming foam by high-pressure membranes | 0.986 | 0.014000000000000012 | -1.853872 | 1 | 0.894 | 80.159 | Lab | 7 | Mixed | In ng/L: PFPeA (237), PFHxA (894), PFHpA (262), PFOA (708), PFPrS (778), PFBS (1650), PFPeS (3480), PFHxS (12500), PFHpS (1250), PFOS (58400) | 4.05 | 0.831 | 0 | 0 | 4.882999999999999 | 0 | 0 | 13.452999999999998 | PFHxA | PFCA | carboxylic acid | 314.05 | 3.1745 | 179.33 | 0.32 | 37.3 | -0.516 | 12.76 | 1.91 | 31.39 | 52.15 | 3.53 | 5.26 | 5 | 6 | NF270 | NF | Commercial | polyamide | 14.32 | -32.6 | 25.4 | 1.312 | 20 | 30 |  |  | Pilot
Liu et al, 2021 | 2021 | Rejection of per- and polyfluoroalkyl substances (PFASs) in aqueous film-forming foam by high-pressure membranes | 0.9867 | 0.013299999999999979 | -1.876148 | 1 | 1.65 | 80.159 | Lab | 7 | Mixed | In ng/L: PFPeA (237), PFHxA (894), PFHpA (262), PFOA (708), PFPrS (778), PFBS (1650), PFPeS (3480), PFHxS (12500), PFHpS (1250), PFOS (58400) | 4.05 | 0.831 | 0 | 0 | 4.882999999999999 | 0 | 0 | 13.452999999999998 | PFBS | PFSA | sulfonic acid | 300.098 | 2.2999 | 168.82 | -3.31 | 54.37 | -0.311 | 13.17 | 1.64 | 31.3 | 50.5 | 3.38 | 5.16 | 4 | 4 | NF270 | NF | Commercial | polyamide | 14.32 | -32.6 | 25.4 | 1.312 | 20 | 15 |  |  | Pilot
Liu et al, 2021 | 2021 | Rejection of per- and polyfluoroalkyl substances (PFASs) in aqueous film-forming foam by high-pressure membranes | 0.9871 | 0.012900000000000023 | -1.88941 | 1 | 1.65 | 80.159 | Lab | 7 | Mixed | In ng/L: PFPeA (237), PFHxA (894), PFHpA (262), PFOA (708), PFPrS (778), PFBS (1650), PFPeS (3480), PFHxS (12500), PFHpS (1250), PFOS (58400) | 4.05 | 0.831 | 0 | 0 | 4.882999999999999 | 0 | 0 | 13.452999999999998 | PFBS | PFSA | sulfonic acid | 300.098 | 2.2999 | 168.82 | -3.31 | 54.37 | -0.311 | 13.17 | 1.64 | 31.3 | 50.5 | 3.38 | 5.16 | 4 | 4 | NF270 | NF | Commercial | polyamide | 14.32 | -32.6 | 25.4 | 1.312 | 20 | 20 |  |  | Pilot
Liu et al, 2021 | 2021 | Rejection of per- and polyfluoroalkyl substances (PFASs) in aqueous film-forming foam by high-pressure membranes | 0.9876999999999999 | 0.012300000000000089 | -1.910095 | 1 | 0.262 | 80.159 | Lab | 7 | Mixed | In ng/L: PFPeA (237), PFHxA (894), PFHpA (262), PFOA (708), PFPrS (778), PFBS (1650), PFPeS (3480), PFHxS (12500), PFHpS (1250), PFOS (58400) | 4.05 | 0.831 | 0 | 0 | 4.882999999999999 | 0 | 0 | 13.452999999999998 | PFHpA | PFCA | carboxylic acid | 364.057 | 3.8098 | 206.5 | 0.31 | 37.3 | -0.516 | 14.68 | 1.8 | 34.55 | 63.18 | 3.83 | 6.15 | 6 | 7 | NF270 | NF | Commercial | polyamide | 14.32 | -32.6 | 25.4 | 1.312 | 20 | 30 |  |  | Pilot
Liu et al, 2021 | 2021 | Rejection of per- and polyfluoroalkyl substances (PFASs) in aqueous film-forming foam by high-pressure membranes | 0.9883 | 0.011700000000000044 | -1.931814 | 1 | 12.5 | 80.159 | Lab | 7 | Mixed | In ng/L: PFPeA (237), PFHxA (894), PFHpA (262), PFOA (708), PFPrS (778), PFBS (1650), PFPeS (3480), PFHxS (12500), PFHpS (1250), PFOS (58400) | 4.05 | 0.831 | 0 | 0 | 4.882999999999999 | 0 | 0 | 13.452999999999998 | PFHxS | PFSA | sulfonic acid | 400.112 | 3.5705 | 223.18 | -3.31 | 54.37 | -0.311 | 16.99 | 1.71 | 31.23 | 63.42 | 3.41 | 6.17 | 6 | 6 | NF270 | NF | Commercial | polyamide | 14.32 | -32.6 | 25.4 | 1.312 | 20 | 10 |  |  | Pilot
Liu et al, 2021 | 2021 | Rejection of per- and polyfluoroalkyl substances (PFASs) in aqueous film-forming foam by high-pressure membranes | 0.9890000000000001 | 0.010999999999999899 | -1.958607 | 1 | 0.894 | 80.159 | Lab | 7 | Mixed | In ng/L: PFPeA (237), PFHxA (894), PFHpA (262), PFOA (708), PFPrS (778), PFBS (1650), PFPeS (3480), PFHxS (12500), PFHpS (1250), PFOS (58400) | 4.05 | 0.831 | 0 | 0 | 4.882999999999999 | 0 | 0 | 13.452999999999998 | PFHxA | PFCA | carboxylic acid | 314.05 | 3.1745 | 179.33 | 0.32 | 37.3 | -0.516 | 12.76 | 1.91 | 31.39 | 52.15 | 3.53 | 5.26 | 5 | 6 | NF270 | NF | Commercial | polyamide | 14.32 | -32.6 | 25.4 | 1.312 | 20 | 10 |  |  | Pilot
Liu et al, 2021 | 2021 | Rejection of per- and polyfluoroalkyl substances (PFASs) in aqueous film-forming foam by high-pressure membranes | 0.9894 | 0.010600000000000054 | -1.974694 | 1 | 12.5 | 80.159 | Lab | 7 | Mixed | In ng/L: PFPeA (237), PFHxA (894), PFHpA (262), PFOA (708), PFPrS (778), PFBS (1650), PFPeS (3480), PFHxS (12500), PFHpS (1250), PFOS (58400) | 4.05 | 0.831 | 0 | 0 | 4.882999999999999 | 0 | 0 | 13.452999999999998 | PFHxS | PFSA | sulfonic acid | 400.112 | 3.5705 | 223.18 | -3.31 | 54.37 | -0.311 | 16.99 | 1.71 | 31.23 | 63.42 | 3.41 | 6.17 | 6 | 6 | NF270 | NF | Commercial | polyamide | 14.32 | -32.6 | 25.4 | 1.312 | 20 | 20 |  |  | Pilot
Liu et al, 2021 | 2021 | Rejection of per- and polyfluoroalkyl substances (PFASs) in aqueous film-forming foam by high-pressure membranes | 0.9894 | 0.010600000000000054 | -1.974694 | 1 | 0.708 | 80.159 | Lab | 7 | Mixed | In ng/L: PFPeA (237), PFHxA (894), PFHpA (262), PFOA (708), PFPrS (778), PFBS (1650), PFPeS (3480), PFHxS (12500), PFHpS (1250), PFOS (58400) | 4.05 | 0.831 | 0 | 0 | 4.882999999999999 | 0 | 0 | 13.452999999999998 | PFOA | PFCA | sulfonic acid | 414.064 | 4.4451 | 233.54 | 0.3 | 37.3 | -0.516 | 16.6 | 1.89 | 36.44 | 64.74 | 3.97 | 6.13 | 8 | 8 | NF270 | NF | Commercial | polyamide | 14.32 | -32.6 | 25.4 | 1.312 | 20 | 30 |  |  | Pilot
Liu et al, 2021 | 2021 | Rejection of per- and polyfluoroalkyl substances (PFASs) in aqueous film-forming foam by high-pressure membranes | 0.9898 | 0.010199999999999987 | -1.9914 | 1 | 12.5 | 80.159 | Lab | 7 | Mixed | In ng/L: PFPeA (237), PFHxA (894), PFHpA (262), PFOA (708), PFPrS (778), PFBS (1650), PFPeS (3480), PFHxS (12500), PFHpS (1250), PFOS (58400) | 4.05 | 0.831 | 0 | 0 | 4.882999999999999 | 0 | 0 | 13.452999999999998 | PFHxS | PFSA | sulfonic acid | 400.112 | 3.5705 | 223.18 | -3.31 | 54.37 | -0.311 | 16.99 | 1.71 | 31.23 | 63.42 | 3.41 | 6.17 | 6 | 6 | NF270 | NF | Commercial | polyamide | 14.32 | -32.6 | 25.4 | 1.312 | 20 | 15 |  |  | Pilot
Liu et al, 2021 | 2021 | Rejection of per- and polyfluoroalkyl substances (PFASs) in aqueous film-forming foam by high-pressure membranes | 0.9906 | 0.0094 | -2.026872 | 1 | 1.25 | 80.159 | Lab | 7 | Mixed | In ng/L: PFPeA (237), PFHxA (894), PFHpA (262), PFOA (708), PFPrS (778), PFBS (1650), PFPeS (3480), PFHxS (12500), PFHpS (1250), PFOS (58400) | 4.05 | 0.831 | 0 | 0 | 4.882999999999999 | 0 | 0 | 13.452999999999998 | PFHpS | PFSA | sulfonic acid | 450.119 | 4.2058 | 250.38 | -3.32 | 54.37 | -0.311 | 18.9 | 1.65 | 32.02 | 70.36 | 3.37 | 6.7 | 7 | 7 | NF270 | NF | Commercial | polyamide | 14.32 | -32.6 | 25.4 | 1.312 | 20 | 30 |  |  | Pilot
Liu et al, 2021 | 2021 | Rejection of per- and polyfluoroalkyl substances (PFASs) in aqueous film-forming foam by high-pressure membranes | 0.9906999999999999 | 0.0093 | -2.031517 | 1 | 0.894 | 80.159 | Lab | 7 | Mixed | In ng/L: PFPeA (237), PFHxA (894), PFHpA (262), PFOA (708), PFPrS (778), PFBS (1650), PFPeS (3480), PFHxS (12500), PFHpS (1250), PFOS (58400) | 4.05 | 0.831 | 0 | 0 | 4.882999999999999 | 0 | 0 | 13.452999999999998 | PFHxA | PFCA | carboxylic acid | 314.05 | 3.1745 | 179.33 | 0.32 | 37.3 | -0.516 | 12.76 | 1.91 | 31.39 | 52.15 | 3.53 | 5.26 | 5 | 6 | NF270 | NF | Commercial | polyamide | 14.32 | -32.6 | 25.4 | 1.312 | 20 | 15 |  |  | Pilot
Liu et al, 2021 | 2021 | Rejection of per- and polyfluoroalkyl substances (PFASs) in aqueous film-forming foam by high-pressure membranes | 0.991 | 0.009 | -2.045757 | 1 | 58.4 | 80.159 | Lab | 7 | Mixed | In ng/L: PFPeA (237), PFHxA (894), PFHpA (262), PFOA (708), PFPrS (778), PFBS (1650), PFPeS (3480), PFHxS (12500), PFHpS (1250), PFOS (58400) | 4.05 | 0.831 | 0 | 0 | 4.882999999999999 | 0 | 0 | 13.452999999999998 | PFOS | PFSA | sulfonic acid | 500.126 | 4.8411 | 277.54 | -3.32 | 54.37 | -0.311 | 20.82 | 1.68 | 32.97 | 77.43 | 3.55 | 7.44 | 8 | 8 | NF270 | NF | Commercial | polyamide | 14.32 | -32.6 | 25.4 | 1.312 | 20 | 30 |  |  | Pilot
Liu et al, 2021 | 2021 | Rejection of per- and polyfluoroalkyl substances (PFASs) in aqueous film-forming foam by high-pressure membranes | 0.9912000000000001 | 0.0088 | -2.055517 | 1 | 0.894 | 80.159 | Lab | 7 | Mixed | In ng/L: PFPeA (237), PFHxA (894), PFHpA (262), PFOA (708), PFPrS (778), PFBS (1650), PFPeS (3480), PFHxS (12500), PFHpS (1250), PFOS (58400) | 4.05 | 0.831 | 0 | 0 | 4.882999999999999 | 0 | 0 | 13.452999999999998 | PFHxA | PFCA | carboxylic acid | 314.05 | 3.1745 | 179.33 | 0.32 | 37.3 | -0.516 | 12.76 | 1.91 | 31.39 | 52.15 | 3.53 | 5.26 | 5 | 6 | NF270 | NF | Commercial | polyamide | 14.32 | -32.6 | 25.4 | 1.312 | 20 | 20 |  |  | Pilot
Liu et al, 2021 | 2021 | Rejection of per- and polyfluoroalkyl substances (PFASs) in aqueous film-forming foam by high-pressure membranes | 0.9915999999999999 | 0.0084 | -2.075721 | 1 | 1.25 | 80.159 | Lab | 7 | Mixed | In ng/L: PFPeA (237), PFHxA (894), PFHpA (262), PFOA (708), PFPrS (778), PFBS (1650), PFPeS (3480), PFHxS (12500), PFHpS (1250), PFOS (58400) | 4.05 | 0.831 | 0 | 0 | 4.882999999999999 | 0 | 0 | 13.452999999999998 | PFHpS | PFSA | sulfonic acid | 450.119 | 4.2058 | 250.38 | -3.32 | 54.37 | -0.311 | 18.9 | 1.65 | 32.02 | 70.36 | 3.37 | 6.7 | 7 | 7 | NF270 | NF | Commercial | polyamide | 14.32 | -32.6 | 25.4 | 1.312 | 20 | 20 |  |  | Pilot
Liu et al, 2021 | 2021 | Rejection of per- and polyfluoroalkyl substances (PFASs) in aqueous film-forming foam by high-pressure membranes | 0.9917 | 0.0083 | -2.080922 | 1 | 0.708 | 80.159 | Lab | 7 | Mixed | In ng/L: PFPeA (237), PFHxA (894), PFHpA (262), PFOA (708), PFPrS (778), PFBS (1650), PFPeS (3480), PFHxS (12500), PFHpS (1250), PFOS (58400) | 4.05 | 0.831 | 0 | 0 | 4.882999999999999 | 0 | 0 | 13.452999999999998 | PFOA | PFCA | sulfonic acid | 414.064 | 4.4451 | 233.54 | 0.3 | 37.3 | -0.516 | 16.6 | 1.89 | 36.44 | 64.74 | 3.97 | 6.13 | 8 | 8 | NF270 | NF | Commercial | polyamide | 14.32 | -32.6 | 25.4 | 1.312 | 20 | 10 |  |  | Pilot
Liu et al, 2021 | 2021 | Rejection of per- and polyfluoroalkyl substances (PFASs) in aqueous film-forming foam by high-pressure membranes | 0.9925 | 0.0075 | -2.124939 | 1 | 0.262 | 80.159 | Lab | 7 | Mixed | In ng/L: PFPeA (237), PFHxA (894), PFHpA (262), PFOA (708), PFPrS (778), PFBS (1650), PFPeS (3480), PFHxS (12500), PFHpS (1250), PFOS (58400) | 4.05 | 0.831 | 0 | 0 | 4.882999999999999 | 0 | 0 | 13.452999999999998 | PFHpA | PFCA | carboxylic acid | 364.057 | 3.8098 | 206.5 | 0.31 | 37.3 | -0.516 | 14.68 | 1.8 | 34.55 | 63.18 | 3.83 | 6.15 | 6 | 7 | NF270 | NF | Commercial | polyamide | 14.32 | -32.6 | 25.4 | 1.312 | 20 | 20 |  |  | Pilot
Liu et al, 2021 | 2021 | Rejection of per- and polyfluoroalkyl substances (PFASs) in aqueous film-forming foam by high-pressure membranes | 0.9925 | 0.0075 | -2.124939 | 1 | 58.4 | 80.159 | Lab | 7 | Mixed | In ng/L: PFPeA (237), PFHxA (894), PFHpA (262), PFOA (708), PFPrS (778), PFBS (1650), PFPeS (3480), PFHxS (12500), PFHpS (1250), PFOS (58400) | 4.05 | 0.831 | 0 | 0 | 4.882999999999999 | 0 | 0 | 13.452999999999998 | PFOS | PFSA | sulfonic acid | 500.126 | 4.8411 | 277.54 | -3.32 | 54.37 | -0.311 | 20.82 | 1.68 | 32.97 | 77.43 | 3.55 | 7.44 | 8 | 8 | NF270 | NF | Commercial | polyamide | 14.32 | -32.6 | 25.4 | 1.312 | 20 | 20 |  |  | Pilot
Liu et al, 2021 | 2021 | Rejection of per- and polyfluoroalkyl substances (PFASs) in aqueous film-forming foam by high-pressure membranes | 0.9933 | 0.0067 | -2.173925 | 1 | 0.262 | 80.159 | Lab | 7 | Mixed | In ng/L: PFPeA (237), PFHxA (894), PFHpA (262), PFOA (708), PFPrS (778), PFBS (1650), PFPeS (3480), PFHxS (12500), PFHpS (1250), PFOS (58400) | 4.05 | 0.831 | 0 | 0 | 4.882999999999999 | 0 | 0 | 13.452999999999998 | PFHpA | PFCA | carboxylic acid | 364.057 | 3.8098 | 206.5 | 0.31 | 37.3 | -0.516 | 14.68 | 1.8 | 34.55 | 63.18 | 3.83 | 6.15 | 6 | 7 | NF270 | NF | Commercial | polyamide | 14.32 | -32.6 | 25.4 | 1.312 | 20 | 10 |  |  | Pilot
Liu et al, 2021 | 2021 | Rejection of per- and polyfluoroalkyl substances (PFASs) in aqueous film-forming foam by high-pressure membranes | 0.9937 | 0.0063 | -2.200659 | 1 | 0.262 | 80.159 | Lab | 7 | Mixed | In ng/L: PFPeA (237), PFHxA (894), PFHpA (262), PFOA (708), PFPrS (778), PFBS (1650), PFPeS (3480), PFHxS (12500), PFHpS (1250), PFOS (58400) | 4.05 | 0.831 | 0 | 0 | 4.882999999999999 | 0 | 0 | 13.452999999999998 | PFHpA | PFCA | carboxylic acid | 364.057 | 3.8098 | 206.5 | 0.31 | 37.3 | -0.516 | 14.68 | 1.8 | 34.55 | 63.18 | 3.83 | 6.15 | 6 | 7 | NF270 | NF | Commercial | polyamide | 14.32 | -32.6 | 25.4 | 1.312 | 20 | 15 |  |  | Pilot
Liu et al, 2021 | 2021 | Rejection of per- and polyfluoroalkyl substances (PFASs) in aqueous film-forming foam by high-pressure membranes | 0.9937999999999999 | 0.0062 | -2.207608 | 1 | 0.708 | 80.159 | Lab | 7 | Mixed | In ng/L: PFPeA (237), PFHxA (894), PFHpA (262), PFOA (708), PFPrS (778), PFBS (1650), PFPeS (3480), PFHxS (12500), PFHpS (1250), PFOS (58400) | 4.05 | 0.831 | 0 | 0 | 4.882999999999999 | 0 | 0 | 13.452999999999998 | PFOA | PFCA | sulfonic acid | 414.064 | 4.4451 | 233.54 | 0.3 | 37.3 | -0.516 | 16.6 | 1.89 | 36.44 | 64.74 | 3.97 | 6.13 | 8 | 8 | NF270 | NF | Commercial | polyamide | 14.32 | -32.6 | 25.4 | 1.312 | 20 | 20 |  |  | Pilot
Liu et al, 2021 | 2021 | Rejection of per- and polyfluoroalkyl substances (PFASs) in aqueous film-forming foam by high-pressure membranes | 0.9937999999999999 | 0.0062 | -2.207608 | 1 | 1.25 | 80.159 | Lab | 7 | Mixed | In ng/L: PFPeA (237), PFHxA (894), PFHpA (262), PFOA (708), PFPrS (778), PFBS (1650), PFPeS (3480), PFHxS (12500), PFHpS (1250), PFOS (58400) | 4.05 | 0.831 | 0 | 0 | 4.882999999999999 | 0 | 0 | 13.452999999999998 | PFHpS | PFSA | sulfonic acid | 450.119 | 4.2058 | 250.38 | -3.32 | 54.37 | -0.311 | 18.9 | 1.65 | 32.02 | 70.36 | 3.37 | 6.7 | 7 | 7 | NF270 | NF | Commercial | polyamide | 14.32 | -32.6 | 25.4 | 1.312 | 20 | 15 |  |  | Pilot
Liu et al, 2021 | 2021 | Rejection of per- and polyfluoroalkyl substances (PFASs) in aqueous film-forming foam by high-pressure membranes | 0.9937999999999999 | 0.0062 | -2.207608 | 1 | 58.4 | 80.159 | Lab | 7 | Mixed | In ng/L: PFPeA (237), PFHxA (894), PFHpA (262), PFOA (708), PFPrS (778), PFBS (1650), PFPeS (3480), PFHxS (12500), PFHpS (1250), PFOS (58400) | 4.05 | 0.831 | 0 | 0 | 4.882999999999999 | 0 | 0 | 13.452999999999998 | PFOS | PFSA | sulfonic acid | 500.126 | 4.8411 | 277.54 | -3.32 | 54.37 | -0.311 | 20.82 | 1.68 | 32.97 | 77.43 | 3.55 | 7.44 | 8 | 8 | NF270 | NF | Commercial | polyamide | 14.32 | -32.6 | 25.4 | 1.312 | 20 | 15 |  |  | Pilot
Liu et al, 2021 | 2021 | Rejection of per- and polyfluoroalkyl substances (PFASs) in aqueous film-forming foam by high-pressure membranes | 0.9940000000000001 | 0.006 | -2.221849 | 1 | 1.25 | 80.159 | Lab | 7 | Mixed | In ng/L: PFPeA (237), PFHxA (894), PFHpA (262), PFOA (708), PFPrS (778), PFBS (1650), PFPeS (3480), PFHxS (12500), PFHpS (1250), PFOS (58400) | 4.05 | 0.831 | 0 | 0 | 4.882999999999999 | 0 | 0 | 13.452999999999998 | PFHpS | PFSA | sulfonic acid | 450.119 | 4.2058 | 250.38 | -3.32 | 54.37 | -0.311 | 18.9 | 1.65 | 32.02 | 70.36 | 3.37 | 6.7 | 7 | 7 | NF270 | NF | Commercial | polyamide | 14.32 | -32.6 | 25.4 | 1.312 | 20 | 10 |  |  | Pilot
Liu et al, 2021 | 2021 | Rejection of per- and polyfluoroalkyl substances (PFASs) in aqueous film-forming foam by high-pressure membranes | 0.9940000000000001 | 0.006 | -2.221849 | 1 | 58.4 | 80.159 | Lab | 7 | Mixed | In ng/L: PFPeA (237), PFHxA (894), PFHpA (262), PFOA (708), PFPrS (778), PFBS (1650), PFPeS (3480), PFHxS (12500), PFHpS (1250), PFOS (58400) | 4.05 | 0.831 | 0 | 0 | 4.882999999999999 | 0 | 0 | 13.452999999999998 | PFOS | PFSA | sulfonic acid | 500.126 | 4.8411 | 277.54 | -3.32 | 54.37 | -0.311 | 20.82 | 1.68 | 32.97 | 77.43 | 3.55 | 7.44 | 8 | 8 | NF270 | NF | Commercial | polyamide | 14.32 | -32.6 | 25.4 | 1.312 | 20 | 10 |  |  | Pilot
Liu et al, 2021 | 2021 | Rejection of per- and polyfluoroalkyl substances (PFASs) in aqueous film-forming foam by high-pressure membranes | 0.995 | 0.005 | -2.30103 | 1 | 0.708 | 80.159 | Lab | 7 | Mixed | In ng/L: PFPeA (237), PFHxA (894), PFHpA (262), PFOA (708), PFPrS (778), PFBS (1650), PFPeS (3480), PFHxS (12500), PFHpS (1250), PFOS (58400) | 4.05 | 0.831 | 0 | 0 | 4.882999999999999 | 0 | 0 | 13.452999999999998 | PFOA | PFCA | sulfonic acid | 414.064 | 4.4451 | 233.54 | 0.3 | 37.3 | -0.516 | 16.6 | 1.89 | 36.44 | 64.74 | 3.97 | 6.13 | 8 | 8 | NF270 | NF | Commercial | polyamide | 14.32 | -32.6 | 25.4 | 1.312 | 20 | 15 |  |  | Pilot
Liu et al, 2021 | 2021 | Rejection of per- and polyfluoroalkyl substances (PFASs) in aqueous film-forming foam by high-pressure membranes | 0.997 | 0.003 | -2.522879 | right | 0.237 | 80.159 | Lab | 7 | Mixed | In ng/L: PFPeA (237), PFHxA (894), PFHpA (262), PFOA (708), PFPrS (778), PFBS (1650), PFPeS (3480), PFHxS (12500), PFHpS (1250), PFOS (58400) | 4.05 | 0.831 | 0 | 0 | 4.882999999999999 | 0 | 0 | 13.452999999999998 | PFPeA | PFCA | carboxylic acid | 264.043 | 2.5392 | 152.18 | 0.34 | 37.3 | -0.516 | 10.85 | 1.85 | 29.45 | 44.26 | 3.34 | 4.63 | 4 | 5 | ESPA | RO | Commercial | polyamide | 7.53 | -27 | 47 | 1.637254902 | 20 | 10 |  |  | Pilot
Liu et al, 2021 | 2021 | Rejection of per- and polyfluoroalkyl substances (PFASs) in aqueous film-forming foam by high-pressure membranes | 0.997 | 0.003 | -2.522879 | right | 0.237 | 80.159 | Lab | 7 | Mixed | In ng/L: PFPeA (237), PFHxA (894), PFHpA (262), PFOA (708), PFPrS (778), PFBS (1650), PFPeS (3480), PFHxS (12500), PFHpS (1250), PFOS (58400) | 4.05 | 0.831 | 0 | 0 | 4.882999999999999 | 0 | 0 | 13.452999999999998 | PFPeA | PFCA | carboxylic acid | 264.043 | 2.5392 | 152.18 | 0.34 | 37.3 | -0.516 | 10.85 | 1.85 | 29.45 | 44.26 | 3.34 | 4.63 | 4 | 5 | ESPA | RO | Commercial | polyamide | 7.53 | -27 | 47 | 1.637254902 | 20 | 15 |  |  | Pilot
Liu et al, 2021 | 2021 | Rejection of per- and polyfluoroalkyl substances (PFASs) in aqueous film-forming foam by high-pressure membranes | 0.997 | 0.003 | -2.522879 | right | 0.237 | 80.159 | Lab | 7 | Mixed | In ng/L: PFPeA (237), PFHxA (894), PFHpA (262), PFOA (708), PFPrS (778), PFBS (1650), PFPeS (3480), PFHxS (12500), PFHpS (1250), PFOS (58400) | 4.05 | 0.831 | 0 | 0 | 4.882999999999999 | 0 | 0 | 13.452999999999998 | PFPeA | PFCA | carboxylic acid | 264.043 | 2.5392 | 152.18 | 0.34 | 37.3 | -0.516 | 10.85 | 1.85 | 29.45 | 44.26 | 3.34 | 4.63 | 4 | 5 | ESPA | RO | Commercial | polyamide | 7.53 | -27 | 47 | 1.637254902 | 20 | 20 |  |  | Pilot
Liu et al, 2021 | 2021 | Rejection of per- and polyfluoroalkyl substances (PFASs) in aqueous film-forming foam by high-pressure membranes | 0.997 | 0.003 | -2.522879 | right | 0.237 | 80.159 | Lab | 7 | Mixed | In ng/L: PFPeA (237), PFHxA (894), PFHpA (262), PFOA (708), PFPrS (778), PFBS (1650), PFPeS (3480), PFHxS (12500), PFHpS (1250), PFOS (58400) | 4.05 | 0.831 | 0 | 0 | 4.882999999999999 | 0 | 0 | 13.452999999999998 | PFPeA | PFCA | carboxylic acid | 264.043 | 2.5392 | 152.18 | 0.34 | 37.3 | -0.516 | 10.85 | 1.85 | 29.45 | 44.26 | 3.34 | 4.63 | 4 | 5 | ESPA | RO | Commercial | polyamide | 7.53 | -27 | 47 | 1.637254902 | 20 | 30 |  |  | Pilot
Liu et al, 2021 | 2021 | Rejection of per- and polyfluoroalkyl substances (PFASs) in aqueous film-forming foam by high-pressure membranes | 0.9973000000000001 | 0.0027 | -2.568636 | right | 0.262 | 80.159 | Lab | 7 | Mixed | In ng/L: PFPeA (237), PFHxA (894), PFHpA (262), PFOA (708), PFPrS (778), PFBS (1650), PFPeS (3480), PFHxS (12500), PFHpS (1250), PFOS (58400) | 4.05 | 0.831 | 0 | 0 | 4.882999999999999 | 0 | 0 | 13.452999999999998 | PFHpA | PFCA | carboxylic acid | 364.057 | 3.8098 | 206.5 | 0.31 | 37.3 | -0.516 | 14.68 | 1.8 | 34.55 | 63.18 | 3.83 | 6.15 | 6 | 7 | ESPA | RO | Commercial | polyamide | 7.53 | -27 | 47 | 1.637254902 | 20 | 10 |  |  | Pilot
Liu et al, 2021 | 2021 | Rejection of per- and polyfluoroalkyl substances (PFASs) in aqueous film-forming foam by high-pressure membranes | 0.9973000000000001 | 0.0027 | -2.568636 | right | 0.262 | 80.159 | Lab | 7 | Mixed | In ng/L: PFPeA (237), PFHxA (894), PFHpA (262), PFOA (708), PFPrS (778), PFBS (1650), PFPeS (3480), PFHxS (12500), PFHpS (1250), PFOS (58400) | 4.05 | 0.831 | 0 | 0 | 4.882999999999999 | 0 | 0 | 13.452999999999998 | PFHpA | PFCA | carboxylic acid | 364.057 | 3.8098 | 206.5 | 0.31 | 37.3 | -0.516 | 14.68 | 1.8 | 34.55 | 63.18 | 3.83 | 6.15 | 6 | 7 | ESPA | RO | Commercial | polyamide | 7.53 | -27 | 47 | 1.637254902 | 20 | 15 |  |  | Pilot
Liu et al, 2021 | 2021 | Rejection of per- and polyfluoroalkyl substances (PFASs) in aqueous film-forming foam by high-pressure membranes | 0.9973000000000001 | 0.0027 | -2.568636 | right | 0.262 | 80.159 | Lab | 7 | Mixed | In ng/L: PFPeA (237), PFHxA (894), PFHpA (262), PFOA (708), PFPrS (778), PFBS (1650), PFPeS (3480), PFHxS (12500), PFHpS (1250), PFOS (58400) | 4.05 | 0.831 | 0 | 0 | 4.882999999999999 | 0 | 0 | 13.452999999999998 | PFHpA | PFCA | carboxylic acid | 364.057 | 3.8098 | 206.5 | 0.31 | 37.3 | -0.516 | 14.68 | 1.8 | 34.55 | 63.18 | 3.83 | 6.15 | 6 | 7 | ESPA | RO | Commercial | polyamide | 7.53 | -27 | 47 | 1.637254902 | 20 | 20 |  |  | Pilot
Liu et al, 2021 | 2021 | Rejection of per- and polyfluoroalkyl substances (PFASs) in aqueous film-forming foam by high-pressure membranes | 0.9973000000000001 | 0.0027 | -2.568636 | right | 0.262 | 80.159 | Lab | 7 | Mixed | In ng/L: PFPeA (237), PFHxA (894), PFHpA (262), PFOA (708), PFPrS (778), PFBS (1650), PFPeS (3480), PFHxS (12500), PFHpS (1250), PFOS (58400) | 4.05 | 0.831 | 0 | 0 | 4.882999999999999 | 0 | 0 | 13.452999999999998 | PFHpA | PFCA | carboxylic acid | 364.057 | 3.8098 | 206.5 | 0.31 | 37.3 | -0.516 | 14.68 | 1.8 | 34.55 | 63.18 | 3.83 | 6.15 | 6 | 7 | ESPA | RO | Commercial | polyamide | 7.53 | -27 | 47 | 1.637254902 | 20 | 30 |  |  | Pilot
Liu et al, 2021 | 2021 | Rejection of per- and polyfluoroalkyl substances (PFASs) in aqueous film-forming foam by high-pressure membranes | 0.9990000000000001 | 0.001 | -3 | right | 0.708 | 80.159 | Lab | 7 | Mixed | In ng/L: PFPeA (237), PFHxA (894), PFHpA (262), PFOA (708), PFPrS (778), PFBS (1650), PFPeS (3480), PFHxS (12500), PFHpS (1250), PFOS (58400) | 4.05 | 0.831 | 0 | 0 | 4.882999999999999 | 0 | 0 | 13.452999999999998 | PFOA | PFCA | sulfonic acid | 414.064 | 4.4451 | 233.54 | 0.3 | 37.3 | -0.516 | 16.6 | 1.89 | 36.44 | 64.74 | 3.97 | 6.13 | 8 | 8 | ESPA | RO | Commercial | polyamide | 7.53 | -27 | 47 | 1.637254902 | 20 | 10 |  |  | Pilot
Liu et al, 2021 | 2021 | Rejection of per- and polyfluoroalkyl substances (PFASs) in aqueous film-forming foam by high-pressure membranes | 0.9990000000000001 | 0.001 | -3 | right | 0.708 | 80.159 | Lab | 7 | Mixed | In ng/L: PFPeA (237), PFHxA (894), PFHpA (262), PFOA (708), PFPrS (778), PFBS (1650), PFPeS (3480), PFHxS (12500), PFHpS (1250), PFOS (58400) | 4.05 | 0.831 | 0 | 0 | 4.882999999999999 | 0 | 0 | 13.452999999999998 | PFOA | PFCA | sulfonic acid | 414.064 | 4.4451 | 233.54 | 0.3 | 37.3 | -0.516 | 16.6 | 1.89 | 36.44 | 64.74 | 3.97 | 6.13 | 8 | 8 | ESPA | RO | Commercial | polyamide | 7.53 | -27 | 47 | 1.637254902 | 20 | 15 |  |  | Pilot
Liu et al, 2021 | 2021 | Rejection of per- and polyfluoroalkyl substances (PFASs) in aqueous film-forming foam by high-pressure membranes | 0.9990000000000001 | 0.001 | -3 | right | 0.708 | 80.159 | Lab | 7 | Mixed | In ng/L: PFPeA (237), PFHxA (894), PFHpA (262), PFOA (708), PFPrS (778), PFBS (1650), PFPeS (3480), PFHxS (12500), PFHpS (1250), PFOS (58400) | 4.05 | 0.831 | 0 | 0 | 4.882999999999999 | 0 | 0 | 13.452999999999998 | PFOA | PFCA | sulfonic acid | 414.064 | 4.4451 | 233.54 | 0.3 | 37.3 | -0.516 | 16.6 | 1.89 | 36.44 | 64.74 | 3.97 | 6.13 | 8 | 8 | ESPA | RO | Commercial | polyamide | 7.53 | -27 | 47 | 1.637254902 | 20 | 20 |  |  | Pilot
Liu et al, 2021 | 2021 | Rejection of per- and polyfluoroalkyl substances (PFASs) in aqueous film-forming foam by high-pressure membranes | 0.9990000000000001 | 0.001 | -3 | right | 0.708 | 80.159 | Lab | 7 | Mixed | In ng/L: PFPeA (237), PFHxA (894), PFHpA (262), PFOA (708), PFPrS (778), PFBS (1650), PFPeS (3480), PFHxS (12500), PFHpS (1250), PFOS (58400) | 4.05 | 0.831 | 0 | 0 | 4.882999999999999 | 0 | 0 | 13.452999999999998 | PFOA | PFCA | sulfonic acid | 414.064 | 4.4451 | 233.54 | 0.3 | 37.3 | -0.516 | 16.6 | 1.89 | 36.44 | 64.74 | 3.97 | 6.13 | 8 | 8 | ESPA | RO | Commercial | polyamide | 7.53 | -27 | 47 | 1.637254902 | 20 | 30 |  |  | Pilot
Liu et al, 2021 | 2021 | Rejection of per- and polyfluoroalkyl substances (PFASs) in aqueous film-forming foam by high-pressure membranes | 0.9991 | 0.0009 | -3.045757 | right | 0.778 | 80.159 | Lab | 7 | Mixed | In ng/L: PFPeA (237), PFHxA (894), PFHpA (262), PFOA (708), PFPrS (778), PFBS (1650), PFPeS (3480), PFHxS (12500), PFHpS (1250), PFOS (58400) | 4.05 | 0.831 | 0 | 0 | 4.882999999999999 | 0 | 0 | 13.452999999999998 | PFPrS | PFSA | sulfonic acid | 250.091 | 1.6646 | 141.71 | -3.31 | 54.37 | -0.311 | 11.26 | 1.77 | 27.55 | 44.75 | 3.25 | 4.81 | 3 | 3 | ESPA | RO | Commercial | polyamide | 7.53 | -27 | 47 | 1.637254902 | 20 | 10 |  |  | Pilot
Liu et al, 2021 | 2021 | Rejection of per- and polyfluoroalkyl substances (PFASs) in aqueous film-forming foam by high-pressure membranes | 0.9991 | 0.0009 | -3.045757 | right | 0.778 | 80.159 | Lab | 7 | Mixed | In ng/L: PFPeA (237), PFHxA (894), PFHpA (262), PFOA (708), PFPrS (778), PFBS (1650), PFPeS (3480), PFHxS (12500), PFHpS (1250), PFOS (58400) | 4.05 | 0.831 | 0 | 0 | 4.882999999999999 | 0 | 0 | 13.452999999999998 | PFPrS | PFSA | sulfonic acid | 250.091 | 1.6646 | 141.71 | -3.31 | 54.37 | -0.311 | 11.26 | 1.77 | 27.55 | 44.75 | 3.25 | 4.81 | 3 | 3 | ESPA | RO | Commercial | polyamide | 7.53 | -27 | 47 | 1.637254902 | 20 | 15 |  |  | Pilot
Liu et al, 2021 | 2021 | Rejection of per- and polyfluoroalkyl substances (PFASs) in aqueous film-forming foam by high-pressure membranes | 0.9991 | 0.0009 | -3.045757 | right | 0.778 | 80.159 | Lab | 7 | Mixed | In ng/L: PFPeA (237), PFHxA (894), PFHpA (262), PFOA (708), PFPrS (778), PFBS (1650), PFPeS (3480), PFHxS (12500), PFHpS (1250), PFOS (58400) | 4.05 | 0.831 | 0 | 0 | 4.882999999999999 | 0 | 0 | 13.452999999999998 | PFPrS | PFSA | sulfonic acid | 250.091 | 1.6646 | 141.71 | -3.31 | 54.37 | -0.311 | 11.26 | 1.77 | 27.55 | 44.75 | 3.25 | 4.81 | 3 | 3 | ESPA | RO | Commercial | polyamide | 7.53 | -27 | 47 | 1.637254902 | 20 | 20 |  |  | Pilot
Liu et al, 2021 | 2021 | Rejection of per- and polyfluoroalkyl substances (PFASs) in aqueous film-forming foam by high-pressure membranes | 0.9991 | 0.0009 | -3.045757 | right | 0.778 | 80.159 | Lab | 7 | Mixed | In ng/L: PFPeA (237), PFHxA (894), PFHpA (262), PFOA (708), PFPrS (778), PFBS (1650), PFPeS (3480), PFHxS (12500), PFHpS (1250), PFOS (58400) | 4.05 | 0.831 | 0 | 0 | 4.882999999999999 | 0 | 0 | 13.452999999999998 | PFPrS | PFSA | sulfonic acid | 250.091 | 1.6646 | 141.71 | -3.31 | 54.37 | -0.311 | 11.26 | 1.77 | 27.55 | 44.75 | 3.25 | 4.81 | 3 | 3 | ESPA | RO | Commercial | polyamide | 7.53 | -27 | 47 | 1.637254902 | 20 | 30 |  |  | Pilot
Liu et al, 2021 | 2021 | Rejection of per- and polyfluoroalkyl substances (PFASs) in aqueous film-forming foam by high-pressure membranes | 0.9992 | 0.0008 | -3.09691 | right | 0.894 | 80.159 | Lab | 7 | Mixed | In ng/L: PFPeA (237), PFHxA (894), PFHpA (262), PFOA (708), PFPrS (778), PFBS (1650), PFPeS (3480), PFHxS (12500), PFHpS (1250), PFOS (58400) | 4.05 | 0.831 | 0 | 0 | 4.882999999999999 | 0 | 0 | 13.452999999999998 | PFHxA | PFCA | carboxylic acid | 314.05 | 3.1745 | 179.33 | 0.32 | 37.3 | -0.516 | 12.76 | 1.91 | 31.39 | 52.15 | 3.53 | 5.26 | 5 | 6 | ESPA | RO | Commercial | polyamide | 7.53 | -27 | 47 | 1.637254902 | 20 | 10 |  |  | Pilot
Liu et al, 2021 | 2021 | Rejection of per- and polyfluoroalkyl substances (PFASs) in aqueous film-forming foam by high-pressure membranes | 0.9992 | 0.0008 | -3.09691 | right | 0.894 | 80.159 | Lab | 7 | Mixed | In ng/L: PFPeA (237), PFHxA (894), PFHpA (262), PFOA (708), PFPrS (778), PFBS (1650), PFPeS (3480), PFHxS (12500), PFHpS (1250), PFOS (58400) | 4.05 | 0.831 | 0 | 0 | 4.882999999999999 | 0 | 0 | 13.452999999999998 | PFHxA | PFCA | carboxylic acid | 314.05 | 3.1745 | 179.33 | 0.32 | 37.3 | -0.516 | 12.76 | 1.91 | 31.39 | 52.15 | 3.53 | 5.26 | 5 | 6 | ESPA | RO | Commercial | polyamide | 7.53 | -27 | 47 | 1.637254902 | 20 | 15 |  |  | Pilot
Liu et al, 2021 | 2021 | Rejection of per- and polyfluoroalkyl substances (PFASs) in aqueous film-forming foam by high-pressure membranes | 0.9992 | 0.0008 | -3.09691 | right | 0.894 | 80.159 | Lab | 7 | Mixed | In ng/L: PFPeA (237), PFHxA (894), PFHpA (262), PFOA (708), PFPrS (778), PFBS (1650), PFPeS (3480), PFHxS (12500), PFHpS (1250), PFOS (58400) | 4.05 | 0.831 | 0 | 0 | 4.882999999999999 | 0 | 0 | 13.452999999999998 | PFHxA | PFCA | carboxylic acid | 314.05 | 3.1745 | 179.33 | 0.32 | 37.3 | -0.516 | 12.76 | 1.91 | 31.39 | 52.15 | 3.53 | 5.26 | 5 | 6 | ESPA | RO | Commercial | polyamide | 7.53 | -27 | 47 | 1.637254902 | 20 | 20 |  |  | Pilot
Liu et al, 2021 | 2021 | Rejection of per- and polyfluoroalkyl substances (PFASs) in aqueous film-forming foam by high-pressure membranes | 0.9992 | 0.0008 | -3.09691 | right | 0.894 | 80.159 | Lab | 7 | Mixed | In ng/L: PFPeA (237), PFHxA (894), PFHpA (262), PFOA (708), PFPrS (778), PFBS (1650), PFPeS (3480), PFHxS (12500), PFHpS (1250), PFOS (58400) | 4.05 | 0.831 | 0 | 0 | 4.882999999999999 | 0 | 0 | 13.452999999999998 | PFHxA | PFCA | carboxylic acid | 314.05 | 3.1745 | 179.33 | 0.32 | 37.3 | -0.516 | 12.76 | 1.91 | 31.39 | 52.15 | 3.53 | 5.26 | 5 | 6 | ESPA | RO | Commercial | polyamide | 7.53 | -27 | 47 | 1.637254902 | 20 | 30 |  |  | Pilot
Liu et al, 2021 | 2021 | Rejection of per- and polyfluoroalkyl substances (PFASs) in aqueous film-forming foam by high-pressure membranes | 0.9994 | 0.0006 | -3.221849 | right | 1.25 | 80.159 | Lab | 7 | Mixed | In ng/L: PFPeA (237), PFHxA (894), PFHpA (262), PFOA (708), PFPrS (778), PFBS (1650), PFPeS (3480), PFHxS (12500), PFHpS (1250), PFOS (58400) | 4.05 | 0.831 | 0 | 0 | 4.882999999999999 | 0 | 0 | 13.452999999999998 | PFHpS | PFSA | sulfonic acid | 450.119 | 4.2058 | 250.38 | -3.32 | 54.37 | -0.311 | 18.9 | 1.65 | 32.02 | 70.36 | 3.37 | 6.7 | 7 | 7 | ESPA | RO | Commercial | polyamide | 7.53 | -27 | 47 | 1.637254902 | 20 | 10 |  |  | Pilot
Liu et al, 2021 | 2021 | Rejection of per- and polyfluoroalkyl substances (PFASs) in aqueous film-forming foam by high-pressure membranes | 0.9994 | 0.0006 | -3.221849 | right | 1.25 | 80.159 | Lab | 7 | Mixed | In ng/L: PFPeA (237), PFHxA (894), PFHpA (262), PFOA (708), PFPrS (778), PFBS (1650), PFPeS (3480), PFHxS (12500), PFHpS (1250), PFOS (58400) | 4.05 | 0.831 | 0 | 0 | 4.882999999999999 | 0 | 0 | 13.452999999999998 | PFHpS | PFSA | sulfonic acid | 450.119 | 4.2058 | 250.38 | -3.32 | 54.37 | -0.311 | 18.9 | 1.65 | 32.02 | 70.36 | 3.37 | 6.7 | 7 | 7 | ESPA | RO | Commercial | polyamide | 7.53 | -27 | 47 | 1.637254902 | 20 | 15 |  |  | Pilot
Liu et al, 2021 | 2021 | Rejection of per- and polyfluoroalkyl substances (PFASs) in aqueous film-forming foam by high-pressure membranes | 0.9994 | 0.0006 | -3.221849 | right | 1.25 | 80.159 | Lab | 7 | Mixed | In ng/L: PFPeA (237), PFHxA (894), PFHpA (262), PFOA (708), PFPrS (778), PFBS (1650), PFPeS (3480), PFHxS (12500), PFHpS (1250), PFOS (58400) | 4.05 | 0.831 | 0 | 0 | 4.882999999999999 | 0 | 0 | 13.452999999999998 | PFHpS | PFSA | sulfonic acid | 450.119 | 4.2058 | 250.38 | -3.32 | 54.37 | -0.311 | 18.9 | 1.65 | 32.02 | 70.36 | 3.37 | 6.7 | 7 | 7 | ESPA | RO | Commercial | polyamide | 7.53 | -27 | 47 | 1.637254902 | 20 | 20 |  |  | Pilot
Liu et al, 2021 | 2021 | Rejection of per- and polyfluoroalkyl substances (PFASs) in aqueous film-forming foam by high-pressure membranes | 0.9994 | 0.0006 | -3.221849 | right | 1.25 | 80.159 | Lab | 7 | Mixed | In ng/L: PFPeA (237), PFHxA (894), PFHpA (262), PFOA (708), PFPrS (778), PFBS (1650), PFPeS (3480), PFHxS (12500), PFHpS (1250), PFOS (58400) | 4.05 | 0.831 | 0 | 0 | 4.882999999999999 | 0 | 0 | 13.452999999999998 | PFHpS | PFSA | sulfonic acid | 450.119 | 4.2058 | 250.38 | -3.32 | 54.37 | -0.311 | 18.9 | 1.65 | 32.02 | 70.36 | 3.37 | 6.7 | 7 | 7 | ESPA | RO | Commercial | polyamide | 7.53 | -27 | 47 | 1.637254902 | 20 | 30 |  |  | Pilot
Liu et al, 2021 | 2021 | Rejection of per- and polyfluoroalkyl substances (PFASs) in aqueous film-forming foam by high-pressure membranes | 0.9995999999999999 | 0.0004 | -3.39794 | right | 3.48 | 80.159 | Lab | 7 | Mixed | In ng/L: PFPeA (237), PFHxA (894), PFHpA (262), PFOA (708), PFPrS (778), PFBS (1650), PFPeS (3480), PFHxS (12500), PFHpS (1250), PFOS (58400) | 4.05 | 0.831 | 0 | 0 | 4.882999999999999 | 0 | 0 | 13.452999999999998 | PFPeS | PFSA | sulfonic acid | 350.105 | 2.9352 | 196 | -3.32 | 54.37 | -0.311 | 15.08 | 1.63 | 31.11 | 58.14 | 3.39 | 5.7 | 5 | 5 | ESPA | RO | Commercial | polyamide | 7.53 | -27 | 47 | 1.637254902 | 20 | 10 |  |  | Pilot
Liu et al, 2021 | 2021 | Rejection of per- and polyfluoroalkyl substances (PFASs) in aqueous film-forming foam by high-pressure membranes | 0.9995999999999999 | 0.0004 | -3.39794 | right | 3.48 | 80.159 | Lab | 7 | Mixed | In ng/L: PFPeA (237), PFHxA (894), PFHpA (262), PFOA (708), PFPrS (778), PFBS (1650), PFPeS (3480), PFHxS (12500), PFHpS (1250), PFOS (58400) | 4.05 | 0.831 | 0 | 0 | 4.882999999999999 | 0 | 0 | 13.452999999999998 | PFPeS | PFSA | sulfonic acid | 350.105 | 2.9352 | 196 | -3.32 | 54.37 | -0.311 | 15.08 | 1.63 | 31.11 | 58.14 | 3.39 | 5.7 | 5 | 5 | ESPA | RO | Commercial | polyamide | 7.53 | -27 | 47 | 1.637254902 | 20 | 15 |  |  | Pilot
Liu et al, 2021 | 2021 | Rejection of per- and polyfluoroalkyl substances (PFASs) in aqueous film-forming foam by high-pressure membranes | 0.9995999999999999 | 0.0004 | -3.39794 | right | 3.48 | 80.159 | Lab | 7 | Mixed | In ng/L: PFPeA (237), PFHxA (894), PFHpA (262), PFOA (708), PFPrS (778), PFBS (1650), PFPeS (3480), PFHxS (12500), PFHpS (1250), PFOS (58400) | 4.05 | 0.831 | 0 | 0 | 4.882999999999999 | 0 | 0 | 13.452999999999998 | PFPeS | PFSA | sulfonic acid | 350.105 | 2.9352 | 196 | -3.32 | 54.37 | -0.311 | 15.08 | 1.63 | 31.11 | 58.14 | 3.39 | 5.7 | 5 | 5 | ESPA | RO | Commercial | polyamide | 7.53 | -27 | 47 | 1.637254902 | 20 | 20 |  |  | Pilot
Liu et al, 2021 | 2021 | Rejection of per- and polyfluoroalkyl substances (PFASs) in aqueous film-forming foam by high-pressure membranes | 0.9995999999999999 | 0.0004 | -3.39794 | right | 3.48 | 80.159 | Lab | 7 | Mixed | In ng/L: PFPeA (237), PFHxA (894), PFHpA (262), PFOA (708), PFPrS (778), PFBS (1650), PFPeS (3480), PFHxS (12500), PFHpS (1250), PFOS (58400) | 4.05 | 0.831 | 0 | 0 | 4.882999999999999 | 0 | 0 | 13.452999999999998 | PFPeS | PFSA | sulfonic acid | 350.105 | 2.9352 | 196 | -3.32 | 54.37 | -0.311 | 15.08 | 1.63 | 31.11 | 58.14 | 3.39 | 5.7 | 5 | 5 | ESPA | RO | Commercial | polyamide | 7.53 | -27 | 47 | 1.637254902 | 20 | 30 |  |  | Pilot
Liu et al, 2021 | 2021 | Rejection of per- and polyfluoroalkyl substances (PFASs) in aqueous film-forming foam by high-pressure membranes | 0.9995999999999999 | 0.0004 | -3.39794 | right | 1.65 | 80.159 | Lab | 7 | Mixed | In ng/L: PFPeA (237), PFHxA (894), PFHpA (262), PFOA (708), PFPrS (778), PFBS (1650), PFPeS (3480), PFHxS (12500), PFHpS (1250), PFOS (58400) | 4.05 | 0.831 | 0 | 0 | 4.882999999999999 | 0 | 0 | 13.452999999999998 | PFBS | PFSA | sulfonic acid | 300.098 | 2.2999 | 168.82 | -3.31 | 54.37 | -0.311 | 13.17 | 1.64 | 31.3 | 50.5 | 3.38 | 5.16 | 4 | 4 | ESPA | RO | Commercial | polyamide | 7.53 | -27 | 47 | 1.637254902 | 20 | 10 |  |  | Pilot
Liu et al, 2021 | 2021 | Rejection of per- and polyfluoroalkyl substances (PFASs) in aqueous film-forming foam by high-pressure membranes | 0.9995999999999999 | 0.0004 | -3.39794 | right | 1.65 | 80.159 | Lab | 7 | Mixed | In ng/L: PFPeA (237), PFHxA (894), PFHpA (262), PFOA (708), PFPrS (778), PFBS (1650), PFPeS (3480), PFHxS (12500), PFHpS (1250), PFOS (58400) | 4.05 | 0.831 | 0 | 0 | 4.882999999999999 | 0 | 0 | 13.452999999999998 | PFBS | PFSA | sulfonic acid | 300.098 | 2.2999 | 168.82 | -3.31 | 54.37 | -0.311 | 13.17 | 1.64 | 31.3 | 50.5 | 3.38 | 5.16 | 4 | 4 | ESPA | RO | Commercial | polyamide | 7.53 | -27 | 47 | 1.637254902 | 20 | 15 |  |  | Pilot
Liu et al, 2021 | 2021 | Rejection of per- and polyfluoroalkyl substances (PFASs) in aqueous film-forming foam by high-pressure membranes | 0.9995999999999999 | 0.0004 | -3.39794 | right | 1.65 | 80.159 | Lab | 7 | Mixed | In ng/L: PFPeA (237), PFHxA (894), PFHpA (262), PFOA (708), PFPrS (778), PFBS (1650), PFPeS (3480), PFHxS (12500), PFHpS (1250), PFOS (58400) | 4.05 | 0.831 | 0 | 0 | 4.882999999999999 | 0 | 0 | 13.452999999999998 | PFBS | PFSA | sulfonic acid | 300.098 | 2.2999 | 168.82 | -3.31 | 54.37 | -0.311 | 13.17 | 1.64 | 31.3 | 50.5 | 3.38 | 5.16 | 4 | 4 | ESPA | RO | Commercial | polyamide | 7.53 | -27 | 47 | 1.637254902 | 20 | 20 |  |  | Pilot
Liu et al, 2021 | 2021 | Rejection of per- and polyfluoroalkyl substances (PFASs) in aqueous film-forming foam by high-pressure membranes | 0.9995999999999999 | 0.0004 | -3.39794 | right | 1.65 | 80.159 | Lab | 7 | Mixed | In ng/L: PFPeA (237), PFHxA (894), PFHpA (262), PFOA (708), PFPrS (778), PFBS (1650), PFPeS (3480), PFHxS (12500), PFHpS (1250), PFOS (58400) | 4.05 | 0.831 | 0 | 0 | 4.882999999999999 | 0 | 0 | 13.452999999999998 | PFBS | PFSA | sulfonic acid | 300.098 | 2.2999 | 168.82 | -3.31 | 54.37 | -0.311 | 13.17 | 1.64 | 31.3 | 50.5 | 3.38 | 5.16 | 4 | 4 | ESPA | RO | Commercial | polyamide | 7.53 | -27 | 47 | 1.637254902 | 20 | 30 |  |  | Pilot
Liu et al, 2021 | 2021 | Rejection of per- and polyfluoroalkyl substances (PFASs) in aqueous film-forming foam by high-pressure membranes | 0.9998999999999999 | 0.0001 | -4 | right | 12.5 | 80.159 | Lab | 7 | Mixed | In ng/L: PFPeA (237), PFHxA (894), PFHpA (262), PFOA (708), PFPrS (778), PFBS (1650), PFPeS (3480), PFHxS (12500), PFHpS (1250), PFOS (58400) | 4.05 | 0.831 | 0 | 0 | 4.882999999999999 | 0 | 0 | 13.452999999999998 | PFHxS | PFSA | sulfonic acid | 400.112 | 3.5705 | 223.18 | -3.31 | 54.37 | -0.311 | 16.99 | 1.71 | 31.23 | 63.42 | 3.41 | 6.17 | 6 | 6 | ESPA | RO | Commercial | polyamide | 7.53 | -27 | 47 | 1.637254902 | 20 | 10 |  |  | Pilot
Liu et al, 2021 | 2021 | Rejection of per- and polyfluoroalkyl substances (PFASs) in aqueous film-forming foam by high-pressure membranes | 0.9998999999999999 | 0.0001 | -4 | right | 12.5 | 80.159 | Lab | 7 | Mixed | In ng/L: PFPeA (237), PFHxA (894), PFHpA (262), PFOA (708), PFPrS (778), PFBS (1650), PFPeS (3480), PFHxS (12500), PFHpS (1250), PFOS (58400) | 4.05 | 0.831 | 0 | 0 | 4.882999999999999 | 0 | 0 | 13.452999999999998 | PFHxS | PFSA | sulfonic acid | 400.112 | 3.5705 | 223.18 | -3.31 | 54.37 | -0.311 | 16.99 | 1.71 | 31.23 | 63.42 | 3.41 | 6.17 | 6 | 6 | ESPA | RO | Commercial | polyamide | 7.53 | -27 | 47 | 1.637254902 | 20 | 15 |  |  | Pilot
Liu et al, 2021 | 2021 | Rejection of per- and polyfluoroalkyl substances (PFASs) in aqueous film-forming foam by high-pressure membranes | 0.9998999999999999 | 0.0001 | -4 | right | 12.5 | 80.159 | Lab | 7 | Mixed | In ng/L: PFPeA (237), PFHxA (894), PFHpA (262), PFOA (708), PFPrS (778), PFBS (1650), PFPeS (3480), PFHxS (12500), PFHpS (1250), PFOS (58400) | 4.05 | 0.831 | 0 | 0 | 4.882999999999999 | 0 | 0 | 13.452999999999998 | PFHxS | PFSA | sulfonic acid | 400.112 | 3.5705 | 223.18 | -3.31 | 54.37 | -0.311 | 16.99 | 1.71 | 31.23 | 63.42 | 3.41 | 6.17 | 6 | 6 | ESPA | RO | Commercial | polyamide | 7.53 | -27 | 47 | 1.637254902 | 20 | 20 |  |  | Pilot
Liu et al, 2021 | 2021 | Rejection of per- and polyfluoroalkyl substances (PFASs) in aqueous film-forming foam by high-pressure membranes | 0.9998999999999999 | 0.0001 | -4 | right | 12.5 | 80.159 | Lab | 7 | Mixed | In ng/L: PFPeA (237), PFHxA (894), PFHpA (262), PFOA (708), PFPrS (778), PFBS (1650), PFPeS (3480), PFHxS (12500), PFHpS (1250), PFOS (58400) | 4.05 | 0.831 | 0 | 0 | 4.882999999999999 | 0 | 0 | 13.452999999999998 | PFHxS | PFSA | sulfonic acid | 400.112 | 3.5705 | 223.18 | -3.31 | 54.37 | -0.311 | 16.99 | 1.71 | 31.23 | 63.42 | 3.41 | 6.17 | 6 | 6 | ESPA | RO | Commercial | polyamide | 7.53 | -27 | 47 | 1.637254902 | 20 | 30 |  |  | Pilot
Liu et al, 2021 | 2021 | Rejection of per- and polyfluoroalkyl substances (PFASs) in aqueous film-forming foam by high-pressure membranes | 0.9998999999999999 | 0.0001 | -4 | right | 58.4 | 80.159 | Lab | 7 | Mixed | In ng/L: PFPeA (237), PFHxA (894), PFHpA (262), PFOA (708), PFPrS (778), PFBS (1650), PFPeS (3480), PFHxS (12500), PFHpS (1250), PFOS (58400) | 4.05 | 0.831 | 0 | 0 | 4.882999999999999 | 0 | 0 | 13.452999999999998 | PFOS | PFSA | sulfonic acid | 500.126 | 4.8411 | 277.54 | -3.32 | 54.37 | -0.311 | 20.82 | 1.68 | 32.97 | 77.43 | 3.55 | 7.44 | 8 | 8 | ESPA | RO | Commercial | polyamide | 7.53 | -27 | 47 | 1.637254902 | 20 | 10 |  |  | Pilot
Liu et al, 2021 | 2021 | Rejection of per- and polyfluoroalkyl substances (PFASs) in aqueous film-forming foam by high-pressure membranes | 0.9998999999999999 | 0.0001 | -4 | right | 58.4 | 80.159 | Lab | 7 | Mixed | In ng/L: PFPeA (237), PFHxA (894), PFHpA (262), PFOA (708), PFPrS (778), PFBS (1650), PFPeS (3480), PFHxS (12500), PFHpS (1250), PFOS (58400) | 4.05 | 0.831 | 0 | 0 | 4.882999999999999 | 0 | 0 | 13.452999999999998 | PFOS | PFSA | sulfonic acid | 500.126 | 4.8411 | 277.54 | -3.32 | 54.37 | -0.311 | 20.82 | 1.68 | 32.97 | 77.43 | 3.55 | 7.44 | 8 | 8 | ESPA | RO | Commercial | polyamide | 7.53 | -27 | 47 | 1.637254902 | 20 | 15 |  |  | Pilot
Liu et al, 2021 | 2021 | Rejection of per- and polyfluoroalkyl substances (PFASs) in aqueous film-forming foam by high-pressure membranes | 0.9998999999999999 | 0.0001 | -4 | right | 58.4 | 80.159 | Lab | 7 | Mixed | In ng/L: PFPeA (237), PFHxA (894), PFHpA (262), PFOA (708), PFPrS (778), PFBS (1650), PFPeS (3480), PFHxS (12500), PFHpS (1250), PFOS (58400) | 4.05 | 0.831 | 0 | 0 | 4.882999999999999 | 0 | 0 | 13.452999999999998 | PFOS | PFSA | sulfonic acid | 500.126 | 4.8411 | 277.54 | -3.32 | 54.37 | -0.311 | 20.82 | 1.68 | 32.97 | 77.43 | 3.55 | 7.44 | 8 | 8 | ESPA | RO | Commercial | polyamide | 7.53 | -27 | 47 | 1.637254902 | 20 | 20 |  |  | Pilot
Liu et al, 2021 | 2021 | Rejection of per- and polyfluoroalkyl substances (PFASs) in aqueous film-forming foam by high-pressure membranes | 0.9998999999999999 | 0.0001 | -4 | right | 58.4 | 80.159 | Lab | 7 | Mixed | In ng/L: PFPeA (237), PFHxA (894), PFHpA (262), PFOA (708), PFPrS (778), PFBS (1650), PFPeS (3480), PFHxS (12500), PFHpS (1250), PFOS (58400) | 4.05 | 0.831 | 0 | 0 | 4.882999999999999 | 0 | 0 | 13.452999999999998 | PFOS | PFSA | sulfonic acid | 500.126 | 4.8411 | 277.54 | -3.32 | 54.37 | -0.311 | 20.82 | 1.68 | 32.97 | 77.43 | 3.55 | 7.44 | 8 | 8 | ESPA | RO | Commercial | polyamide | 7.53 | -27 | 47 | 1.637254902 | 20 | 30 |  |  | Pilot
Liu et al, 2021 | 2021 | Rejection of per- and polyfluoroalkyl substances (PFASs) in aqueous film-forming foam by high-pressure membranes | 0.9009999999999999 | 0.099 | -1.004365 | 1 | 0.248 | 6.792 | Raw | 7 | Mixed | In ng/L: PFPeA (664), PFHxA (1160), PFHpA (191), PFOA (153), PFPrS (248), PFBS (743), PFPeS (754), PFHxS (2700), PFHpS (40), PFOS (139) | 2.6 | 8.322 | 0 | 5.229 | 4.753 | 0 | 5.4 | 30.0645 | PFPrS | PFSA | sulfonic acid | 250.091 | 1.6646 | 141.71 | -3.31 | 54.37 | -0.311 | 11.26 | 1.77 | 27.55 | 44.75 | 3.25 | 4.81 | 3 | 3 | NF270 | NF | Commercial | polyamide | 14.32 | -32.6 | 25.4 | 1.312 | 20 | 10 |  |  | Pilot
Liu et al, 2021 | 2021 | Rejection of per- and polyfluoroalkyl substances (PFASs) in aqueous film-forming foam by high-pressure membranes | 0.91 | 0.09 | -1.045757 | 1 | 0.248 | 6.792 | Raw | 7 | Mixed | In ng/L: PFPeA (664), PFHxA (1160), PFHpA (191), PFOA (153), PFPrS (248), PFBS (743), PFPeS (754), PFHxS (2700), PFHpS (40), PFOS (139) | 2.6 | 8.322 | 0 | 5.229 | 4.753 | 0 | 5.4 | 30.0645 | PFPrS | PFSA | sulfonic acid | 250.091 | 1.6646 | 141.71 | -3.31 | 54.37 | -0.311 | 11.26 | 1.77 | 27.55 | 44.75 | 3.25 | 4.81 | 3 | 3 | NF270 | NF | Commercial | polyamide | 14.32 | -32.6 | 25.4 | 1.312 | 20 | 15 |  |  | Pilot
Liu et al, 2021 | 2021 | Rejection of per- and polyfluoroalkyl substances (PFASs) in aqueous film-forming foam by high-pressure membranes | 0.917 | 0.083 | -1.080922 | 1 | 0.248 | 6.792 | Raw | 7 | Mixed | In ng/L: PFPeA (664), PFHxA (1160), PFHpA (191), PFOA (153), PFPrS (248), PFBS (743), PFPeS (754), PFHxS (2700), PFHpS (40), PFOS (139) | 2.6 | 8.322 | 0 | 5.229 | 4.753 | 0 | 5.4 | 30.0645 | PFPrS | PFSA | sulfonic acid | 250.091 | 1.6646 | 141.71 | -3.31 | 54.37 | -0.311 | 11.26 | 1.77 | 27.55 | 44.75 | 3.25 | 4.81 | 3 | 3 | NF270 | NF | Commercial | polyamide | 14.32 | -32.6 | 25.4 | 1.312 | 20 | 20 |  |  | Pilot
Liu et al, 2021 | 2021 | Rejection of per- and polyfluoroalkyl substances (PFASs) in aqueous film-forming foam by high-pressure membranes | 0.93 | 0.07 | -1.154902 | 1 | 0.248 | 6.792 | Raw | 7 | Mixed | In ng/L: PFPeA (664), PFHxA (1160), PFHpA (191), PFOA (153), PFPrS (248), PFBS (743), PFPeS (754), PFHxS (2700), PFHpS (40), PFOS (139) | 2.6 | 8.322 | 0 | 5.229 | 4.753 | 0 | 5.4 | 30.0645 | PFPrS | PFSA | sulfonic acid | 250.091 | 1.6646 | 141.71 | -3.31 | 54.37 | -0.311 | 11.26 | 1.77 | 27.55 | 44.75 | 3.25 | 4.81 | 3 | 3 | NF270 | NF | Commercial | polyamide | 14.32 | -32.6 | 25.4 | 1.312 | 20 | 30 |  |  | Pilot
Liu et al, 2021 | 2021 | Rejection of per- and polyfluoroalkyl substances (PFASs) in aqueous film-forming foam by high-pressure membranes | 0.948 | 0.052000000000000046 | -1.283997 | 1 | 0.743 | 6.792 | Raw | 7 | Mixed | In ng/L: PFPeA (664), PFHxA (1160), PFHpA (191), PFOA (153), PFPrS (248), PFBS (743), PFPeS (754), PFHxS (2700), PFHpS (40), PFOS (139) | 2.6 | 8.322 | 0 | 5.229 | 4.753 | 0 | 5.4 | 30.0645 | PFBS | PFSA | sulfonic acid | 300.098 | 2.2999 | 168.82 | -3.31 | 54.37 | -0.311 | 13.17 | 1.64 | 31.3 | 50.5 | 3.38 | 5.16 | 4 | 4 | NF270 | NF | Commercial | polyamide | 14.32 | -32.6 | 25.4 | 1.312 | 20 | 10 |  |  | Pilot
Liu et al, 2021 | 2021 | Rejection of per- and polyfluoroalkyl substances (PFASs) in aqueous film-forming foam by high-pressure membranes | 0.948 | 0.052000000000000046 | -1.283997 | 1 | 0.743 | 6.792 | Raw | 7 | Mixed | In ng/L: PFPeA (664), PFHxA (1160), PFHpA (191), PFOA (153), PFPrS (248), PFBS (743), PFPeS (754), PFHxS (2700), PFHpS (40), PFOS (139) | 2.6 | 8.322 | 0 | 5.229 | 4.753 | 0 | 5.4 | 30.0645 | PFBS | PFSA | sulfonic acid | 300.098 | 2.2999 | 168.82 | -3.31 | 54.37 | -0.311 | 13.17 | 1.64 | 31.3 | 50.5 | 3.38 | 5.16 | 4 | 4 | NF270 | NF | Commercial | polyamide | 14.32 | -32.6 | 25.4 | 1.312 | 20 | 15 |  |  | Pilot
Liu et al, 2021 | 2021 | Rejection of per- and polyfluoroalkyl substances (PFASs) in aqueous film-forming foam by high-pressure membranes | 0.9490000000000001 | 0.050999999999999934 | -1.29243 | 1 | 0.743 | 6.792 | Raw | 7 | Mixed | In ng/L: PFPeA (664), PFHxA (1160), PFHpA (191), PFOA (153), PFPrS (248), PFBS (743), PFPeS (754), PFHxS (2700), PFHpS (40), PFOS (139) | 2.6 | 8.322 | 0 | 5.229 | 4.753 | 0 | 5.4 | 30.0645 | PFBS | PFSA | sulfonic acid | 300.098 | 2.2999 | 168.82 | -3.31 | 54.37 | -0.311 | 13.17 | 1.64 | 31.3 | 50.5 | 3.38 | 5.16 | 4 | 4 | NF270 | NF | Commercial | polyamide | 14.32 | -32.6 | 25.4 | 1.312 | 20 | 20 |  |  | Pilot
Liu et al, 2021 | 2021 | Rejection of per- and polyfluoroalkyl substances (PFASs) in aqueous film-forming foam by high-pressure membranes | 0.958 | 0.042 | -1.376751 | 1 | 0.743 | 6.792 | Raw | 7 | Mixed | In ng/L: PFPeA (664), PFHxA (1160), PFHpA (191), PFOA (153), PFPrS (248), PFBS (743), PFPeS (754), PFHxS (2700), PFHpS (40), PFOS (139) | 2.6 | 8.322 | 0 | 5.229 | 4.753 | 0 | 5.4 | 30.0645 | PFBS | PFSA | sulfonic acid | 300.098 | 2.2999 | 168.82 | -3.31 | 54.37 | -0.311 | 13.17 | 1.64 | 31.3 | 50.5 | 3.38 | 5.16 | 4 | 4 | NF270 | NF | Commercial | polyamide | 14.32 | -32.6 | 25.4 | 1.312 | 20 | 30 |  |  | Pilot
Liu et al, 2021 | 2021 | Rejection of per- and polyfluoroalkyl substances (PFASs) in aqueous film-forming foam by high-pressure membranes | 0.9590000000000001 | 0.040999999999999925 | -1.387216 | 1 | 0.754 | 6.792 | Raw | 7 | Mixed | In ng/L: PFPeA (664), PFHxA (1160), PFHpA (191), PFOA (153), PFPrS (248), PFBS (743), PFPeS (754), PFHxS (2700), PFHpS (40), PFOS (139) | 2.6 | 8.322 | 0 | 5.229 | 4.753 | 0 | 5.4 | 30.0645 | PFPeS | PFSA | sulfonic acid | 350.105 | 2.9352 | 196 | -3.32 | 54.37 | -0.311 | 15.08 | 1.63 | 31.11 | 58.14 | 3.39 | 5.7 | 5 | 5 | NF270 | NF | Commercial | polyamide | 14.32 | -32.6 | 25.4 | 1.312 | 20 | 15 |  |  | Pilot
Liu et al, 2021 | 2021 | Rejection of per- and polyfluoroalkyl substances (PFASs) in aqueous film-forming foam by high-pressure membranes | 0.961 | 0.039000000000000035 | -1.408935 | 1 | 0.754 | 6.792 | Raw | 7 | Mixed | In ng/L: PFPeA (664), PFHxA (1160), PFHpA (191), PFOA (153), PFPrS (248), PFBS (743), PFPeS (754), PFHxS (2700), PFHpS (40), PFOS (139) | 2.6 | 8.322 | 0 | 5.229 | 4.753 | 0 | 5.4 | 30.0645 | PFPeS | PFSA | sulfonic acid | 350.105 | 2.9352 | 196 | -3.32 | 54.37 | -0.311 | 15.08 | 1.63 | 31.11 | 58.14 | 3.39 | 5.7 | 5 | 5 | NF270 | NF | Commercial | polyamide | 14.32 | -32.6 | 25.4 | 1.312 | 20 | 10 |  |  | Pilot
Liu et al, 2021 | 2021 | Rejection of per- and polyfluoroalkyl substances (PFASs) in aqueous film-forming foam by high-pressure membranes | 0.9670000000000001 | 0.033 | -1.481486 | 1 | 0.754 | 6.792 | Raw | 7 | Mixed | In ng/L: PFPeA (664), PFHxA (1160), PFHpA (191), PFOA (153), PFPrS (248), PFBS (743), PFPeS (754), PFHxS (2700), PFHpS (40), PFOS (139) | 2.6 | 8.322 | 0 | 5.229 | 4.753 | 0 | 5.4 | 30.0645 | PFPeS | PFSA | sulfonic acid | 350.105 | 2.9352 | 196 | -3.32 | 54.37 | -0.311 | 15.08 | 1.63 | 31.11 | 58.14 | 3.39 | 5.7 | 5 | 5 | NF270 | NF | Commercial | polyamide | 14.32 | -32.6 | 25.4 | 1.312 | 20 | 20 |  |  | Pilot
Liu et al, 2021 | 2021 | Rejection of per- and polyfluoroalkyl substances (PFASs) in aqueous film-forming foam by high-pressure membranes | 0.9670000000000001 | 0.033 | -1.481486 | 1 | 0.04 | 6.792 | Raw | 7 | Mixed | In ng/L: PFPeA (664), PFHxA (1160), PFHpA (191), PFOA (153), PFPrS (248), PFBS (743), PFPeS (754), PFHxS (2700), PFHpS (40), PFOS (139) | 2.6 | 8.322 | 0 | 5.229 | 4.753 | 0 | 5.4 | 30.0645 | PFHpS | PFSA | sulfonic acid | 450.119 | 4.2058 | 250.38 | -3.32 | 54.37 | -0.311 | 18.9 | 1.65 | 32.02 | 70.36 | 3.37 | 6.7 | 7 | 7 | NF270 | NF | Commercial | polyamide | 14.32 | -32.6 | 25.4 | 1.312 | 20 | 20 |  |  | Pilot
Liu et al, 2021 | 2021 | Rejection of per- and polyfluoroalkyl substances (PFASs) in aqueous film-forming foam by high-pressure membranes | 0.9690000000000001 | 0.030999999999999917 | -1.508638 | 1 | 2.7 | 6.792 | Raw | 7 | Mixed | In ng/L: PFPeA (664), PFHxA (1160), PFHpA (191), PFOA (153), PFPrS (248), PFBS (743), PFPeS (754), PFHxS (2700), PFHpS (40), PFOS (139) | 2.6 | 8.322 | 0 | 5.229 | 4.753 | 0 | 5.4 | 30.0645 | PFHxS | PFSA | sulfonic acid | 400.112 | 3.5705 | 223.18 | -3.31 | 54.37 | -0.311 | 16.99 | 1.71 | 31.23 | 63.42 | 3.41 | 6.17 | 6 | 6 | NF270 | NF | Commercial | polyamide | 14.32 | -32.6 | 25.4 | 1.312 | 20 | 15 |  |  | Pilot
Liu et al, 2021 | 2021 | Rejection of per- and polyfluoroalkyl substances (PFASs) in aqueous film-forming foam by high-pressure membranes | 0.97 | 0.030000000000000027 | -1.522879 | 1 | 0.664 | 6.792 | Raw | 7 | Mixed | In ng/L: PFPeA (664), PFHxA (1160), PFHpA (191), PFOA (153), PFPrS (248), PFBS (743), PFPeS (754), PFHxS (2700), PFHpS (40), PFOS (139) | 2.6 | 8.322 | 0 | 5.229 | 4.753 | 0 | 5.4 | 30.0645 | PFPeA | PFCA | carboxylic acid | 264.043 | 2.5392 | 152.18 | 0.34 | 37.3 | -0.516 | 10.85 | 1.85 | 29.45 | 44.26 | 3.34 | 4.63 | 4 | 5 | NF270 | NF | Commercial | polyamide | 14.32 | -32.6 | 25.4 | 1.312 | 20 | 10 |  |  | Pilot
Liu et al, 2021 | 2021 | Rejection of per- and polyfluoroalkyl substances (PFASs) in aqueous film-forming foam by high-pressure membranes | 0.97 | 0.030000000000000027 | -1.522879 | 1 | 2.7 | 6.792 | Raw | 7 | Mixed | In ng/L: PFPeA (664), PFHxA (1160), PFHpA (191), PFOA (153), PFPrS (248), PFBS (743), PFPeS (754), PFHxS (2700), PFHpS (40), PFOS (139) | 2.6 | 8.322 | 0 | 5.229 | 4.753 | 0 | 5.4 | 30.0645 | PFHxS | PFSA | sulfonic acid | 400.112 | 3.5705 | 223.18 | -3.31 | 54.37 | -0.311 | 16.99 | 1.71 | 31.23 | 63.42 | 3.41 | 6.17 | 6 | 6 | NF270 | NF | Commercial | polyamide | 14.32 | -32.6 | 25.4 | 1.312 | 20 | 10 |  |  | Pilot
Liu et al, 2021 | 2021 | Rejection of per- and polyfluoroalkyl substances (PFASs) in aqueous film-forming foam by high-pressure membranes | 0.97 | 0.030000000000000027 | -1.522879 | 1 | 2.7 | 6.792 | Raw | 7 | Mixed | In ng/L: PFPeA (664), PFHxA (1160), PFHpA (191), PFOA (153), PFPrS (248), PFBS (743), PFPeS (754), PFHxS (2700), PFHpS (40), PFOS (139) | 2.6 | 8.322 | 0 | 5.229 | 4.753 | 0 | 5.4 | 30.0645 | PFHxS | PFSA | sulfonic acid | 400.112 | 3.5705 | 223.18 | -3.31 | 54.37 | -0.311 | 16.99 | 1.71 | 31.23 | 63.42 | 3.41 | 6.17 | 6 | 6 | NF270 | NF | Commercial | polyamide | 14.32 | -32.6 | 25.4 | 1.312 | 20 | 20 |  |  | Pilot
Liu et al, 2021 | 2021 | Rejection of per- and polyfluoroalkyl substances (PFASs) in aqueous film-forming foam by high-pressure membranes | 0.97 | 0.030000000000000027 | -1.522879 | 1 | 0.754 | 6.792 | Raw | 7 | Mixed | In ng/L: PFPeA (664), PFHxA (1160), PFHpA (191), PFOA (153), PFPrS (248), PFBS (743), PFPeS (754), PFHxS (2700), PFHpS (40), PFOS (139) | 2.6 | 8.322 | 0 | 5.229 | 4.753 | 0 | 5.4 | 30.0645 | PFPeS | PFSA | sulfonic acid | 350.105 | 2.9352 | 196 | -3.32 | 54.37 | -0.311 | 15.08 | 1.63 | 31.11 | 58.14 | 3.39 | 5.7 | 5 | 5 | NF270 | NF | Commercial | polyamide | 14.32 | -32.6 | 25.4 | 1.312 | 20 | 30 |  |  | Pilot
Liu et al, 2021 | 2021 | Rejection of per- and polyfluoroalkyl substances (PFASs) in aqueous film-forming foam by high-pressure membranes | 0.971 | 0.029000000000000026 | -1.537602 | 1 | 0.664 | 6.792 | Raw | 7 | Mixed | In ng/L: PFPeA (664), PFHxA (1160), PFHpA (191), PFOA (153), PFPrS (248), PFBS (743), PFPeS (754), PFHxS (2700), PFHpS (40), PFOS (139) | 2.6 | 8.322 | 0 | 5.229 | 4.753 | 0 | 5.4 | 30.0645 | PFPeA | PFCA | carboxylic acid | 264.043 | 2.5392 | 152.18 | 0.34 | 37.3 | -0.516 | 10.85 | 1.85 | 29.45 | 44.26 | 3.34 | 4.63 | 4 | 5 | NF270 | NF | Commercial | polyamide | 14.32 | -32.6 | 25.4 | 1.312 | 20 | 15 |  |  | Pilot
Liu et al, 2021 | 2021 | Rejection of per- and polyfluoroalkyl substances (PFASs) in aqueous film-forming foam by high-pressure membranes | 0.971 | 0.029000000000000026 | -1.537602 | 1 | 0.664 | 6.792 | Raw | 7 | Mixed | In ng/L: PFPeA (664), PFHxA (1160), PFHpA (191), PFOA (153), PFPrS (248), PFBS (743), PFPeS (754), PFHxS (2700), PFHpS (40), PFOS (139) | 2.6 | 8.322 | 0 | 5.229 | 4.753 | 0 | 5.4 | 30.0645 | PFPeA | PFCA | carboxylic acid | 264.043 | 2.5392 | 152.18 | 0.34 | 37.3 | -0.516 | 10.85 | 1.85 | 29.45 | 44.26 | 3.34 | 4.63 | 4 | 5 | NF270 | NF | Commercial | polyamide | 14.32 | -32.6 | 25.4 | 1.312 | 20 | 20 |  |  | Pilot
Liu et al, 2021 | 2021 | Rejection of per- and polyfluoroalkyl substances (PFASs) in aqueous film-forming foam by high-pressure membranes | 0.973 | 0.027000000000000024 | -1.568636 | 1 | 2.7 | 6.792 | Raw | 7 | Mixed | In ng/L: PFPeA (664), PFHxA (1160), PFHpA (191), PFOA (153), PFPrS (248), PFBS (743), PFPeS (754), PFHxS (2700), PFHpS (40), PFOS (139) | 2.6 | 8.322 | 0 | 5.229 | 4.753 | 0 | 5.4 | 30.0645 | PFHxS | PFSA | sulfonic acid | 400.112 | 3.5705 | 223.18 | -3.31 | 54.37 | -0.311 | 16.99 | 1.71 | 31.23 | 63.42 | 3.41 | 6.17 | 6 | 6 | NF270 | NF | Commercial | polyamide | 14.32 | -32.6 | 25.4 | 1.312 | 20 | 30 |  |  | Pilot
Liu et al, 2021 | 2021 | Rejection of per- and polyfluoroalkyl substances (PFASs) in aqueous film-forming foam by high-pressure membranes | 0.978 | 0.022 | -1.657577 | 1 | 0.04 | 6.792 | Raw | 7 | Mixed | In ng/L: PFPeA (664), PFHxA (1160), PFHpA (191), PFOA (153), PFPrS (248), PFBS (743), PFPeS (754), PFHxS (2700), PFHpS (40), PFOS (139) | 2.6 | 8.322 | 0 | 5.229 | 4.753 | 0 | 5.4 | 30.0645 | PFHpS | PFSA | sulfonic acid | 450.119 | 4.2058 | 250.38 | -3.32 | 54.37 | -0.311 | 18.9 | 1.65 | 32.02 | 70.36 | 3.37 | 6.7 | 7 | 7 | NF270 | NF | Commercial | polyamide | 14.32 | -32.6 | 25.4 | 1.312 | 20 | 30 |  |  | Pilot
Liu et al, 2021 | 2021 | Rejection of per- and polyfluoroalkyl substances (PFASs) in aqueous film-forming foam by high-pressure membranes | 0.9790000000000001 | 0.020999999999999908 | -1.677781 | 1 | 0.664 | 6.792 | Raw | 7 | Mixed | In ng/L: PFPeA (664), PFHxA (1160), PFHpA (191), PFOA (153), PFPrS (248), PFBS (743), PFPeS (754), PFHxS (2700), PFHpS (40), PFOS (139) | 2.6 | 8.322 | 0 | 5.229 | 4.753 | 0 | 5.4 | 30.0645 | PFPeA | PFCA | carboxylic acid | 264.043 | 2.5392 | 152.18 | 0.34 | 37.3 | -0.516 | 10.85 | 1.85 | 29.45 | 44.26 | 3.34 | 4.63 | 4 | 5 | NF270 | NF | Commercial | polyamide | 14.32 | -32.6 | 25.4 | 1.312 | 20 | 30 |  |  | Pilot
Liu et al, 2021 | 2021 | Rejection of per- and polyfluoroalkyl substances (PFASs) in aqueous film-forming foam by high-pressure membranes | 0.9790000000000001 | 0.020999999999999908 | -1.677781 | 1 | 0.139 | 6.792 | Raw | 7 | Mixed | In ng/L: PFPeA (664), PFHxA (1160), PFHpA (191), PFOA (153), PFPrS (248), PFBS (743), PFPeS (754), PFHxS (2700), PFHpS (40), PFOS (139) | 2.6 | 8.322 | 0 | 5.229 | 4.753 | 0 | 5.4 | 30.0645 | PFOS | PFSA | sulfonic acid | 500.126 | 4.8411 | 277.54 | -3.32 | 54.37 | -0.311 | 20.82 | 1.68 | 32.97 | 77.43 | 3.55 | 7.44 | 8 | 8 | NF270 | NF | Commercial | polyamide | 14.32 | -32.6 | 25.4 | 1.312 | 20 | 20 |  |  | Pilot
Liu et al, 2021 | 2021 | Rejection of per- and polyfluoroalkyl substances (PFASs) in aqueous film-forming foam by high-pressure membranes | 0.98 | 0.020000000000000018 | -1.69897 | 1 | 1.16 | 6.792 | Raw | 7 | Mixed | In ng/L: PFPeA (664), PFHxA (1160), PFHpA (191), PFOA (153), PFPrS (248), PFBS (743), PFPeS (754), PFHxS (2700), PFHpS (40), PFOS (139) | 2.6 | 8.322 | 0 | 5.229 | 4.753 | 0 | 5.4 | 30.0645 | PFHxA | PFCA | carboxylic acid | 314.05 | 3.1745 | 179.33 | 0.32 | 37.3 | -0.516 | 12.76 | 1.91 | 31.39 | 52.15 | 3.53 | 5.26 | 5 | 6 | NF270 | NF | Commercial | polyamide | 14.32 | -32.6 | 25.4 | 1.312 | 20 | 10 |  |  | Pilot
Liu et al, 2021 | 2021 | Rejection of per- and polyfluoroalkyl substances (PFASs) in aqueous film-forming foam by high-pressure membranes | 0.98 | 0.020000000000000018 | -1.69897 | 1 | 0.04 | 6.792 | Raw | 7 | Mixed | In ng/L: PFPeA (664), PFHxA (1160), PFHpA (191), PFOA (153), PFPrS (248), PFBS (743), PFPeS (754), PFHxS (2700), PFHpS (40), PFOS (139) | 2.6 | 8.322 | 0 | 5.229 | 4.753 | 0 | 5.4 | 30.0645 | PFHpS | PFSA | sulfonic acid | 450.119 | 4.2058 | 250.38 | -3.32 | 54.37 | -0.311 | 18.9 | 1.65 | 32.02 | 70.36 | 3.37 | 6.7 | 7 | 7 | NF270 | NF | Commercial | polyamide | 14.32 | -32.6 | 25.4 | 1.312 | 20 | 10 |  |  | Pilot
Liu et al, 2021 | 2021 | Rejection of per- and polyfluoroalkyl substances (PFASs) in aqueous film-forming foam by high-pressure membranes | 0.98 | 0.020000000000000018 | -1.69897 | 1 | 1.16 | 6.792 | Raw | 7 | Mixed | In ng/L: PFPeA (664), PFHxA (1160), PFHpA (191), PFOA (153), PFPrS (248), PFBS (743), PFPeS (754), PFHxS (2700), PFHpS (40), PFOS (139) | 2.6 | 8.322 | 0 | 5.229 | 4.753 | 0 | 5.4 | 30.0645 | PFHxA | PFCA | carboxylic acid | 314.05 | 3.1745 | 179.33 | 0.32 | 37.3 | -0.516 | 12.76 | 1.91 | 31.39 | 52.15 | 3.53 | 5.26 | 5 | 6 | NF270 | NF | Commercial | polyamide | 14.32 | -32.6 | 25.4 | 1.312 | 20 | 15 |  |  | Pilot
Liu et al, 2021 | 2021 | Rejection of per- and polyfluoroalkyl substances (PFASs) in aqueous film-forming foam by high-pressure membranes | 0.98 | 0.020000000000000018 | -1.69897 | 1 | 0.04 | 6.792 | Raw | 7 | Mixed | In ng/L: PFPeA (664), PFHxA (1160), PFHpA (191), PFOA (153), PFPrS (248), PFBS (743), PFPeS (754), PFHxS (2700), PFHpS (40), PFOS (139) | 2.6 | 8.322 | 0 | 5.229 | 4.753 | 0 | 5.4 | 30.0645 | PFHpS | PFSA | sulfonic acid | 450.119 | 4.2058 | 250.38 | -3.32 | 54.37 | -0.311 | 18.9 | 1.65 | 32.02 | 70.36 | 3.37 | 6.7 | 7 | 7 | NF270 | NF | Commercial | polyamide | 14.32 | -32.6 | 25.4 | 1.312 | 20 | 15 |  |  | Pilot
Liu et al, 2021 | 2021 | Rejection of per- and polyfluoroalkyl substances (PFASs) in aqueous film-forming foam by high-pressure membranes | 0.98 | 0.020000000000000018 | -1.69897 | 1 | 1.16 | 6.792 | Raw | 7 | Mixed | In ng/L: PFPeA (664), PFHxA (1160), PFHpA (191), PFOA (153), PFPrS (248), PFBS (743), PFPeS (754), PFHxS (2700), PFHpS (40), PFOS (139) | 2.6 | 8.322 | 0 | 5.229 | 4.753 | 0 | 5.4 | 30.0645 | PFHxA | PFCA | carboxylic acid | 314.05 | 3.1745 | 179.33 | 0.32 | 37.3 | -0.516 | 12.76 | 1.91 | 31.39 | 52.15 | 3.53 | 5.26 | 5 | 6 | NF270 | NF | Commercial | polyamide | 14.32 | -32.6 | 25.4 | 1.312 | 20 | 20 |  |  | Pilot
Liu et al, 2021 | 2021 | Rejection of per- and polyfluoroalkyl substances (PFASs) in aqueous film-forming foam by high-pressure membranes | 0.98 | 0.020000000000000018 | -1.69897 | 1 | 0.139 | 6.792 | Raw | 7 | Mixed | In ng/L: PFPeA (664), PFHxA (1160), PFHpA (191), PFOA (153), PFPrS (248), PFBS (743), PFPeS (754), PFHxS (2700), PFHpS (40), PFOS (139) | 2.6 | 8.322 | 0 | 5.229 | 4.753 | 0 | 5.4 | 30.0645 | PFOS | PFSA | sulfonic acid | 500.126 | 4.8411 | 277.54 | -3.32 | 54.37 | -0.311 | 20.82 | 1.68 | 32.97 | 77.43 | 3.55 | 7.44 | 8 | 8 | NF270 | NF | Commercial | polyamide | 14.32 | -32.6 | 25.4 | 1.312 | 20 | 15 |  |  | Pilot
Liu et al, 2021 | 2021 | Rejection of per- and polyfluoroalkyl substances (PFASs) in aqueous film-forming foam by high-pressure membranes | 0.981 | 0.019000000000000017 | -1.721246 | 1 | 0.139 | 6.792 | Raw | 7 | Mixed | In ng/L: PFPeA (664), PFHxA (1160), PFHpA (191), PFOA (153), PFPrS (248), PFBS (743), PFPeS (754), PFHxS (2700), PFHpS (40), PFOS (139) | 2.6 | 8.322 | 0 | 5.229 | 4.753 | 0 | 5.4 | 30.0645 | PFOS | PFSA | sulfonic acid | 500.126 | 4.8411 | 277.54 | -3.32 | 54.37 | -0.311 | 20.82 | 1.68 | 32.97 | 77.43 | 3.55 | 7.44 | 8 | 8 | NF270 | NF | Commercial | polyamide | 14.32 | -32.6 | 25.4 | 1.312 | 20 | 10 |  |  | Pilot
Liu et al, 2021 | 2021 | Rejection of per- and polyfluoroalkyl substances (PFASs) in aqueous film-forming foam by high-pressure membranes | 0.981 | 0.019000000000000017 | -1.721246 | 1 | 0.139 | 6.792 | Raw | 7 | Mixed | In ng/L: PFPeA (664), PFHxA (1160), PFHpA (191), PFOA (153), PFPrS (248), PFBS (743), PFPeS (754), PFHxS (2700), PFHpS (40), PFOS (139) | 2.6 | 8.322 | 0 | 5.229 | 4.753 | 0 | 5.4 | 30.0645 | PFOS | PFSA | sulfonic acid | 500.126 | 4.8411 | 277.54 | -3.32 | 54.37 | -0.311 | 20.82 | 1.68 | 32.97 | 77.43 | 3.55 | 7.44 | 8 | 8 | NF270 | NF | Commercial | polyamide | 14.32 | -32.6 | 25.4 | 1.312 | 20 | 30 |  |  | Pilot
Liu et al, 2021 | 2021 | Rejection of per- and polyfluoroalkyl substances (PFASs) in aqueous film-forming foam by high-pressure membranes | 0.982 | 0.018000000000000016 | -1.744727 | 1 | 0.191 | 6.792 | Raw | 7 | Mixed | In ng/L: PFPeA (664), PFHxA (1160), PFHpA (191), PFOA (153), PFPrS (248), PFBS (743), PFPeS (754), PFHxS (2700), PFHpS (40), PFOS (139) | 2.6 | 8.322 | 0 | 5.229 | 4.753 | 0 | 5.4 | 30.0645 | PFHpA | PFCA | carboxylic acid | 364.057 | 3.8098 | 206.5 | 0.31 | 37.3 | -0.516 | 14.68 | 1.8 | 34.55 | 63.18 | 3.83 | 6.15 | 6 | 7 | NF270 | NF | Commercial | polyamide | 14.32 | -32.6 | 25.4 | 1.312 | 20 | 10 |  |  | Pilot
Liu et al, 2021 | 2021 | Rejection of per- and polyfluoroalkyl substances (PFASs) in aqueous film-forming foam by high-pressure membranes | 0.983 | 0.017000000000000015 | -1.769551 | 1 | 1.16 | 6.792 | Raw | 7 | Mixed | In ng/L: PFPeA (664), PFHxA (1160), PFHpA (191), PFOA (153), PFPrS (248), PFBS (743), PFPeS (754), PFHxS (2700), PFHpS (40), PFOS (139) | 2.6 | 8.322 | 0 | 5.229 | 4.753 | 0 | 5.4 | 30.0645 | PFHxA | PFCA | carboxylic acid | 314.05 | 3.1745 | 179.33 | 0.32 | 37.3 | -0.516 | 12.76 | 1.91 | 31.39 | 52.15 | 3.53 | 5.26 | 5 | 6 | NF270 | NF | Commercial | polyamide | 14.32 | -32.6 | 25.4 | 1.312 | 20 | 30 |  |  | Pilot
Liu et al, 2021 | 2021 | Rejection of per- and polyfluoroalkyl substances (PFASs) in aqueous film-forming foam by high-pressure membranes | 0.985 | 0.015000000000000013 | -1.823909 | 1 | 0.191 | 6.792 | Raw | 7 | Mixed | In ng/L: PFPeA (664), PFHxA (1160), PFHpA (191), PFOA (153), PFPrS (248), PFBS (743), PFPeS (754), PFHxS (2700), PFHpS (40), PFOS (139) | 2.6 | 8.322 | 0 | 5.229 | 4.753 | 0 | 5.4 | 30.0645 | PFHpA | PFCA | carboxylic acid | 364.057 | 3.8098 | 206.5 | 0.31 | 37.3 | -0.516 | 14.68 | 1.8 | 34.55 | 63.18 | 3.83 | 6.15 | 6 | 7 | NF270 | NF | Commercial | polyamide | 14.32 | -32.6 | 25.4 | 1.312 | 20 | 20 |  |  | Pilot
Liu et al, 2021 | 2021 | Rejection of per- and polyfluoroalkyl substances (PFASs) in aqueous film-forming foam by high-pressure membranes | 0.99 | 0.010000000000000009 | -2 | 1 | 0.153 | 6.792 | Raw | 7 | Mixed | In ng/L: PFPeA (664), PFHxA (1160), PFHpA (191), PFOA (153), PFPrS (248), PFBS (743), PFPeS (754), PFHxS (2700), PFHpS (40), PFOS (139) | 2.6 | 8.322 | 0 | 5.229 | 4.753 | 0 | 5.4 | 30.0645 | PFOA | PFCA | sulfonic acid | 414.064 | 4.4451 | 233.54 | 0.3 | 37.3 | -0.516 | 16.6 | 1.89 | 36.44 | 64.74 | 3.97 | 6.13 | 8 | 8 | NF270 | NF | Commercial | polyamide | 14.32 | -32.6 | 25.4 | 1.312 | 20 | 10 |  |  | Pilot
Liu et al, 2021 | 2021 | Rejection of per- and polyfluoroalkyl substances (PFASs) in aqueous film-forming foam by high-pressure membranes | 0.99 | 0.010000000000000009 | -2 | 1 | 0.191 | 6.792 | Raw | 7 | Mixed | In ng/L: PFPeA (664), PFHxA (1160), PFHpA (191), PFOA (153), PFPrS (248), PFBS (743), PFPeS (754), PFHxS (2700), PFHpS (40), PFOS (139) | 2.6 | 8.322 | 0 | 5.229 | 4.753 | 0 | 5.4 | 30.0645 | PFHpA | PFCA | carboxylic acid | 364.057 | 3.8098 | 206.5 | 0.31 | 37.3 | -0.516 | 14.68 | 1.8 | 34.55 | 63.18 | 3.83 | 6.15 | 6 | 7 | NF270 | NF | Commercial | polyamide | 14.32 | -32.6 | 25.4 | 1.312 | 20 | 15 |  |  | Pilot
Liu et al, 2021 | 2021 | Rejection of per- and polyfluoroalkyl substances (PFASs) in aqueous film-forming foam by high-pressure membranes | 0.991 | 0.009 | -2.045757 | 1 | 0.153 | 6.792 | Raw | 7 | Mixed | In ng/L: PFPeA (664), PFHxA (1160), PFHpA (191), PFOA (153), PFPrS (248), PFBS (743), PFPeS (754), PFHxS (2700), PFHpS (40), PFOS (139) | 2.6 | 8.322 | 0 | 5.229 | 4.753 | 0 | 5.4 | 30.0645 | PFOA | PFCA | sulfonic acid | 414.064 | 4.4451 | 233.54 | 0.3 | 37.3 | -0.516 | 16.6 | 1.89 | 36.44 | 64.74 | 3.97 | 6.13 | 8 | 8 | NF270 | NF | Commercial | polyamide | 14.32 | -32.6 | 25.4 | 1.312 | 20 | 15 |  |  | Pilot
Liu et al, 2021 | 2021 | Rejection of per- and polyfluoroalkyl substances (PFASs) in aqueous film-forming foam by high-pressure membranes | 0.991 | 0.009 | -2.045757 | 1 | 0.153 | 6.792 | Raw | 7 | Mixed | In ng/L: PFPeA (664), PFHxA (1160), PFHpA (191), PFOA (153), PFPrS (248), PFBS (743), PFPeS (754), PFHxS (2700), PFHpS (40), PFOS (139) | 2.6 | 8.322 | 0 | 5.229 | 4.753 | 0 | 5.4 | 30.0645 | PFOA | PFCA | sulfonic acid | 414.064 | 4.4451 | 233.54 | 0.3 | 37.3 | -0.516 | 16.6 | 1.89 | 36.44 | 64.74 | 3.97 | 6.13 | 8 | 8 | NF270 | NF | Commercial | polyamide | 14.32 | -32.6 | 25.4 | 1.312 | 20 | 20 |  |  | Pilot
Liu et al, 2021 | 2021 | Rejection of per- and polyfluoroalkyl substances (PFASs) in aqueous film-forming foam by high-pressure membranes | 0.998 | 0.002 | -2.69897 | 1 | 0.153 | 6.792 | Raw | 7 | Mixed | In ng/L: PFPeA (664), PFHxA (1160), PFHpA (191), PFOA (153), PFPrS (248), PFBS (743), PFPeS (754), PFHxS (2700), PFHpS (40), PFOS (139) | 2.6 | 8.322 | 0 | 5.229 | 4.753 | 0 | 5.4 | 30.0645 | PFOA | PFCA | sulfonic acid | 414.064 | 4.4451 | 233.54 | 0.3 | 37.3 | -0.516 | 16.6 | 1.89 | 36.44 | 64.74 | 3.97 | 6.13 | 8 | 8 | NF270 | NF | Commercial | polyamide | 14.32 | -32.6 | 25.4 | 1.312 | 20 | 30 |  |  | Pilot
Liu et al, 2021 | 2021 | Rejection of per- and polyfluoroalkyl substances (PFASs) in aqueous film-forming foam by high-pressure membranes | 0.998 | 0.002 | -2.69897 | 1 | 0.191 | 6.792 | Raw | 7 | Mixed | In ng/L: PFPeA (664), PFHxA (1160), PFHpA (191), PFOA (153), PFPrS (248), PFBS (743), PFPeS (754), PFHxS (2700), PFHpS (40), PFOS (139) | 2.6 | 8.322 | 0 | 5.229 | 4.753 | 0 | 5.4 | 30.0645 | PFHpA | PFCA | carboxylic acid | 364.057 | 3.8098 | 206.5 | 0.31 | 37.3 | -0.516 | 14.68 | 1.8 | 34.55 | 63.18 | 3.83 | 6.15 | 6 | 7 | NF270 | NF | Commercial | polyamide | 14.32 | -32.6 | 25.4 | 1.312 | 20 | 30 |  |  | Pilot
Liu et al, 2023 | 2023 | Removal of per- and polyfluoroalkyl substances by nanofiltration: Effect of molecular structure and coexisting natural organic matter | 0.5108 | 0.48919999999999997 | -0.3105136 | 1 | 10000 | 160000 | Lab | 6.5 | Mixed | 10 mg/L each: PFBA, PFPeA, PFHxA, PFHpA, PFOA, PFBS, PFHxS, PFOS, 6:2 FTSA, 4:2 FTSA, PFMOBA, PFMOPrA, GenX, PFBSAM, Cl007311I, T100731) | 5 | 1 | 0 | 3 | 0 | 0 | 3.636 | 6 | PFMOPrA | PFECA | ether | 230.035 | 1.8355 | 134.06 | 0.09 | 46.53 | -0.515 | 9.76 | 1.91 | 27.08 | 44.48 | 3.26 | 5.03 | 4 | 4 | DL | NF | Commercial | polyamide | 13.67 | -38 | 34 | 1.25 | 25 |  | 6 |  | Cross flow
Liu et al, 2023 | 2023 | Removal of per- and polyfluoroalkyl substances by nanofiltration: Effect of molecular structure and coexisting natural organic matter | 0.55 | 0.44999999999999996 | -0.3467875 | 1 | 10000 | 160000 | Lab | 6.5 | Mixed | 10 mg/L each: PFBA, PFPeA, PFHxA, PFHpA, PFOA, PFBS, PFHxS, PFOS, 6:2 FTSA, 4:2 FTSA, PFMOBA, PFMOPrA, GenX, PFBSAM, Cl007311I, T100731) | 5 | 1 | 0 | 3 | 0 | 0 | 3.636 | 6 | PFBA | PFCA | carboxylic acid | 214.036 | 1.9039 | 124.96 | 0.37 | 37.3 | -0.516 | 8.93 | 1.78 | 25.87 | 40.37 | 3.39 | 4.59 | 3 | 4 | DL | NF | Commercial | polyamide | 13.67 | -38 | 34 | 1.25 | 25 |  | 6 |  | Cross flow
Liu et al, 2023 | 2023 | Removal of per- and polyfluoroalkyl substances by nanofiltration: Effect of molecular structure and coexisting natural organic matter | 0.5716 | 0.4284 | -0.3681505 | 1 | 10000 | 160000 | Lab | 6.5 | Mixed | 10 mg/L each: PFBA, PFPeA, PFHxA, PFHpA, PFOA, PFBS, PFHxS, PFOS, 6:2 FTSA, 4:2 FTSA, PFMOBA, PFMOPrA, GenX, PFBSAM, Cl007311I, T100731) | 5 | 1 | 0 | 3 | 0 | 0 | 3.636 | 6 | PFPeA | PFCA | carboxylic acid | 264.043 | 2.5392 | 152.18 | 0.34 | 37.3 | -0.516 | 10.85 | 1.85 | 29.45 | 44.26 | 3.34 | 4.63 | 4 | 5 | DL | NF | Commercial | polyamide | 13.67 | -38 | 34 | 1.25 | 25 |  | 6 |  | Cross flow
Liu et al, 2023 | 2023 | Removal of per- and polyfluoroalkyl substances by nanofiltration: Effect of molecular structure and coexisting natural organic matter | 0.5988 | 0.4012 | -0.3966391 | 1 | 10000 | 160000 | Lab | 6.5 | Mixed | 10 mg/L each: PFBA, PFPeA, PFHxA, PFHpA, PFOA, PFBS, PFHxS, PFOS, 6:2 FTSA, 4:2 FTSA, PFMOBA, PFMOPrA, GenX, PFBSAM, Cl007311I, T100731) | 5 | 1 | 0 | 3 | 0 | 0 | 3.636 | 6 | 4:2 FTSA | FTSA | sulfonic acid | 328.152 | 2.7325 | 202.85 | -2.64 | 54.37 | -0.33 | 16.4 | 1.57 | 32.94 | 62.5 | 3.77 | 6.28 | 6 | 6 | DL | NF | Commercial | polyamide | 13.67 | -38 | 34 | 1.25 | 25 |  | 6 |  | Cross flow
Liu et al, 2023 | 2023 | Removal of per- and polyfluoroalkyl substances by nanofiltration: Effect of molecular structure and coexisting natural organic matter | 0.6028 | 0.3972 | -0.4009908 | 1 | 10000 | 160000 | Lab | 6.5 | Mixed | 10 mg/L each: PFBA, PFPeA, PFHxA, PFHpA, PFOA, PFBS, PFHxS, PFOS, 6:2 FTSA, 4:2 FTSA, PFMOBA, PFMOPrA, GenX, PFBSAM, Cl007311I, T100731) | 5 | 1 | 0 | 3 | 0 | 0 | 3.636 | 6 | PFMOBA | PFECA | ether | 280.042 | 2.4708 | 161.29 | 0.32 | 46.53 | -0.516 | 11.68 | 2.06 | 30.27 | 51.28 | 3.71 | 5.61 | 5 | 5 | DL | NF | Commercial | polyamide | 13.67 | -38 | 34 | 1.25 | 25 |  | 6 |  | Cross flow
Liu et al, 2023 | 2023 | Removal of per- and polyfluoroalkyl substances by nanofiltration: Effect of molecular structure and coexisting natural organic matter | 0.6084 | 0.39159999999999995 | -0.4071573 | 1 | 10000 | 160000 | Lab | 6.5 | Mixed | 10 mg/L each: PFBA, PFPeA, PFHxA, PFHpA, PFOA, PFBS, PFHxS, PFOS, 6:2 FTSA, 4:2 FTSA, PFMOBA, PFMOPrA, GenX, PFBSAM, Cl007311I, T100731) | 5 | 1 | 0 | 3 | 0 | 0 | 0 | 6 | PFBS | PFSA | sulfonic acid | 300.098 | 2.2999 | 168.82 | -3.31 | 54.37 | -0.311 | 13.17 | 1.64 | 31.3 | 50.5 | 3.38 | 5.16 | 4 | 4 | DL | NF | Commercial | polyamide | 13.67 | -38 | 34 | 1.25 | 25 |  | 6 |  | Cross flow
Liu et al, 2023 | 2023 | Removal of per- and polyfluoroalkyl substances by nanofiltration: Effect of molecular structure and coexisting natural organic matter | 0.622 | 0.378 | -0.4225082 | 1 | 10000 | 160000 | Lab | 6.5 | Mixed | 10 mg/L each: PFBA, PFPeA, PFHxA, PFHpA, PFOA, PFBS, PFHxS, PFOS, 6:2 FTSA, 4:2 FTSA, PFMOBA, PFMOPrA, GenX, PFBSAM, Cl007311I, T100731) | 5 | 1 | 0 | 3 | 0 | 0 | 3.636 | 6 | PFHxA | PFCA | carboxylic acid | 314.05 | 3.1745 | 179.33 | 0.32 | 37.3 | -0.516 | 12.76 | 1.91 | 31.39 | 52.15 | 3.53 | 5.26 | 5 | 6 | DL | NF | Commercial | polyamide | 13.67 | -38 | 34 | 1.25 | 25 |  | 6 |  | Cross flow
Liu et al, 2023 | 2023 | Removal of per- and polyfluoroalkyl substances by nanofiltration: Effect of molecular structure and coexisting natural organic matter | 0.6412 | 0.3588 | -0.4451476 | 1 | 10000 | 160000 | Lab | 6.5 | Mixed | 10 mg/L each: PFBA, PFPeA, PFHxA, PFHpA, PFOA, PFBS, PFHxS, PFOS, 6:2 FTSA, 4:2 FTSA, PFMOBA, PFMOPrA, GenX, PFBSAM, Cl007311I, T100731) | 5 | 1 | 0 | 3 | 0 | 0 | 3.636 | 6 | PFOA | PFCA | sulfonic acid | 414.064 | 4.4451 | 233.54 | 0.3 | 37.3 | -0.516 | 16.6 | 1.89 | 36.44 | 64.74 | 3.97 | 6.13 | 8 | 8 | DL | NF | Commercial | polyamide | 13.67 | -38 | 34 | 1.25 | 25 |  | 6 |  | Cross flow
Liu et al, 2023 | 2023 | Removal of per- and polyfluoroalkyl substances by nanofiltration: Effect of molecular structure and coexisting natural organic matter | 0.6459999999999999 | 0.3540000000000001 | -0.4509967 | 1 | 10000 | 160000 | Lab | 6.5 | Mixed | 10 mg/L each: PFBA, PFPeA, PFHxA, PFHpA, PFOA, PFBS, PFHxS, PFOS, 6:2 FTSA, 4:2 FTSA, PFMOBA, PFMOPrA, GenX, PFBSAM, Cl007311I, T100731) | 5 | 1 | 0 | 3 | 0 | 0 | 3.636 | 6 | PFHpA | PFCA | carboxylic acid | 364.057 | 3.8098 | 206.5 | 0.31 | 37.3 | -0.516 | 14.68 | 1.8 | 34.55 | 63.18 | 3.83 | 6.15 | 6 | 7 | DL | NF | Commercial | polyamide | 13.67 | -38 | 34 | 1.25 | 25 |  | 6 |  | Cross flow
Liu et al, 2023 | 2023 | Removal of per- and polyfluoroalkyl substances by nanofiltration: Effect of molecular structure and coexisting natural organic matter | 0.6524 | 0.3476 | -0.4589202 | 1 | 10000 | 160000 | Lab | 6.5 | Mixed | 10 mg/L each: PFBA, PFPeA, PFHxA, PFHpA, PFOA, PFBS, PFHxS, PFOS, 6:2 FTSA, 4:2 FTSA, PFMOBA, PFMOPrA, GenX, PFBSAM, Cl007311I, T100731) | 5 | 1 | 0 | 3 | 0 | 0 | 0 | 6 | PFHxS | PFSA | sulfonic acid | 400.112 | 3.5705 | 223.18 | -3.31 | 54.37 | -0.311 | 16.99 | 1.71 | 31.23 | 63.42 | 3.41 | 6.17 | 6 | 6 | DL | NF | Commercial | polyamide | 13.67 | -38 | 34 | 1.25 | 25 |  | 6 |  | Cross flow
Liu et al, 2023 | 2023 | Removal of per- and polyfluoroalkyl substances by nanofiltration: Effect of molecular structure and coexisting natural organic matter | 0.6636 | 0.33640000000000003 | -0.473144 | 1 | 10000 | 160000 | Lab | 6.5 | Mixed | 10 mg/L each: PFBA, PFPeA, PFHxA, PFHpA, PFOA, PFBS, PFHxS, PFOS, 6:2 FTSA, 4:2 FTSA, PFMOBA, PFMOPrA, GenX, PFBSAM, Cl007311I, T100731) | 5 | 1 | 0 | 3 | 0 | 0 | 3.636 | 6 | 6:2 FTSA | FTSA | sulfonic acid | 428.166 | 4.0031 | 257.06 | -3.32 | 54.37 | -0.33 | 20.18 | 1.69 | 44.11 | 73.15 | 4.09 | 7.06 | 8 | 8 | DL | NF | Commercial | polyamide | 13.67 | -38 | 34 | 1.25 | 25 |  | 6 |  | Cross flow
Liu et al, 2023 | 2023 | Removal of per- and polyfluoroalkyl substances by nanofiltration: Effect of molecular structure and coexisting natural organic matter | 0.7252 | 0.27480000000000004 | -0.5609833 | 1 | 10000 | 160000 | Lab | 6.5 | Mixed | 10 mg/L each: PFBA, PFPeA, PFHxA, PFHpA, PFOA, PFBS, PFHxS, PFOS, 6:2 FTSA, 4:2 FTSA, PFMOBA, PFMOPrA, GenX, PFBSAM, Cl007311I, T100731) | 5 | 1 | 0 | 3 | 0 | 0 | 0 | 6 | PFMOPrA | PFECA | ether | 230.035 | 1.8355 | 134.06 | 0.09 | 46.53 | -0.515 | 9.76 | 1.91 | 27.08 | 44.48 | 3.26 | 5.03 | 4 | 4 | DL | NF | Commercial | polyamide | 13.67 | -38 | 34 | 1.25 | 25 |  | 6 |  | Cross flow
Liu et al, 2023 | 2023 | Removal of per- and polyfluoroalkyl substances by nanofiltration: Effect of molecular structure and coexisting natural organic matter | 0.7436 | 0.25639999999999996 | -0.591082 | 1 | 10000 | 160000 | Lab | 6.5 | Mixed | 10 mg/L each: PFBA, PFPeA, PFHxA, PFHpA, PFOA, PFBS, PFHxS, PFOS, 6:2 FTSA, 4:2 FTSA, PFMOBA, PFMOPrA, GenX, PFBSAM, Cl007311I, T100731) | 5 | 1 | 0 | 3 | 0 | 0 | 0 | 6 | PFBA | PFCA | carboxylic acid | 214.036 | 1.9039 | 124.96 | 0.37 | 37.3 | -0.516 | 8.93 | 1.78 | 25.87 | 40.37 | 3.39 | 4.59 | 3 | 4 | DL | NF | Commercial | polyamide | 13.67 | -38 | 34 | 1.25 | 25 |  | 6 |  | Cross flow
Liu et al, 2023 | 2023 | Removal of per- and polyfluoroalkyl substances by nanofiltration: Effect of molecular structure and coexisting natural organic matter | 0.7595999999999999 | 0.24040000000000006 | -0.6190655 | 1 | 10000 | 160000 | Lab | 6.5 | Mixed | 10 mg/L each: PFBA, PFPeA, PFHxA, PFHpA, PFOA, PFBS, PFHxS, PFOS, 6:2 FTSA, 4:2 FTSA, PFMOBA, PFMOPrA, GenX, PFBSAM, Cl007311I, T100731) | 5 | 1 | 0 | 3 | 0 | 0 | 4.76 | 6 | PFBS | PFSA | sulfonic acid | 300.098 | 2.2999 | 168.82 | -3.31 | 54.37 | -0.311 | 13.17 | 1.64 | 31.3 | 50.5 | 3.38 | 5.16 | 4 | 4 | DL | NF | Commercial | polyamide | 13.67 | -38 | 34 | 1.25 | 25 |  | 6 |  | Cross flow
Liu et al, 2023 | 2023 | Removal of per- and polyfluoroalkyl substances by nanofiltration: Effect of molecular structure and coexisting natural organic matter | 0.7908 | 0.20920000000000005 | -0.6794383 | 1 | 10000 | 160000 | Lab | 6.5 | Mixed | 10 mg/L each: PFBA, PFPeA, PFHxA, PFHpA, PFOA, PFBS, PFHxS, PFOS, 6:2 FTSA, 4:2 FTSA, PFMOBA, PFMOPrA, GenX, PFBSAM, Cl007311I, T100731) | 5 | 1 | 0 | 3 | 0 | 0 | 0 | 6 | PFPeA | PFCA | carboxylic acid | 264.043 | 2.5392 | 152.18 | 0.34 | 37.3 | -0.516 | 10.85 | 1.85 | 29.45 | 44.26 | 3.34 | 4.63 | 4 | 5 | DL | NF | Commercial | polyamide | 13.67 | -38 | 34 | 1.25 | 25 |  | 6 |  | Cross flow
Liu et al, 2023 | 2023 | Removal of per- and polyfluoroalkyl substances by nanofiltration: Effect of molecular structure and coexisting natural organic matter | 0.7996 | 0.20040000000000002 | -0.6981023 | 1 | 10000 | 160000 | Lab | 6.5 | Mixed | 10 mg/L each: PFBA, PFPeA, PFHxA, PFHpA, PFOA, PFBS, PFHxS, PFOS, 6:2 FTSA, 4:2 FTSA, PFMOBA, PFMOPrA, GenX, PFBSAM, Cl007311I, T100731) | 5 | 1 | 0 | 3 | 0 | 0 | 5.29 | 6 | PFBS | PFSA | sulfonic acid | 300.098 | 2.2999 | 168.82 | -3.31 | 54.37 | -0.311 | 13.17 | 1.64 | 31.3 | 50.5 | 3.38 | 5.16 | 4 | 4 | DL | NF | Commercial | polyamide | 13.67 | -38 | 34 | 1.25 | 25 |  | 6 |  | Cross flow
Liu et al, 2023 | 2023 | Removal of per- and polyfluoroalkyl substances by nanofiltration: Effect of molecular structure and coexisting natural organic matter | 0.8051999999999999 | 0.19480000000000008 | -0.710411 | 1 | 10000 | 160000 | Lab | 6.5 | Mixed | 10 mg/L each: PFBA, PFPeA, PFHxA, PFHpA, PFOA, PFBS, PFHxS, PFOS, 6:2 FTSA, 4:2 FTSA, PFMOBA, PFMOPrA, GenX, PFBSAM, Cl007311I, T100731) | 5 | 1 | 0 | 3 | 0 | 0 | 3.636 | 6 | HFPO-DA | PFECA | ether | 330.049 | 3.1061 | 188.28 | 0.33 | 46.53 | -0.516 | 13.6 | 1.98 | 35.65 | 57.22 | 4.07 | 5.28 | 6 | 6 | DL | NF | Commercial | polyamide | 13.67 | -38 | 34 | 1.25 | 25 |  | 6 |  | Cross flow
Liu et al, 2023 | 2023 | Removal of per- and polyfluoroalkyl substances by nanofiltration: Effect of molecular structure and coexisting natural organic matter | 0.8156 | 0.1844 | -0.7342391 | 1 | 10000 | 160000 | Lab | 6.5 | Mixed | 10 mg/L each: PFBA, PFPeA, PFHxA, PFHpA, PFOA, PFBS, PFHxS, PFOS, 6:2 FTSA, 4:2 FTSA, PFMOBA, PFMOPrA, GenX, PFBSAM, Cl007311I, T100731) | 5 | 1 | 0 | 3 | 0 | 0 | 4.76 | 6 | PFMOPrA | PFECA | ether | 230.035 | 1.8355 | 134.06 | 0.09 | 46.53 | -0.515 | 9.76 | 1.91 | 27.08 | 44.48 | 3.26 | 5.03 | 4 | 4 | DL | NF | Commercial | polyamide | 13.67 | -38 | 34 | 1.25 | 25 |  | 6 |  | Cross flow
Liu et al, 2023 | 2023 | Removal of per- and polyfluoroalkyl substances by nanofiltration: Effect of molecular structure and coexisting natural organic matter | 0.8251999999999999 | 0.17480000000000007 | -0.7574586 | 1 | 10000 | 160000 | Lab | 6.5 | Mixed | 10 mg/L each: PFBA, PFPeA, PFHxA, PFHpA, PFOA, PFBS, PFHxS, PFOS, 6:2 FTSA, 4:2 FTSA, PFMOBA, PFMOPrA, GenX, PFBSAM, Cl007311I, T100731) | 5 | 1 | 0 | 3 | 0 | 0 | 0 | 6 | 4:2 FTSA | FTSA | sulfonic acid | 328.152 | 2.7325 | 202.85 | -2.64 | 54.37 | -0.33 | 16.4 | 1.57 | 32.94 | 62.5 | 3.77 | 6.28 | 6 | 6 | DL | NF | Commercial | polyamide | 13.67 | -38 | 34 | 1.25 | 25 |  | 6 |  | Cross flow
Liu et al, 2023 | 2023 | Removal of per- and polyfluoroalkyl substances by nanofiltration: Effect of molecular structure and coexisting natural organic matter | 0.8299 | 0.17010000000000003 | -0.7692957 | 1 | 10000 | 160000 | Lab | 6.5 | Mixed | 10 mg/L each: PFBA, PFPeA, PFHxA, PFHpA, PFOA, PFBS, PFHxS, PFOS, 6:2 FTSA, 4:2 FTSA, PFMOBA, PFMOPrA, GenX, PFBSAM, Cl007311I, T100731) | 5 | 1 | 0 | 3 | 0 | 0 | 0 | 6 | PFOA | PFCA | sulfonic acid | 414.064 | 4.4451 | 233.54 | 0.3 | 37.3 | -0.516 | 16.6 | 1.89 | 36.44 | 64.74 | 3.97 | 6.13 | 8 | 8 | DL | NF | Commercial | polyamide | 13.67 | -38 | 34 | 1.25 | 25 |  | 6 |  | Cross flow
Liu et al, 2023 | 2023 | Removal of per- and polyfluoroalkyl substances by nanofiltration: Effect of molecular structure and coexisting natural organic matter | 0.8355 | 0.16449999999999998 | -0.7838341 | 1 | 10000 | 160000 | Lab | 6.5 | Mixed | 10 mg/L each: PFBA, PFPeA, PFHxA, PFHpA, PFOA, PFBS, PFHxS, PFOS, 6:2 FTSA, 4:2 FTSA, PFMOBA, PFMOPrA, GenX, PFBSAM, Cl007311I, T100731) | 5 | 1 | 0 | 3 | 0 | 0 | 4.76 | 6 | PFHxS | PFSA | sulfonic acid | 400.112 | 3.5705 | 223.18 | -3.31 | 54.37 | -0.311 | 16.99 | 1.71 | 31.23 | 63.42 | 3.41 | 6.17 | 6 | 6 | DL | NF | Commercial | polyamide | 13.67 | -38 | 34 | 1.25 | 25 |  | 6 |  | Cross flow
Liu et al, 2023 | 2023 | Removal of per- and polyfluoroalkyl substances by nanofiltration: Effect of molecular structure and coexisting natural organic matter | 0.8434999999999999 | 0.15650000000000008 | -0.8054857 | 1 | 10000 | 160000 | Lab | 6.5 | Mixed | 10 mg/L each: PFBA, PFPeA, PFHxA, PFHpA, PFOA, PFBS, PFHxS, PFOS, 6:2 FTSA, 4:2 FTSA, PFMOBA, PFMOPrA, GenX, PFBSAM, Cl007311I, T100731) | 5 | 1 | 0 | 3 | 0 | 0 | 0 | 6 | PFMOBA | PFECA | ether | 280.042 | 2.4708 | 161.29 | 0.32 | 46.53 | -0.516 | 11.68 | 2.06 | 30.27 | 51.28 | 3.71 | 5.61 | 5 | 5 | DL | NF | Commercial | polyamide | 13.67 | -38 | 34 | 1.25 | 25 |  | 6 |  | Cross flow
Liu et al, 2023 | 2023 | Removal of per- and polyfluoroalkyl substances by nanofiltration: Effect of molecular structure and coexisting natural organic matter | 0.8571 | 0.14290000000000003 | -0.8449678 | 1 | 10000 | 160000 | Lab | 6.5 | Mixed | 10 mg/L each: PFBA, PFPeA, PFHxA, PFHpA, PFOA, PFBS, PFHxS, PFOS, 6:2 FTSA, 4:2 FTSA, PFMOBA, PFMOPrA, GenX, PFBSAM, Cl007311I, T100731) | 5 | 1 | 0 | 3 | 0 | 0 | 5.29 | 6 | PFMOPrA | PFECA | ether | 230.035 | 1.8355 | 134.06 | 0.09 | 46.53 | -0.515 | 9.76 | 1.91 | 27.08 | 44.48 | 3.26 | 5.03 | 4 | 4 | DL | NF | Commercial | polyamide | 13.67 | -38 | 34 | 1.25 | 25 |  | 6 |  | Cross flow
Liu et al, 2023 | 2023 | Removal of per- and polyfluoroalkyl substances by nanofiltration: Effect of molecular structure and coexisting natural organic matter | 0.8595 | 0.14049999999999996 | -0.8523237 | 1 | 10000 | 160000 | Lab | 6.5 | Mixed | 10 mg/L each: PFBA, PFPeA, PFHxA, PFHpA, PFOA, PFBS, PFHxS, PFOS, 6:2 FTSA, 4:2 FTSA, PFMOBA, PFMOPrA, GenX, PFBSAM, Cl007311I, T100731) | 5 | 1 | 0 | 3 | 0 | 0 | 0 | 6 | 6:2 FTSA | FTSA | sulfonic acid | 428.166 | 4.0031 | 257.06 | -3.32 | 54.37 | -0.33 | 20.18 | 1.69 | 44.11 | 73.15 | 4.09 | 7.06 | 8 | 8 | DL | NF | Commercial | polyamide | 13.67 | -38 | 34 | 1.25 | 25 |  | 6 |  | Cross flow
Liu et al, 2023 | 2023 | Removal of per- and polyfluoroalkyl substances by nanofiltration: Effect of molecular structure and coexisting natural organic matter | 0.8603000000000001 | 0.13969999999999994 | -0.8548036 | 1 | 10000 | 160000 | Lab | 6.5 | Mixed | 10 mg/L each: PFBA, PFPeA, PFHxA, PFHpA, PFOA, PFBS, PFHxS, PFOS, 6:2 FTSA, 4:2 FTSA, PFMOBA, PFMOPrA, GenX, PFBSAM, Cl007311I, T100731) | 5 | 1 | 0 | 3 | 0 | 0 | 0 | 6 | PFHxA | PFCA | carboxylic acid | 314.05 | 3.1745 | 179.33 | 0.32 | 37.3 | -0.516 | 12.76 | 1.91 | 31.39 | 52.15 | 3.53 | 5.26 | 5 | 6 | DL | NF | Commercial | polyamide | 13.67 | -38 | 34 | 1.25 | 25 |  | 6 |  | Cross flow
Liu et al, 2023 | 2023 | Removal of per- and polyfluoroalkyl substances by nanofiltration: Effect of molecular structure and coexisting natural organic matter | 0.8675 | 0.13249999999999995 | -0.8777841 | 1 | 10000 | 160000 | Lab | 6.5 | Mixed | 10 mg/L each: PFBA, PFPeA, PFHxA, PFHpA, PFOA, PFBS, PFHxS, PFOS, 6:2 FTSA, 4:2 FTSA, PFMOBA, PFMOPrA, GenX, PFBSAM, Cl007311I, T100731) | 5 | 1 | 0 | 3 | 0 | 0 | 4.76 | 6 | PFBA | PFCA | carboxylic acid | 214.036 | 1.9039 | 124.96 | 0.37 | 37.3 | -0.516 | 8.93 | 1.78 | 25.87 | 40.37 | 3.39 | 4.59 | 3 | 4 | DL | NF | Commercial | polyamide | 13.67 | -38 | 34 | 1.25 | 25 |  | 6 |  | Cross flow
Liu et al, 2023 | 2023 | Removal of per- and polyfluoroalkyl substances by nanofiltration: Effect of molecular structure and coexisting natural organic matter | 0.8763 | 0.12370000000000003 | -0.9076303 | 1 | 10000 | 160000 | Lab | 6.5 | Mixed | 10 mg/L each: PFBA, PFPeA, PFHxA, PFHpA, PFOA, PFBS, PFHxS, PFOS, 6:2 FTSA, 4:2 FTSA, PFMOBA, PFMOPrA, GenX, PFBSAM, Cl007311I, T100731) | 5 | 1 | 0 | 3 | 0 | 0 | 0 | 6 | PFHpA | PFCA | carboxylic acid | 364.057 | 3.8098 | 206.5 | 0.31 | 37.3 | -0.516 | 14.68 | 1.8 | 34.55 | 63.18 | 3.83 | 6.15 | 6 | 7 | DL | NF | Commercial | polyamide | 13.67 | -38 | 34 | 1.25 | 25 |  | 6 |  | Cross flow
Liu et al, 2023 | 2023 | Removal of per- and polyfluoroalkyl substances by nanofiltration: Effect of molecular structure and coexisting natural organic matter | 0.8819 | 0.11809999999999998 | -0.9277501 | 1 | 10000 | 160000 | Lab | 6.5 | Mixed | 10 mg/L each: PFBA, PFPeA, PFHxA, PFHpA, PFOA, PFBS, PFHxS, PFOS, 6:2 FTSA, 4:2 FTSA, PFMOBA, PFMOPrA, GenX, PFBSAM, Cl007311I, T100731) | 5 | 1 | 0 | 3 | 0 | 0 | 5.29 | 6 | PFBA | PFCA | carboxylic acid | 214.036 | 1.9039 | 124.96 | 0.37 | 37.3 | -0.516 | 8.93 | 1.78 | 25.87 | 40.37 | 3.39 | 4.59 | 3 | 4 | DL | NF | Commercial | polyamide | 13.67 | -38 | 34 | 1.25 | 25 |  | 6 |  | Cross flow
Liu et al, 2023 | 2023 | Removal of per- and polyfluoroalkyl substances by nanofiltration: Effect of molecular structure and coexisting natural organic matter | 0.8923000000000001 | 0.1076999999999999 | -0.9677843 | 1 | 10000 | 160000 | Lab | 6.5 | Mixed | 10 mg/L each: PFBA, PFPeA, PFHxA, PFHpA, PFOA, PFBS, PFHxS, PFOS, 6:2 FTSA, 4:2 FTSA, PFMOBA, PFMOPrA, GenX, PFBSAM, Cl007311I, T100731) | 5 | 1 | 0 | 3 | 0 | 0 | 4.76 | 6 | PFPeA | PFCA | carboxylic acid | 264.043 | 2.5392 | 152.18 | 0.34 | 37.3 | -0.516 | 10.85 | 1.85 | 29.45 | 44.26 | 3.34 | 4.63 | 4 | 5 | DL | NF | Commercial | polyamide | 13.67 | -38 | 34 | 1.25 | 25 |  | 6 |  | Cross flow
Liu et al, 2023 | 2023 | Removal of per- and polyfluoroalkyl substances by nanofiltration: Effect of molecular structure and coexisting natural organic matter | 0.9083 | 0.0917 | -1.037631 | 1 | 10000 | 160000 | Lab | 6.5 | Mixed | 10 mg/L each: PFBA, PFPeA, PFHxA, PFHpA, PFOA, PFBS, PFHxS, PFOS, 6:2 FTSA, 4:2 FTSA, PFMOBA, PFMOPrA, GenX, PFBSAM, Cl007311I, T100731) | 5 | 1 | 0 | 3 | 0 | 0 | 5.29 | 6 | PFPeA | PFCA | carboxylic acid | 264.043 | 2.5392 | 152.18 | 0.34 | 37.3 | -0.516 | 10.85 | 1.85 | 29.45 | 44.26 | 3.34 | 4.63 | 4 | 5 | DL | NF | Commercial | polyamide | 13.67 | -38 | 34 | 1.25 | 25 |  | 6 |  | Cross flow
Liu et al, 2023 | 2023 | Removal of per- and polyfluoroalkyl substances by nanofiltration: Effect of molecular structure and coexisting natural organic matter | 0.9107 | 0.0893 | -1.049149 | 1 | 10000 | 160000 | Lab | 6.5 | Mixed | 10 mg/L each: PFBA, PFPeA, PFHxA, PFHpA, PFOA, PFBS, PFHxS, PFOS, 6:2 FTSA, 4:2 FTSA, PFMOBA, PFMOPrA, GenX, PFBSAM, Cl007311I, T100731) | 5 | 1 | 0 | 3 | 0 | 0 | 3.636 | 6 | PFBSAm | FASA | sulfonamide | 384.264 | 2.2832 | 270.93 | 3.46 | 49.41 | -0.253 | 23.24 | 4.88 | 47.07 | 83.43 | 4.53 | 8.01 | 9 | 9 | DL | NF | Commercial | polyamide | 13.67 | -38 | 34 | 1.25 | 25 |  | 6 |  | Cross flow
Liu et al, 2023 | 2023 | Removal of per- and polyfluoroalkyl substances by nanofiltration: Effect of molecular structure and coexisting natural organic matter | 0.9227 | 0.0773 | -1.111821 | 1 | 10000 | 160000 | Lab | 6.5 | Mixed | 10 mg/L each: PFBA, PFPeA, PFHxA, PFHpA, PFOA, PFBS, PFHxS, PFOS, 6:2 FTSA, 4:2 FTSA, PFMOBA, PFMOPrA, GenX, PFBSAM, Cl007311I, T100731) | 5 | 1 | 0 | 3 | 0 | 0 | 4.76 | 6 | 4:2 FTSA | FTSA | sulfonic acid | 328.152 | 2.7325 | 202.85 | -2.64 | 54.37 | -0.33 | 16.4 | 1.57 | 32.94 | 62.5 | 3.77 | 6.28 | 6 | 6 | DL | NF | Commercial | polyamide | 13.67 | -38 | 34 | 1.25 | 25 |  | 6 |  | Cross flow
Liu et al, 2023 | 2023 | Removal of per- and polyfluoroalkyl substances by nanofiltration: Effect of molecular structure and coexisting natural organic matter | 0.9275 | 0.0725 | -1.139662 | 1 | 10000 | 160000 | Lab | 6.5 | Mixed | 10 mg/L each: PFBA, PFPeA, PFHxA, PFHpA, PFOA, PFBS, PFHxS, PFOS, 6:2 FTSA, 4:2 FTSA, PFMOBA, PFMOPrA, GenX, PFBSAM, Cl007311I, T100731) | 5 | 1 | 0 | 3 | 0 | 0 | 5.29 | 6 | 4:2 FTSA | FTSA | sulfonic acid | 328.152 | 2.7325 | 202.85 | -2.64 | 54.37 | -0.33 | 16.4 | 1.57 | 32.94 | 62.5 | 3.77 | 6.28 | 6 | 6 | DL | NF | Commercial | polyamide | 13.67 | -38 | 34 | 1.25 | 25 |  | 6 |  | Cross flow
Liu et al, 2023 | 2023 | Removal of per- and polyfluoroalkyl substances by nanofiltration: Effect of molecular structure and coexisting natural organic matter | 0.9307 | 0.0693 | -1.159267 | 1 | 10000 | 160000 | Lab | 6.5 | Mixed | 10 mg/L each: PFBA, PFPeA, PFHxA, PFHpA, PFOA, PFBS, PFHxS, PFOS, 6:2 FTSA, 4:2 FTSA, PFMOBA, PFMOPrA, GenX, PFBSAM, Cl007311I, T100731) | 5 | 1 | 0 | 3 | 0 | 0 | 0 | 6 | PFOS | PFSA | sulfonic acid | 500.126 | 4.8411 | 277.54 | -3.32 | 54.37 | -0.311 | 20.82 | 1.68 | 32.97 | 77.43 | 3.55 | 7.44 | 8 | 8 | DL | NF | Commercial | polyamide | 13.67 | -38 | 34 | 1.25 | 25 |  | 6 |  | Cross flow
Liu et al, 2023 | 2023 | Removal of per- and polyfluoroalkyl substances by nanofiltration: Effect of molecular structure and coexisting natural organic matter | 0.9315000000000001 | 0.0685 | -1.164309 | 1 | 10000 | 160000 | Lab | 6.5 | Mixed | 10 mg/L each: PFBA, PFPeA, PFHxA, PFHpA, PFOA, PFBS, PFHxS, PFOS, 6:2 FTSA, 4:2 FTSA, PFMOBA, PFMOPrA, GenX, PFBSAM, Cl007311I, T100731) | 5 | 1 | 0 | 3 | 0 | 0 | 5.29 | 6 | PFHxS | PFSA | sulfonic acid | 400.112 | 3.5705 | 223.18 | -3.31 | 54.37 | -0.311 | 16.99 | 1.71 | 31.23 | 63.42 | 3.41 | 6.17 | 6 | 6 | DL | NF | Commercial | polyamide | 13.67 | -38 | 34 | 1.25 | 25 |  | 6 |  | Cross flow
Liu et al, 2023 | 2023 | Removal of per- and polyfluoroalkyl substances by nanofiltration: Effect of molecular structure and coexisting natural organic matter | 0.9323 | 0.0677 | -1.169411 | 1 | 10000 | 160000 | Lab | 6.5 | Mixed | 10 mg/L each: PFBA, PFPeA, PFHxA, PFHpA, PFOA, PFBS, PFHxS, PFOS, 6:2 FTSA, 4:2 FTSA, PFMOBA, PFMOPrA, GenX, PFBSAM, Cl007311I, T100731) | 5 | 1 | 0 | 3 | 0 | 0 | 0 | 6 | HFPO-DA | PFECA | ether | 330.049 | 3.1061 | 188.28 | 0.33 | 46.53 | -0.516 | 13.6 | 1.98 | 35.65 | 57.22 | 4.07 | 5.28 | 6 | 6 | DL | NF | Commercial | polyamide | 13.67 | -38 | 34 | 1.25 | 25 |  | 6 |  | Cross flow
Liu et al, 2023 | 2023 | Removal of per- and polyfluoroalkyl substances by nanofiltration: Effect of molecular structure and coexisting natural organic matter | 0.9339 | 0.0661 | -1.179799 | 1 | 10000 | 160000 | Lab | 6.5 | Mixed | 10 mg/L each: PFBA, PFPeA, PFHxA, PFHpA, PFOA, PFBS, PFHxS, PFOS, 6:2 FTSA, 4:2 FTSA, PFMOBA, PFMOPrA, GenX, PFBSAM, Cl007311I, T100731) | 5 | 1 | 0 | 3 | 0 | 0 | 4.76 | 6 | PFOA | PFCA | sulfonic acid | 414.064 | 4.4451 | 233.54 | 0.3 | 37.3 | -0.516 | 16.6 | 1.89 | 36.44 | 64.74 | 3.97 | 6.13 | 8 | 8 | DL | NF | Commercial | polyamide | 13.67 | -38 | 34 | 1.25 | 25 |  | 6 |  | Cross flow
Liu et al, 2023 | 2023 | Removal of per- and polyfluoroalkyl substances by nanofiltration: Effect of molecular structure and coexisting natural organic matter | 0.9347 | 0.0653 | -1.185087 | 1 | 10000 | 160000 | Lab | 6.5 | Mixed | 10 mg/L each: PFBA, PFPeA, PFHxA, PFHpA, PFOA, PFBS, PFHxS, PFOS, 6:2 FTSA, 4:2 FTSA, PFMOBA, PFMOPrA, GenX, PFBSAM, Cl007311I, T100731) | 5 | 1 | 0 | 3 | 0 | 0 | 3.636 | 6 | T100731 | Precursor | sulfonamide | 556.266 | 2.6931 | 381.02 | 1.72 | 69.23 | -0.472 | 30.56 | 16.39 | 47.53 | 108.38 | 4.79 | 10.01 | 15 | 15 | DL | NF | Commercial | polyamide | 13.67 | -38 | 34 | 1.25 | 25 |  | 6 |  | Cross flow
Liu et al, 2023 | 2023 | Removal of per- and polyfluoroalkyl substances by nanofiltration: Effect of molecular structure and coexisting natural organic matter | 0.9411 | 0.0589 | -1.229885 | 1 | 10000 | 160000 | Lab | 6.5 | Mixed | 10 mg/L each: PFBA, PFPeA, PFHxA, PFHpA, PFOA, PFBS, PFHxS, PFOS, 6:2 FTSA, 4:2 FTSA, PFMOBA, PFMOPrA, GenX, PFBSAM, Cl007311I, T100731) | 5 | 1 | 0 | 3 | 0 | 0 | 0 | 6 | PFBSAm | FASA | sulfonamide | 384.264 | 2.2832 | 270.93 | 3.46 | 49.41 | -0.253 | 23.24 | 4.88 | 47.07 | 83.43 | 4.53 | 8.01 | 9 | 9 | DL | NF | Commercial | polyamide | 13.67 | -38 | 34 | 1.25 | 25 |  | 6 |  | Cross flow
Liu et al, 2023 | 2023 | Removal of per- and polyfluoroalkyl substances by nanofiltration: Effect of molecular structure and coexisting natural organic matter | 0.9539 | 0.0461 | -1.336299 | 1 | 10000 | 160000 | Lab | 6.5 | Mixed | 10 mg/L each: PFBA, PFPeA, PFHxA, PFHpA, PFOA, PFBS, PFHxS, PFOS, 6:2 FTSA, 4:2 FTSA, PFMOBA, PFMOPrA, GenX, PFBSAM, Cl007311I, T100731) | 5 | 1 | 0 | 3 | 0 | 0 | 0 | 6 | T100731 | Precursor | sulfonamide | 556.266 | 2.6931 | 381.02 | 1.72 | 69.23 | -0.472 | 30.56 | 16.39 | 47.53 | 108.38 | 4.79 | 10.01 | 15 | 15 | DL | NF | Commercial | polyamide | 13.67 | -38 | 34 | 1.25 | 25 |  | 6 |  | Cross flow
Liu et al, 2023 | 2023 | Removal of per- and polyfluoroalkyl substances by nanofiltration: Effect of molecular structure and coexisting natural organic matter | 0.9555 | 0.044499999999999984 | -1.35164 | 1 | 10000 | 160000 | Lab | 6.5 | Mixed | 10 mg/L each: PFBA, PFPeA, PFHxA, PFHpA, PFOA, PFBS, PFHxS, PFOS, 6:2 FTSA, 4:2 FTSA, PFMOBA, PFMOPrA, GenX, PFBSAM, Cl007311I, T100731) | 5 | 1 | 0 | 3 | 0 | 0 | 4.76 | 6 | PFMOBA | PFECA | ether | 280.042 | 2.4708 | 161.29 | 0.32 | 46.53 | -0.516 | 11.68 | 2.06 | 30.27 | 51.28 | 3.71 | 5.61 | 5 | 5 | DL | NF | Commercial | polyamide | 13.67 | -38 | 34 | 1.25 | 25 |  | 6 |  | Cross flow
Liu et al, 2023 | 2023 | Removal of per- and polyfluoroalkyl substances by nanofiltration: Effect of molecular structure and coexisting natural organic matter | 0.9587 | 0.0413 | -1.38405 | 1 | 10000 | 160000 | Lab | 6.5 | Mixed | 10 mg/L each: PFBA, PFPeA, PFHxA, PFHpA, PFOA, PFBS, PFHxS, PFOS, 6:2 FTSA, 4:2 FTSA, PFMOBA, PFMOPrA, GenX, PFBSAM, Cl007311I, T100731) | 5 | 1 | 0 | 3 | 0 | 0 | 3.636 | 6 | C1007311I | Precursor |  | 640.169 |  | 355.52 | 1.67 | 29.1 | -0.501 | 28.06 | 38 | 57.03 | 97.85 | 5.41 | 8.31 |  |  | DL | NF | Commercial | polyamide | 13.67 | -38 | 34 | 1.25 | 25 |  | 6 |  | Cross flow
Liu et al, 2023 | 2023 | Removal of per- and polyfluoroalkyl substances by nanofiltration: Effect of molecular structure and coexisting natural organic matter | 0.9619 | 0.0381 | -1.419075 | 1 | 10000 | 160000 | Lab | 6.5 | Mixed | 10 mg/L each: PFBA, PFPeA, PFHxA, PFHpA, PFOA, PFBS, PFHxS, PFOS, 6:2 FTSA, 4:2 FTSA, PFMOBA, PFMOPrA, GenX, PFBSAM, Cl007311I, T100731) | 5 | 1 | 0 | 3 | 0 | 0 | 5.29 | 6 | PFOA | PFCA | sulfonic acid | 414.064 | 4.4451 | 233.54 | 0.3 | 37.3 | -0.516 | 16.6 | 1.89 | 36.44 | 64.74 | 3.97 | 6.13 | 8 | 8 | DL | NF | Commercial | polyamide | 13.67 | -38 | 34 | 1.25 | 25 |  | 6 |  | Cross flow
Liu et al, 2023 | 2023 | Removal of per- and polyfluoroalkyl substances by nanofiltration: Effect of molecular structure and coexisting natural organic matter | 0.9706999999999999 | 0.029300000000000104 | -1.533132 | 1 | 10000 | 160000 | Lab | 6.5 | Mixed | 10 mg/L each: PFBA, PFPeA, PFHxA, PFHpA, PFOA, PFBS, PFHxS, PFOS, 6:2 FTSA, 4:2 FTSA, PFMOBA, PFMOPrA, GenX, PFBSAM, Cl007311I, T100731) | 5 | 1 | 0 | 3 | 0 | 0 | 0 | 6 | C1007311I | Precursor |  | 640.169 |  | 355.52 | 1.67 | 29.1 | -0.501 | 28.06 | 38 | 57.03 | 97.85 | 5.41 | 8.31 |  |  | DL | NF | Commercial | polyamide | 13.67 | -38 | 34 | 1.25 | 25 |  | 6 |  | Cross flow
Liu et al, 2023 | 2023 | Removal of per- and polyfluoroalkyl substances by nanofiltration: Effect of molecular structure and coexisting natural organic matter | 0.9723 | 0.027699999999999947 | -1.55752 | 1 | 10000 | 160000 | Lab | 6.5 | Mixed | 10 mg/L each: PFBA, PFPeA, PFHxA, PFHpA, PFOA, PFBS, PFHxS, PFOS, 6:2 FTSA, 4:2 FTSA, PFMOBA, PFMOPrA, GenX, PFBSAM, Cl007311I, T100731) | 5 | 1 | 0 | 3 | 0 | 0 | 5.29 | 6 | PFMOBA | PFECA | ether | 280.042 | 2.4708 | 161.29 | 0.32 | 46.53 | -0.516 | 11.68 | 2.06 | 30.27 | 51.28 | 3.71 | 5.61 | 5 | 5 | DL | NF | Commercial | polyamide | 13.67 | -38 | 34 | 1.25 | 25 |  | 6 |  | Cross flow
Liu et al, 2023 | 2023 | Removal of per- and polyfluoroalkyl substances by nanofiltration: Effect of molecular structure and coexisting natural organic matter | 0.9723 | 0.027699999999999947 | -1.55752 | 1 | 10000 | 160000 | Lab | 6.5 | Mixed | 10 mg/L each: PFBA, PFPeA, PFHxA, PFHpA, PFOA, PFBS, PFHxS, PFOS, 6:2 FTSA, 4:2 FTSA, PFMOBA, PFMOPrA, GenX, PFBSAM, Cl007311I, T100731) | 5 | 1 | 0 | 3 | 0 | 0 | 4.76 | 6 | PFOS | PFSA | sulfonic acid | 500.126 | 4.8411 | 277.54 | -3.32 | 54.37 | -0.311 | 20.82 | 1.68 | 32.97 | 77.43 | 3.55 | 7.44 | 8 | 8 | DL | NF | Commercial | polyamide | 13.67 | -38 | 34 | 1.25 | 25 |  | 6 |  | Cross flow
Liu et al, 2023 | 2023 | Removal of per- and polyfluoroalkyl substances by nanofiltration: Effect of molecular structure and coexisting natural organic matter | 0.9747 | 0.0253 | -1.596879 | 1 | 10000 | 160000 | Lab | 6.5 | Mixed | 10 mg/L each: PFBA, PFPeA, PFHxA, PFHpA, PFOA, PFBS, PFHxS, PFOS, 6:2 FTSA, 4:2 FTSA, PFMOBA, PFMOPrA, GenX, PFBSAM, Cl007311I, T100731) | 5 | 1 | 0 | 3 | 0 | 0 | 3.636 | 6 | PFOS | PFSA | sulfonic acid | 500.126 | 4.8411 | 277.54 | -3.32 | 54.37 | -0.311 | 20.82 | 1.68 | 32.97 | 77.43 | 3.55 | 7.44 | 8 | 8 | DL | NF | Commercial | polyamide | 13.67 | -38 | 34 | 1.25 | 25 |  | 6 |  | Cross flow
Liu et al, 2023 | 2023 | Removal of per- and polyfluoroalkyl substances by nanofiltration: Effect of molecular structure and coexisting natural organic matter | 0.9771 | 0.0229 | -1.640165 | 1 | 10000 | 160000 | Lab | 6.5 | Mixed | 10 mg/L each: PFBA, PFPeA, PFHxA, PFHpA, PFOA, PFBS, PFHxS, PFOS, 6:2 FTSA, 4:2 FTSA, PFMOBA, PFMOPrA, GenX, PFBSAM, Cl007311I, T100731) | 5 | 1 | 0 | 3 | 0 | 0 | 4.76 | 6 | PFHxA | PFCA | carboxylic acid | 314.05 | 3.1745 | 179.33 | 0.32 | 37.3 | -0.516 | 12.76 | 1.91 | 31.39 | 52.15 | 3.53 | 5.26 | 5 | 6 | DL | NF | Commercial | polyamide | 13.67 | -38 | 34 | 1.25 | 25 |  | 6 |  | Cross flow
Liu et al, 2023 | 2023 | Removal of per- and polyfluoroalkyl substances by nanofiltration: Effect of molecular structure and coexisting natural organic matter | 0.9811 | 0.018900000000000028 | -1.723538 | 1 | 10000 | 160000 | Lab | 6.5 | Mixed | 10 mg/L each: PFBA, PFPeA, PFHxA, PFHpA, PFOA, PFBS, PFHxS, PFOS, 6:2 FTSA, 4:2 FTSA, PFMOBA, PFMOPrA, GenX, PFBSAM, Cl007311I, T100731) | 5 | 1 | 0 | 3 | 0 | 0 | 5.29 | 6 | HFPO-DA | PFECA | ether | 330.049 | 3.1061 | 188.28 | 0.33 | 46.53 | -0.516 | 13.6 | 1.98 | 35.65 | 57.22 | 4.07 | 5.28 | 6 | 6 | DL | NF | Commercial | polyamide | 13.67 | -38 | 34 | 1.25 | 25 |  | 6 |  | Cross flow
Liu et al, 2023 | 2023 | Removal of per- and polyfluoroalkyl substances by nanofiltration: Effect of molecular structure and coexisting natural organic matter | 0.9819 | 0.018100000000000005 | -1.742321 | 1 | 10000 | 160000 | Lab | 6.5 | Mixed | 10 mg/L each: PFBA, PFPeA, PFHxA, PFHpA, PFOA, PFBS, PFHxS, PFOS, 6:2 FTSA, 4:2 FTSA, PFMOBA, PFMOPrA, GenX, PFBSAM, Cl007311I, T100731) | 5 | 1 | 0 | 3 | 0 | 0 | 4.76 | 6 | PFBSAm | FASA | sulfonamide | 384.264 | 2.2832 | 270.93 | 3.46 | 49.41 | -0.253 | 23.24 | 4.88 | 47.07 | 83.43 | 4.53 | 8.01 | 9 | 9 | DL | NF | Commercial | polyamide | 13.67 | -38 | 34 | 1.25 | 25 |  | 6 |  | Cross flow
Liu et al, 2023 | 2023 | Removal of per- and polyfluoroalkyl substances by nanofiltration: Effect of molecular structure and coexisting natural organic matter | 0.9826999999999999 | 0.017300000000000093 | -1.761954 | 1 | 10000 | 160000 | Lab | 6.5 | Mixed | 10 mg/L each: PFBA, PFPeA, PFHxA, PFHpA, PFOA, PFBS, PFHxS, PFOS, 6:2 FTSA, 4:2 FTSA, PFMOBA, PFMOPrA, GenX, PFBSAM, Cl007311I, T100731) | 5 | 1 | 0 | 3 | 0 | 0 | 5.29 | 6 | PFBSAm | FASA | sulfonamide | 384.264 | 2.2832 | 270.93 | 3.46 | 49.41 | -0.253 | 23.24 | 4.88 | 47.07 | 83.43 | 4.53 | 8.01 | 9 | 9 | DL | NF | Commercial | polyamide | 13.67 | -38 | 34 | 1.25 | 25 |  | 6 |  | Cross flow
Liu et al, 2023 | 2023 | Removal of per- and polyfluoroalkyl substances by nanofiltration: Effect of molecular structure and coexisting natural organic matter | 0.9867 | 0.013299999999999979 | -1.876148 | 1 | 10000 | 160000 | Lab | 6.5 | Mixed | 10 mg/L each: PFBA, PFPeA, PFHxA, PFHpA, PFOA, PFBS, PFHxS, PFOS, 6:2 FTSA, 4:2 FTSA, PFMOBA, PFMOPrA, GenX, PFBSAM, Cl007311I, T100731) | 5 | 1 | 0 | 3 | 0 | 0 | 5.29 | 6 | 6:2 FTSA | FTSA | sulfonic acid | 428.166 | 4.0031 | 257.06 | -3.32 | 54.37 | -0.33 | 20.18 | 1.69 | 44.11 | 73.15 | 4.09 | 7.06 | 8 | 8 | DL | NF | Commercial | polyamide | 13.67 | -38 | 34 | 1.25 | 25 |  | 6 |  | Cross flow
Liu et al, 2023 | 2023 | Removal of per- and polyfluoroalkyl substances by nanofiltration: Effect of molecular structure and coexisting natural organic matter | 0.9867 | 0.013299999999999979 | -1.876148 | 1 | 10000 | 160000 | Lab | 6.5 | Mixed | 10 mg/L each: PFBA, PFPeA, PFHxA, PFHpA, PFOA, PFBS, PFHxS, PFOS, 6:2 FTSA, 4:2 FTSA, PFMOBA, PFMOPrA, GenX, PFBSAM, Cl007311I, T100731) | 5 | 1 | 0 | 3 | 0 | 0 | 4.76 | 6 | HFPO-DA | PFECA | ether | 330.049 | 3.1061 | 188.28 | 0.33 | 46.53 | -0.516 | 13.6 | 1.98 | 35.65 | 57.22 | 4.07 | 5.28 | 6 | 6 | DL | NF | Commercial | polyamide | 13.67 | -38 | 34 | 1.25 | 25 |  | 6 |  | Cross flow
Liu et al, 2023 | 2023 | Removal of per- and polyfluoroalkyl substances by nanofiltration: Effect of molecular structure and coexisting natural organic matter | 0.9875 | 0.012499999999999956 | -1.90309 | 1 | 10000 | 160000 | Lab | 6.5 | Mixed | 10 mg/L each: PFBA, PFPeA, PFHxA, PFHpA, PFOA, PFBS, PFHxS, PFOS, 6:2 FTSA, 4:2 FTSA, PFMOBA, PFMOPrA, GenX, PFBSAM, Cl007311I, T100731) | 5 | 1 | 0 | 3 | 0 | 0 | 5.29 | 6 | PFHxA | PFCA | carboxylic acid | 314.05 | 3.1745 | 179.33 | 0.32 | 37.3 | -0.516 | 12.76 | 1.91 | 31.39 | 52.15 | 3.53 | 5.26 | 5 | 6 | DL | NF | Commercial | polyamide | 13.67 | -38 | 34 | 1.25 | 25 |  | 6 |  | Cross flow
Liu et al, 2023 | 2023 | Removal of per- and polyfluoroalkyl substances by nanofiltration: Effect of molecular structure and coexisting natural organic matter | 0.9906999999999999 | 0.0093 | -2.031517 | 1 | 10000 | 160000 | Lab | 6.5 | Mixed | 10 mg/L each: PFBA, PFPeA, PFHxA, PFHpA, PFOA, PFBS, PFHxS, PFOS, 6:2 FTSA, 4:2 FTSA, PFMOBA, PFMOPrA, GenX, PFBSAM, Cl007311I, T100731) | 5 | 1 | 0 | 3 | 0 | 0 | 4.76 | 6 | T100731 | Precursor | sulfonamide | 556.266 | 2.6931 | 381.02 | 1.72 | 69.23 | -0.472 | 30.56 | 16.39 | 47.53 | 108.38 | 4.79 | 10.01 | 15 | 15 | DL | NF | Commercial | polyamide | 13.67 | -38 | 34 | 1.25 | 25 |  | 6 |  | Cross flow
Liu et al, 2023 | 2023 | Removal of per- and polyfluoroalkyl substances by nanofiltration: Effect of molecular structure and coexisting natural organic matter | 0.9923000000000001 | 0.0077 | -2.113509 | 1 | 10000 | 160000 | Lab | 6.5 | Mixed | 10 mg/L each: PFBA, PFPeA, PFHxA, PFHpA, PFOA, PFBS, PFHxS, PFOS, 6:2 FTSA, 4:2 FTSA, PFMOBA, PFMOPrA, GenX, PFBSAM, Cl007311I, T100731) | 5 | 1 | 0 | 3 | 0 | 0 | 5.29 | 6 | C1007311I | Precursor |  | 640.169 |  | 355.52 | 1.67 | 29.1 | -0.501 | 28.06 | 38 | 57.03 | 97.85 | 5.41 | 8.31 |  |  | DL | NF | Commercial | polyamide | 13.67 | -38 | 34 | 1.25 | 25 |  | 6 |  | Cross flow
Liu et al, 2023 | 2023 | Removal of per- and polyfluoroalkyl substances by nanofiltration: Effect of molecular structure and coexisting natural organic matter | 0.9931 | 0.0069 | -2.161151 | 1 | 10000 | 160000 | Lab | 6.5 | Mixed | 10 mg/L each: PFBA, PFPeA, PFHxA, PFHpA, PFOA, PFBS, PFHxS, PFOS, 6:2 FTSA, 4:2 FTSA, PFMOBA, PFMOPrA, GenX, PFBSAM, Cl007311I, T100731) | 5 | 1 | 0 | 3 | 0 | 0 | 4.76 | 6 | PFHpA | PFCA | carboxylic acid | 364.057 | 3.8098 | 206.5 | 0.31 | 37.3 | -0.516 | 14.68 | 1.8 | 34.55 | 63.18 | 3.83 | 6.15 | 6 | 7 | DL | NF | Commercial | polyamide | 13.67 | -38 | 34 | 1.25 | 25 |  | 6 |  | Cross flow
Liu et al, 2023 | 2023 | Removal of per- and polyfluoroalkyl substances by nanofiltration: Effect of molecular structure and coexisting natural organic matter | 0.9931 | 0.0069 | -2.161151 | 1 | 10000 | 160000 | Lab | 6.5 | Mixed | 10 mg/L each: PFBA, PFPeA, PFHxA, PFHpA, PFOA, PFBS, PFHxS, PFOS, 6:2 FTSA, 4:2 FTSA, PFMOBA, PFMOPrA, GenX, PFBSAM, Cl007311I, T100731) | 5 | 1 | 0 | 3 | 0 | 0 | 4.76 | 6 | 6:2 FTSA | FTSA | sulfonic acid | 428.166 | 4.0031 | 257.06 | -3.32 | 54.37 | -0.33 | 20.18 | 1.69 | 44.11 | 73.15 | 4.09 | 7.06 | 8 | 8 | DL | NF | Commercial | polyamide | 13.67 | -38 | 34 | 1.25 | 25 |  | 6 |  | Cross flow
Liu et al, 2023 | 2023 | Removal of per- and polyfluoroalkyl substances by nanofiltration: Effect of molecular structure and coexisting natural organic matter | 0.9939 | 0.0061 | -2.21467 | 1 | 10000 | 160000 | Lab | 6.5 | Mixed | 10 mg/L each: PFBA, PFPeA, PFHxA, PFHpA, PFOA, PFBS, PFHxS, PFOS, 6:2 FTSA, 4:2 FTSA, PFMOBA, PFMOPrA, GenX, PFBSAM, Cl007311I, T100731) | 5 | 1 | 0 | 3 | 0 | 0 | 5.29 | 6 | T100731 | Precursor | sulfonamide | 556.266 | 2.6931 | 381.02 | 1.72 | 69.23 | -0.472 | 30.56 | 16.39 | 47.53 | 108.38 | 4.79 | 10.01 | 15 | 15 | DL | NF | Commercial | polyamide | 13.67 | -38 | 34 | 1.25 | 25 |  | 6 |  | Cross flow
Liu et al, 2023 | 2023 | Removal of per- and polyfluoroalkyl substances by nanofiltration: Effect of molecular structure and coexisting natural organic matter | 0.9954999999999999 | 0.0045 | -2.346787 | right | 10000 | 160000 | Lab | 6.5 | Mixed | 10 mg/L each: PFBA, PFPeA, PFHxA, PFHpA, PFOA, PFBS, PFHxS, PFOS, 6:2 FTSA, 4:2 FTSA, PFMOBA, PFMOPrA, GenX, PFBSAM, Cl007311I, T100731) | 5 | 1 | 0 | 3 | 0 | 0 | 4.76 | 6 | C1007311I | Precursor |  | 640.169 |  | 355.52 | 1.67 | 29.1 | -0.501 | 28.06 | 38 | 57.03 | 97.85 | 5.41 | 8.31 |  |  | DL | NF | Commercial | polyamide | 13.67 | -38 | 34 | 1.25 | 25 |  | 6 |  | Cross flow
Liu et al, 2023 | 2023 | Removal of per- and polyfluoroalkyl substances by nanofiltration: Effect of molecular structure and coexisting natural organic matter | 0.998 | 0.002 | -2.69897 | right | 10000 | 160000 | Lab | 6.5 | Mixed | 10 mg/L each: PFBA, PFPeA, PFHxA, PFHpA, PFOA, PFBS, PFHxS, PFOS, 6:2 FTSA, 4:2 FTSA, PFMOBA, PFMOPrA, GenX, PFBSAM, Cl007311I, T100731) | 5 | 1 | 0 | 3 | 0 | 0 | 5.29 | 6 | PFHpA | PFCA | carboxylic acid | 364.057 | 3.8098 | 206.5 | 0.31 | 37.3 | -0.516 | 14.68 | 1.8 | 34.55 | 63.18 | 3.83 | 6.15 | 6 | 7 | DL | NF | Commercial | polyamide | 13.67 | -38 | 34 | 1.25 | 25 |  | 6 |  | Cross flow
Liu et al, 2023 | 2023 | Removal of per- and polyfluoroalkyl substances by nanofiltration: Effect of molecular structure and coexisting natural organic matter | 0.9990000000000001 | 0.001 | -3 | right | 10000 | 160000 | Lab | 6.5 | Mixed | 10 mg/L each: PFBA, PFPeA, PFHxA, PFHpA, PFOA, PFBS, PFHxS, PFOS, 6:2 FTSA, 4:2 FTSA, PFMOBA, PFMOPrA, GenX, PFBSAM, Cl007311I, T100731) | 5 | 1 | 0 | 3 | 0 | 0 | 5.29 | 6 | PFOS | PFSA | sulfonic acid | 500.126 | 4.8411 | 277.54 | -3.32 | 54.37 | -0.311 | 20.82 | 1.68 | 32.97 | 77.43 | 3.55 | 7.44 | 8 | 8 | DL | NF | Commercial | polyamide | 13.67 | -38 | 34 | 1.25 | 25 |  | 6 |  | Cross flow
Liu et al, 2023 | 2023 | Removal of per- and polyfluoroalkyl substances by nanofiltration: Effect of molecular structure and coexisting natural organic matter | 0.4213 | 0.5787 | -0.2375465 | 1 | 10000 | 160000 | Lab | 6.5 | Mixed | 10 mg/L each: PFBA, PFPeA, PFHxA, PFHpA, PFOA, PFBS, PFHxS, PFOS, 6:2 FTSA, 4:2 FTSA, PFMOBA, PFMOPrA, GenX, PFBSAM, Cl007311I, T100731) | 5 | 1 | 0 | 3 | 0 | 0 | 3.636 | 6 | PFBS | PFSA | sulfonic acid | 300.098 | 2.2999 | 168.82 | -3.31 | 54.37 | -0.311 | 13.17 | 1.64 | 31.3 | 50.5 | 3.38 | 5.16 | 4 | 4 | DL | NF | Commercial | polyamide | 13.67 | -38 | 34 | 1.25 | 25 | nan | 6 | nan | Cross flow
Liu Z et al, 2024 | 2024 | Effects of coexisted substances on the separation characteristics and mechanisms of perfluorooctanoic acid by polyamide composite nanofiltration membrane | 0.8117 | 0.18830000000000002 | -0.7251497 | 1 | 50 | 50 | Lab | 7.5 | Single |  | 7 | 1 | 0 | 9 | 0 | 0 | 0 | 10 | PFOA | PFCA | sulfonic acid | 414.064 | 4.4451 | 233.54 | 0.3 | 37.3 | -0.516 | 16.6 | 1.89 | 36.44 | 64.74 | 3.97 | 6.13 | 8 | 8 | Liu_Z_NF | NF | Lab | polypiperazine amide | 5 | -10.2 | 45.5 |  |  | 29.1 | 6 | Constant pressure | Cross flow
Liu Z et al, 2024 | 2024 | Effects of coexisted substances on the separation characteristics and mechanisms of perfluorooctanoic acid by polyamide composite nanofiltration membrane | 0.828 | 0.17200000000000004 | -0.7644716 | 1 | 50 | 50 | Lab | 7.5 | Single |  | 10 | 0 | 0 | 10 | 0 | 0 | 3.636 | 10 | PFOA | PFCA | sulfonic acid | 414.064 | 4.4451 | 233.54 | 0.3 | 37.3 | -0.516 | 16.6 | 1.89 | 36.44 | 64.74 | 3.97 | 6.13 | 8 | 8 | Liu_Z_NF | NF | Lab | polypiperazine amide | 5 | -10.2 | 45.5 |  |  | 25.608 | 6 | Constant pressure | Cross flow
Liu Z et al, 2024 | 2024 | Effects of coexisted substances on the separation characteristics and mechanisms of perfluorooctanoic acid by polyamide composite nanofiltration membrane | 0.8345 | 0.16549999999999998 | -0.781202 | 1 | 50 | 50 | Lab | 7.5 | Single |  | 10 | 0 | 0 | 10 | 0 | 0 | 0 | 10 | PFOA | PFCA | sulfonic acid | 414.064 | 4.4451 | 233.54 | 0.3 | 37.3 | -0.516 | 16.6 | 1.89 | 36.44 | 64.74 | 3.97 | 6.13 | 8 | 8 | Liu_Z_NF | NF | Lab | polypiperazine amide | 5 | -10.2 | 45.5 |  |  | 29 | 6 | Constant pressure | Cross flow
Liu Z et al, 2024 | 2024 | Effects of coexisted substances on the separation characteristics and mechanisms of perfluorooctanoic acid by polyamide composite nanofiltration membrane | 0.8445440383 | 0.15545596169999998 | -0.8083926 | 1 | 50 | 50 | Lab | 7.5 | Single |  | 7 | 1 | 0 | 9 | 0 | 0 | 0 | 10 | PFOA | PFCA | sulfonic acid | 414.064 | 4.4451 | 233.54 | 0.3 | 37.3 | -0.516 | 16.6 | 1.89 | 36.44 | 64.74 | 3.97 | 6.13 | 8 | 8 | Liu_Z_NF | NF | Lab | polypiperazine amide | 5 | -10.2 | 45.5 |  |  | 29 | 6 | Constant pressure | Cross flow
Liu Z et al, 2024 | 2024 | Effects of coexisted substances on the separation characteristics and mechanisms of perfluorooctanoic acid by polyamide composite nanofiltration membrane | 0.847 | 0.15300000000000002 | -0.8153086 | 1 | 50 | 50 | Lab | 7.5 | Single |  | 7 | 1 | 0 | 9 | 0 | 0 | 0 | 10 | PFOA | PFCA | sulfonic acid | 414.064 | 4.4451 | 233.54 | 0.3 | 37.3 | -0.516 | 16.6 | 1.89 | 36.44 | 64.74 | 3.97 | 6.13 | 8 | 8 | Liu_Z_NF | NF | Lab | polypiperazine amide | 5 | -10.2 | 45.5 |  |  | 29 | 6 | Constant pressure | Cross flow
Liu Z et al, 2024 | 2024 | Effects of coexisted substances on the separation characteristics and mechanisms of perfluorooctanoic acid by polyamide composite nanofiltration membrane | 0.8482 | 0.15180000000000005 | -0.8187282 | 1 | 50 | 50 | Lab | 7.5 | Single |  | 10 | 0 | 0 | 10 | 0 | 0 | 5 | 10 | PFOA | PFCA | sulfonic acid | 414.064 | 4.4451 | 233.54 | 0.3 | 37.3 | -0.516 | 16.6 | 1.89 | 36.44 | 64.74 | 3.97 | 6.13 | 8 | 8 | Liu_Z_NF | NF | Lab | polypiperazine amide | 5 | -10.2 | 45.5 |  |  | 25.899 | 6 | Constant pressure | Cross flow
Liu Z et al, 2024 | 2024 | Effects of coexisted substances on the separation characteristics and mechanisms of perfluorooctanoic acid by polyamide composite nanofiltration membrane | 0.8504 | 0.14959999999999996 | -0.8250684 | 1 | 50 | 50 | Lab | 7.5 | Single |  | 7 | 1 | 0 | 9 | 0 | 0 | 3.636 | 10 | PFOA | PFCA | sulfonic acid | 414.064 | 4.4451 | 233.54 | 0.3 | 37.3 | -0.516 | 16.6 | 1.89 | 36.44 | 64.74 | 3.97 | 6.13 | 8 | 8 | Liu_Z_NF | NF | Lab | polypiperazine amide | 5 | -10.2 | 45.5 |  |  | 22.116 | 6 | Constant pressure | Cross flow
Liu Z et al, 2024 | 2024 | Effects of coexisted substances on the separation characteristics and mechanisms of perfluorooctanoic acid by polyamide composite nanofiltration membrane | 0.86 | 0.14 | -0.853872 | 1 | 50 | 50 | Lab | 7.5 | Single |  | 4 | 2 | 0 | 8 | 0 | 0 | 0 | 10 | PFOA | PFCA | sulfonic acid | 414.064 | 4.4451 | 233.54 | 0.3 | 37.3 | -0.516 | 16.6 | 1.89 | 36.44 | 64.74 | 3.97 | 6.13 | 8 | 8 | Liu_Z_NF | NF | Lab | polypiperazine amide | 5 | -10.2 | 45.5 |  |  | 29 | 6 | Constant pressure | Cross flow
Liu Z et al, 2024 | 2024 | Effects of coexisted substances on the separation characteristics and mechanisms of perfluorooctanoic acid by polyamide composite nanofiltration membrane | 0.8645999999999999 | 0.13540000000000008 | -0.8683813 | 1 | 50 | 50 | Lab | 7.5 | Single |  | 4 | 2 | 0 | 8 | 0 | 0 | 0 | 10 | PFOA | PFCA | sulfonic acid | 414.064 | 4.4451 | 233.54 | 0.3 | 37.3 | -0.516 | 16.6 | 1.89 | 36.44 | 64.74 | 3.97 | 6.13 | 8 | 8 | Liu_Z_NF | NF | Lab | polypiperazine amide | 5 | -10.2 | 45.5 |  |  | 29 | 6 | Constant pressure | Cross flow
Liu Z et al, 2024 | 2024 | Effects of coexisted substances on the separation characteristics and mechanisms of perfluorooctanoic acid by polyamide composite nanofiltration membrane | 0.865 | 0.135 | -0.8696662 | 1 | 50 | 50 | Lab | 7.5 | Single |  | 7 | 1 | 0 | 9 | 0 | 0 | 3.636 | 10 | PFOA | PFCA | sulfonic acid | 414.064 | 4.4451 | 233.54 | 0.3 | 37.3 | -0.516 | 16.6 | 1.89 | 36.44 | 64.74 | 3.97 | 6.13 | 8 | 8 | Liu_Z_NF | NF | Lab | polypiperazine amide | 5 | -10.2 | 45.5 |  |  | 21.243 | 6 | Constant pressure | Cross flow
Liu Z et al, 2024 | 2024 | Effects of coexisted substances on the separation characteristics and mechanisms of perfluorooctanoic acid by polyamide composite nanofiltration membrane | 0.8726 | 0.12739999999999996 | -0.8948306 | 1 | 50 | 50 | Lab | 7.5 | Single |  | 1 | 3 | 0 | 7 | 0 | 0 | 0 | 10 | PFOA | PFCA | sulfonic acid | 414.064 | 4.4451 | 233.54 | 0.3 | 37.3 | -0.516 | 16.6 | 1.89 | 36.44 | 64.74 | 3.97 | 6.13 | 8 | 8 | Liu_Z_NF | NF | Lab | polypiperazine amide | 5 | -10.2 | 45.5 |  |  | 29 | 6 | Constant pressure | Cross flow
Liu Z et al, 2024 | 2024 | Effects of coexisted substances on the separation characteristics and mechanisms of perfluorooctanoic acid by polyamide composite nanofiltration membrane | 0.8759 | 0.12409999999999999 | -0.9062282 | 1 | 50 | 50 | Lab | 7.5 | Single |  | 1 | 3 | 0 | 7 | 0 | 0 | 0 | 10 | PFOA | PFCA | sulfonic acid | 414.064 | 4.4451 | 233.54 | 0.3 | 37.3 | -0.516 | 16.6 | 1.89 | 36.44 | 64.74 | 3.97 | 6.13 | 8 | 8 | Liu_Z_NF | NF | Lab | polypiperazine amide | 5 | -10.2 | 45.5 |  |  | 29 | 6 | Constant pressure | Cross flow
Liu Z et al, 2024 | 2024 | Effects of coexisted substances on the separation characteristics and mechanisms of perfluorooctanoic acid by polyamide composite nanofiltration membrane | 0.9013 | 0.0987 | -1.005683 | 1 | 50 | 50 | Lab | 7.5 | Single |  | 7 | 1 | 0 | 9 | 0 | 0 | 5 | 10 | PFOA | PFCA | sulfonic acid | 414.064 | 4.4451 | 233.54 | 0.3 | 37.3 | -0.516 | 16.6 | 1.89 | 36.44 | 64.74 | 3.97 | 6.13 | 8 | 8 | Liu_Z_NF | NF | Lab | polypiperazine amide | 5 | -10.2 | 45.5 |  |  | 22.698 | 6 | Constant pressure | Cross flow
Liu Z et al, 2024 | 2024 | Effects of coexisted substances on the separation characteristics and mechanisms of perfluorooctanoic acid by polyamide composite nanofiltration membrane | 0.9255 | 0.0745 | -1.127844 | 1 | 50 | 50 | Lab | 7.5 | Single |  | 7 | 1 | 0 | 9 | 0 | 0 | 5 | 10 | PFOA | PFCA | sulfonic acid | 414.064 | 4.4451 | 233.54 | 0.3 | 37.3 | -0.516 | 16.6 | 1.89 | 36.44 | 64.74 | 3.97 | 6.13 | 8 | 8 | Liu_Z_NF | NF | Lab | polypiperazine amide | 5 | -10.2 | 45.5 |  |  | 22.407 | 6 | Constant pressure | Cross flow
Liu Z et al, 2024 | 2024 | Effects of coexisted substances on the separation characteristics and mechanisms of perfluorooctanoic acid by polyamide composite nanofiltration membrane | 0.9255 | 0.0745 | -1.127844 | 1 | 50 | 50 | Lab | 7.5 | Single |  | 0 | 1 | 0 | 2 | 0 | 0 | 5 | 3 | PFOA | PFCA | sulfonic acid | 414.064 | 4.4451 | 233.54 | 0.3 | 37.3 | -0.516 | 16.6 | 1.89 | 36.44 | 64.74 | 3.97 | 6.13 | 8 | 8 | Liu_Z_NF | NF | Lab | polypiperazine amide | 5 | -10.2 | 45.5 |  |  | 22.407 | 6 | Constant pressure | Cross flow
Liu Z et al, 2024 (2) | 2024 | Effect of Different Valence Ions and Coexistence of Cations and Humic Acid on the Separation of Perfluorobutyl Sulfonic Acid by Nanofiltration | 0.591 | 0.40900000000000003 | -0.3882767 | 1 | 50 | 50 | Lab | 7.5 | Single |  | 0 | 0 | 1 | 3 | 0 | 0 | 0 | 6 | PFBS | PFSA | sulfonic acid | 300.098 | 2.2999 | 168.82 | -3.31 | 54.37 | -0.311 | 13.17 | 1.64 | 31.3 | 50.5 | 3.38 | 5.16 | 4 | 4 | Liu_Z_NF | NF | Lab | polypiperazine amide | 5 | -10.2 | 45.5 |  | 25 |  | 6 | Constant pressure | Cross flow
Liu Z et al, 2024 (2) | 2024 | Effect of Different Valence Ions and Coexistence of Cations and Humic Acid on the Separation of Perfluorobutyl Sulfonic Acid by Nanofiltration | 0.7807999999999999 | 0.21920000000000006 | -0.6591595 | 1 | 50 | 50 | Lab | 7.5 | Single |  | 0 | 0 | 0.1 | 0.3 | 0 | 0 | 0 | 0.6 | PFBS | PFSA | sulfonic acid | 300.098 | 2.2999 | 168.82 | -3.31 | 54.37 | -0.311 | 13.17 | 1.64 | 31.3 | 50.5 | 3.38 | 5.16 | 4 | 4 | Liu_Z_NF | NF | Lab | polypiperazine amide | 5 | -10.2 | 45.5 |  | 25 |  | 6 | Constant pressure | Cross flow
Liu Z et al, 2024 (2) | 2024 | Effect of Different Valence Ions and Coexistence of Cations and Humic Acid on the Separation of Perfluorobutyl Sulfonic Acid by Nanofiltration | 0.7901 | 0.20989999999999998 | -0.6779876 | 1 | 50 | 50 | Pure water | 7.5 | Single |  | 0 | 0 | 0 | 0 | 0 | 0 | 0 | 0 | PFBS | PFSA | sulfonic acid | 300.098 | 2.2999 | 168.82 | -3.31 | 54.37 | -0.311 | 13.17 | 1.64 | 31.3 | 50.5 | 3.38 | 5.16 | 4 | 4 | Liu_Z_NF | NF | Lab | polypiperazine amide | 5 | -10.2 | 45.5 |  | 25 |  | 6 | Constant pressure | Cross flow
Liu Z et al, 2024 (2) | 2024 | Effect of Different Valence Ions and Coexistence of Cations and Humic Acid on the Separation of Perfluorobutyl Sulfonic Acid by Nanofiltration | 0.8103 | 0.18969999999999998 | -0.7219327 | 1 | 50 | 50 | Lab | 7.5 | Single |  | 0 | 0 | 0.5 | 1.5 | 0 | 0 | 0 | 3 | PFBS | PFSA | sulfonic acid | 300.098 | 2.2999 | 168.82 | -3.31 | 54.37 | -0.311 | 13.17 | 1.64 | 31.3 | 50.5 | 3.38 | 5.16 | 4 | 4 | Liu_Z_NF | NF | Lab | polypiperazine amide | 5 | -10.2 | 45.5 |  | 25 |  | 6 | Constant pressure | Cross flow
Liu Z et al, 2024 (2) | 2024 | Effect of Different Valence Ions and Coexistence of Cations and Humic Acid on the Separation of Perfluorobutyl Sulfonic Acid by Nanofiltration | 0.82 | 0.18000000000000005 | -0.7447275 | 1 | 50 | 50 | Lab | 7.5 | Single |  | 7 | 1 | 0 | 9 | 0 | 0 | 5 | 10 | PFBS | PFSA | sulfonic acid | 300.098 | 2.2999 | 168.82 | -3.31 | 54.37 | -0.311 | 13.17 | 1.64 | 31.3 | 50.5 | 3.38 | 5.16 | 4 | 4 | Liu_Z_NF | NF | Lab | polypiperazine amide | 5 | -10.2 | 45.5 |  | 25 |  | 6 | Constant pressure | Cross flow
Liu Z et al, 2024 (2) | 2024 | Effect of Different Valence Ions and Coexistence of Cations and Humic Acid on the Separation of Perfluorobutyl Sulfonic Acid by Nanofiltration | 0.82 | 0.18000000000000005 | -0.7447275 | 1 | 50 | 50 | Lab | 7.5 | Single |  | 0 | 1 | 0 | 2 | 0 | 0 | 5 | 3 | PFBS | PFSA | sulfonic acid | 300.098 | 2.2999 | 168.82 | -3.31 | 54.37 | -0.311 | 13.17 | 1.64 | 31.3 | 50.5 | 3.38 | 5.16 | 4 | 4 | Liu_Z_NF | NF | Lab | polypiperazine amide | 5 | -10.2 | 45.5 |  | 25 |  | 6 | Constant pressure | Cross flow
Liu Z et al, 2024 (2) | 2024 | Effect of Different Valence Ions and Coexistence of Cations and Humic Acid on the Separation of Perfluorobutyl Sulfonic Acid by Nanofiltration | 0.8472 | 0.15280000000000005 | -0.8158766 | 1 | 50 | 50 | Lab | 7.5 | Single |  | 0.2 | 0 | 0 | 0 | 0.1 | 0 | 0 | 0.30000000000000004 | PFBS | PFSA | sulfonic acid | 300.098 | 2.2999 | 168.82 | -3.31 | 54.37 | -0.311 | 13.17 | 1.64 | 31.3 | 50.5 | 3.38 | 5.16 | 4 | 4 | Liu_Z_NF | NF | Lab | polypiperazine amide | 5 | -10.2 | 45.5 |  | 25 |  | 6 | Constant pressure | Cross flow
Liu Z et al, 2024 (2) | 2024 | Effect of Different Valence Ions and Coexistence of Cations and Humic Acid on the Separation of Perfluorobutyl Sulfonic Acid by Nanofiltration | 0.8508 | 0.1492 | -0.8262312 | 1 | 50 | 50 | Lab | 7.5 | Single |  | 0 | 1 | 0 | 2 | 0 | 0 | 0 | 3 | PFBS | PFSA | sulfonic acid | 300.098 | 2.2999 | 168.82 | -3.31 | 54.37 | -0.311 | 13.17 | 1.64 | 31.3 | 50.5 | 3.38 | 5.16 | 4 | 4 | Liu_Z_NF | NF | Lab | polypiperazine amide | 5 | -10.2 | 45.5 |  | 25 |  | 6 | Constant pressure | Cross flow
Liu Z et al, 2024 (2) | 2024 | Effect of Different Valence Ions and Coexistence of Cations and Humic Acid on the Separation of Perfluorobutyl Sulfonic Acid by Nanofiltration | 0.8643000000000001 | 0.13569999999999993 | -0.8674202 | 1 | 50 | 50 | Lab | 7.5 | Single |  | 0 | 0.5 | 0 | 1 | 0 | 0 | 0 | 1.5 | PFBS | PFSA | sulfonic acid | 300.098 | 2.2999 | 168.82 | -3.31 | 54.37 | -0.311 | 13.17 | 1.64 | 31.3 | 50.5 | 3.38 | 5.16 | 4 | 4 | Liu_Z_NF | NF | Lab | polypiperazine amide | 5 | -10.2 | 45.5 |  | 25 |  | 6 | Constant pressure | Cross flow
Liu Z et al, 2024 (2) | 2024 | Effect of Different Valence Ions and Coexistence of Cations and Humic Acid on the Separation of Perfluorobutyl Sulfonic Acid by Nanofiltration | 0.8656 | 0.13439999999999996 | -0.8716007 | 1 | 50 | 50 | Lab | 7.5 | Single |  | 0 | 1 | 0 | 2 | 0 | 0 | 0 | 3 | PFBS | PFSA | sulfonic acid | 300.098 | 2.2999 | 168.82 | -3.31 | 54.37 | -0.311 | 13.17 | 1.64 | 31.3 | 50.5 | 3.38 | 5.16 | 4 | 4 | Liu_Z_NF | NF | Lab | polypiperazine amide | 5 | -10.2 | 45.5 |  | 25 |  | 6 | Constant pressure | Cross flow
Liu Z et al, 2024 (2) | 2024 | Effect of Different Valence Ions and Coexistence of Cations and Humic Acid on the Separation of Perfluorobutyl Sulfonic Acid by Nanofiltration | 0.8708 | 0.12919999999999998 | -0.8887375 | 1 | 50 | 50 | Lab | 7.5 | Single |  | 0.3 | 0 | 0 | 0 | 0 | 0.1 | 0 | 0.6 | PFBS | PFSA | sulfonic acid | 300.098 | 2.2999 | 168.82 | -3.31 | 54.37 | -0.311 | 13.17 | 1.64 | 31.3 | 50.5 | 3.38 | 5.16 | 4 | 4 | Liu_Z_NF | NF | Lab | polypiperazine amide | 5 | -10.2 | 45.5 |  | 25 |  | 6 | Constant pressure | Cross flow
Liu Z et al, 2024 (2) | 2024 | Effect of Different Valence Ions and Coexistence of Cations and Humic Acid on the Separation of Perfluorobutyl Sulfonic Acid by Nanofiltration | 0.872 | 0.128 | -0.89279 | 1 | 50 | 50 | Lab | 7.5 | Single |  | 1 | 0 | 0 | 0 | 0.5 | 0 | 0 | 1.5 | PFBS | PFSA | sulfonic acid | 300.098 | 2.2999 | 168.82 | -3.31 | 54.37 | -0.311 | 13.17 | 1.64 | 31.3 | 50.5 | 3.38 | 5.16 | 4 | 4 | Liu_Z_NF | NF | Lab | polypiperazine amide | 5 | -10.2 | 45.5 |  | 25 |  | 6 | Constant pressure | Cross flow
Liu Z et al, 2024 (2) | 2024 | Effect of Different Valence Ions and Coexistence of Cations and Humic Acid on the Separation of Perfluorobutyl Sulfonic Acid by Nanofiltration | 0.8745 | 0.12549999999999994 | -0.9013563 | 1 | 50 | 50 | Lab | 7.5 | Single |  | 1.5 | 0 | 0 | 0 | 0 | 0.5 | 0 | 3 | PFBS | PFSA | sulfonic acid | 300.098 | 2.2999 | 168.82 | -3.31 | 54.37 | -0.311 | 13.17 | 1.64 | 31.3 | 50.5 | 3.38 | 5.16 | 4 | 4 | Liu_Z_NF | NF | Lab | polypiperazine amide | 5 | -10.2 | 45.5 |  | 25 |  | 6 | Constant pressure | Cross flow
Liu Z et al, 2024 (2) | 2024 | Effect of Different Valence Ions and Coexistence of Cations and Humic Acid on the Separation of Perfluorobutyl Sulfonic Acid by Nanofiltration | 0.8795999999999999 | 0.12040000000000006 | -0.9193735 | 1 | 50 | 50 | Lab | 7.5 | Single |  | 1 | 0 | 0 | 1 | 0 | 0 | 0 | 1 | PFBS | PFSA | sulfonic acid | 300.098 | 2.2999 | 168.82 | -3.31 | 54.37 | -0.311 | 13.17 | 1.64 | 31.3 | 50.5 | 3.38 | 5.16 | 4 | 4 | Liu_Z_NF | NF | Lab | polypiperazine amide | 5 | -10.2 | 45.5 |  | 25 |  | 6 | Constant pressure | Cross flow
Liu Z et al, 2024 (2) | 2024 | Effect of Different Valence Ions and Coexistence of Cations and Humic Acid on the Separation of Perfluorobutyl Sulfonic Acid by Nanofiltration | 0.8797 | 0.12029999999999996 | -0.9197344 | 1 | 50 | 50 | Lab | 7.5 | Single |  | 1 | 0 | 0 | 1 | 0 | 0 | 0 | 1 | PFBS | PFSA | sulfonic acid | 300.098 | 2.2999 | 168.82 | -3.31 | 54.37 | -0.311 | 13.17 | 1.64 | 31.3 | 50.5 | 3.38 | 5.16 | 4 | 4 | Liu_Z_NF | NF | Lab | polypiperazine amide | 5 | -10.2 | 45.5 |  | 25 |  | 6 | Constant pressure | Cross flow
Liu Z et al, 2024 (2) | 2024 | Effect of Different Valence Ions and Coexistence of Cations and Humic Acid on the Separation of Perfluorobutyl Sulfonic Acid by Nanofiltration | 0.8859999999999999 | 0.1140000000000001 | -0.9430951 | 1 | 50 | 50 | Lab | 7.5 | Single |  | 0 | 0.5 | 0 | 1 | 0 | 0 | 0 | 1.5 | PFBS | PFSA | sulfonic acid | 300.098 | 2.2999 | 168.82 | -3.31 | 54.37 | -0.311 | 13.17 | 1.64 | 31.3 | 50.5 | 3.38 | 5.16 | 4 | 4 | Liu_Z_NF | NF | Lab | polypiperazine amide | 5 | -10.2 | 45.5 |  | 25 |  | 6 | Constant pressure | Cross flow
Liu Z et al, 2024 (2) | 2024 | Effect of Different Valence Ions and Coexistence of Cations and Humic Acid on the Separation of Perfluorobutyl Sulfonic Acid by Nanofiltration | 0.8894 | 0.11060000000000003 | -0.9562449 | 1 | 50 | 50 | Lab | 7.5 | Single |  | 0.5 | 0 | 0 | 0.5 | 0 | 0 | 0 | 0.5 | PFBS | PFSA | sulfonic acid | 300.098 | 2.2999 | 168.82 | -3.31 | 54.37 | -0.311 | 13.17 | 1.64 | 31.3 | 50.5 | 3.38 | 5.16 | 4 | 4 | Liu_Z_NF | NF | Lab | polypiperazine amide | 5 | -10.2 | 45.5 |  | 25 |  | 6 | Constant pressure | Cross flow
Liu Z et al, 2024 (2) | 2024 | Effect of Different Valence Ions and Coexistence of Cations and Humic Acid on the Separation of Perfluorobutyl Sulfonic Acid by Nanofiltration | 0.8898 | 0.11019999999999996 | -0.9578184 | 1 | 50 | 50 | Lab | 7.5 | Single |  | 0.5 | 0 | 0 | 0.5 | 0 | 0 | 0 | 0.5 | PFBS | PFSA | sulfonic acid | 300.098 | 2.2999 | 168.82 | -3.31 | 54.37 | -0.311 | 13.17 | 1.64 | 31.3 | 50.5 | 3.38 | 5.16 | 4 | 4 | Liu_Z_NF | NF | Lab | polypiperazine amide | 5 | -10.2 | 45.5 |  | 25 |  | 6 | Constant pressure | Cross flow
Liu Z et al, 2024 (2) | 2024 | Effect of Different Valence Ions and Coexistence of Cations and Humic Acid on the Separation of Perfluorobutyl Sulfonic Acid by Nanofiltration | 0.897 | 0.10299999999999998 | -0.9871628 | 1 | 50 | 50 | Lab | 7.5 | Single |  | 1 | 0 | 0 | 1 | 0 | 0 | 5 | 1 | PFBS | PFSA | sulfonic acid | 300.098 | 2.2999 | 168.82 | -3.31 | 54.37 | -0.311 | 13.17 | 1.64 | 31.3 | 50.5 | 3.38 | 5.16 | 4 | 4 | Liu_Z_NF | NF | Lab | polypiperazine amide | 5 | -10.2 | 45.5 |  | 25 |  | 6 | Constant pressure | Cross flow
Liu Z et al, 2024 (2) | 2024 | Effect of Different Valence Ions and Coexistence of Cations and Humic Acid on the Separation of Perfluorobutyl Sulfonic Acid by Nanofiltration | 0.9014 | 0.0986 | -1.006123 | 1 | 50 | 50 | Lab | 7.5 | Single |  | 2 | 0 | 0 | 0 | 1 | 0 | 0 | 3 | PFBS | PFSA | sulfonic acid | 300.098 | 2.2999 | 168.82 | -3.31 | 54.37 | -0.311 | 13.17 | 1.64 | 31.3 | 50.5 | 3.38 | 5.16 | 4 | 4 | Liu_Z_NF | NF | Lab | polypiperazine amide | 5 | -10.2 | 45.5 |  | 25 |  | 6 | Constant pressure | Cross flow
Liu Z et al, 2024 (2) | 2024 | Effect of Different Valence Ions and Coexistence of Cations and Humic Acid on the Separation of Perfluorobutyl Sulfonic Acid by Nanofiltration | 0.9107 | 0.0893 | -1.049149 | 1 | 50 | 50 | Lab | 7.5 | Single |  | 0 | 0.1 | 0 | 0.2 | 0 | 0 | 0 | 0.30000000000000004 | PFBS | PFSA | sulfonic acid | 300.098 | 2.2999 | 168.82 | -3.31 | 54.37 | -0.311 | 13.17 | 1.64 | 31.3 | 50.5 | 3.38 | 5.16 | 4 | 4 | Liu_Z_NF | NF | Lab | polypiperazine amide | 5 | -10.2 | 45.5 |  | 25 |  | 6 | Constant pressure | Cross flow
Liu Z et al, 2024 (2) | 2024 | Effect of Different Valence Ions and Coexistence of Cations and Humic Acid on the Separation of Perfluorobutyl Sulfonic Acid by Nanofiltration | 0.9133 | 0.0867 | -1.061981 | 1 | 50 | 50 | Lab | 7.5 | Single |  | 0 | 0.1 | 0 | 0.2 | 0 | 0 | 0 | 0.30000000000000004 | PFBS | PFSA | sulfonic acid | 300.098 | 2.2999 | 168.82 | -3.31 | 54.37 | -0.311 | 13.17 | 1.64 | 31.3 | 50.5 | 3.38 | 5.16 | 4 | 4 | Liu_Z_NF | NF | Lab | polypiperazine amide | 5 | -10.2 | 45.5 |  | 25 |  | 6 | Constant pressure | Cross flow
Liu Z et al, 2024 (2) | 2024 | Effect of Different Valence Ions and Coexistence of Cations and Humic Acid on the Separation of Perfluorobutyl Sulfonic Acid by Nanofiltration | 0.915 | 0.085 | -1.070581 | 1 | 50 | 50 | Lab | 7.5 | Single |  | 1 | 0 | 0 | 1 | 0 | 0 | 0 | 1 | PFBS | PFSA | sulfonic acid | 300.098 | 2.2999 | 168.82 | -3.31 | 54.37 | -0.311 | 13.17 | 1.64 | 31.3 | 50.5 | 3.38 | 5.16 | 4 | 4 | Liu_Z_NF | NF | Lab | polypiperazine amide | 5 | -10.2 | 45.5 |  | 25 |  | 6 | Constant pressure | Cross flow
Liu Z et al, 2024 (2) | 2024 | Effect of Different Valence Ions and Coexistence of Cations and Humic Acid on the Separation of Perfluorobutyl Sulfonic Acid by Nanofiltration | 0.9214 | 0.0786 | -1.104577 | 1 | 50 | 50 | Lab | 7.5 | Single |  | 0.1 | 0 | 0 | 0.1 | 0 | 0 | 0 | 0.1 | PFBS | PFSA | sulfonic acid | 300.098 | 2.2999 | 168.82 | -3.31 | 54.37 | -0.311 | 13.17 | 1.64 | 31.3 | 50.5 | 3.38 | 5.16 | 4 | 4 | Liu_Z_NF | NF | Lab | polypiperazine amide | 5 | -10.2 | 45.5 |  | 25 |  | 6 | Constant pressure | Cross flow
Liu Z et al, 2024 (2) | 2024 | Effect of Different Valence Ions and Coexistence of Cations and Humic Acid on the Separation of Perfluorobutyl Sulfonic Acid by Nanofiltration | 0.9218999999999999 | 0.0781 | -1.107349 | 1 | 50 | 50 | Lab | 7.5 | Single |  | 0.1 | 0 | 0 | 0.1 | 0 | 0 | 0 | 0.1 | PFBS | PFSA | sulfonic acid | 300.098 | 2.2999 | 168.82 | -3.31 | 54.37 | -0.311 | 13.17 | 1.64 | 31.3 | 50.5 | 3.38 | 5.16 | 4 | 4 | Liu_Z_NF | NF | Lab | polypiperazine amide | 5 | -10.2 | 45.5 |  | 25 |  | 6 | Constant pressure | Cross flow
Liu Z et al, 2024 (2) | 2024 | Effect of Different Valence Ions and Coexistence of Cations and Humic Acid on the Separation of Perfluorobutyl Sulfonic Acid by Nanofiltration | 0.9229999999999999 | 0.077 | -1.113509 | 1 | 50 | 50 | Lab | 7.5 | Single |  | 3 | 0 | 0 | 0 | 0 | 1 | 0 | 6 | PFBS | PFSA | sulfonic acid | 300.098 | 2.2999 | 168.82 | -3.31 | 54.37 | -0.311 | 13.17 | 1.64 | 31.3 | 50.5 | 3.38 | 5.16 | 4 | 4 | Liu_Z_NF | NF | Lab | polypiperazine amide | 5 | -10.2 | 45.5 |  | 25 |  | 6 | Constant pressure | Cross flow
Liu Z et al, 2024 (2) | 2024 | Effect of Different Valence Ions and Coexistence of Cations and Humic Acid on the Separation of Perfluorobutyl Sulfonic Acid by Nanofiltration | 0.9248000000000001 | 0.0752 | -1.123782 | 1 | 50 | 50 | Lab | 7.5 | Single |  | 0.1 | 0 | 0 | 0.1 | 0 | 0 | 0 | 0.1 | PFBS | PFSA | sulfonic acid | 300.098 | 2.2999 | 168.82 | -3.31 | 54.37 | -0.311 | 13.17 | 1.64 | 31.3 | 50.5 | 3.38 | 5.16 | 4 | 4 | Liu_Z_NF | NF | Lab | polypiperazine amide | 5 | -10.2 | 45.5 |  | 25 |  | 6 | Constant pressure | Cross flow
Liu Z et al, 2024 (2) | 2024 | Effect of Different Valence Ions and Coexistence of Cations and Humic Acid on the Separation of Perfluorobutyl Sulfonic Acid by Nanofiltration | 0.9248999999999999 | 0.0751 | -1.12436 | 1 | 50 | 50 | Lab | 7.5 | Single |  | 0.5 | 0 | 0 | 0.5 | 0 | 0 | 0 | 0.5 | PFBS | PFSA | sulfonic acid | 300.098 | 2.2999 | 168.82 | -3.31 | 54.37 | -0.311 | 13.17 | 1.64 | 31.3 | 50.5 | 3.38 | 5.16 | 4 | 4 | Liu_Z_NF | NF | Lab | polypiperazine amide | 5 | -10.2 | 45.5 |  | 25 |  | 6 | Constant pressure | Cross flow
Liu Z et al, 2024 (2) | 2024 | Effect of Different Valence Ions and Coexistence of Cations and Humic Acid on the Separation of Perfluorobutyl Sulfonic Acid by Nanofiltration | 0.208 | 0.792 | -0.1012748 | 1 | 50 | 50 | Lab | 7.5 | Single | nan | 0 | 0 | 1 | 3 | 0 | 0 | 5 | 6 | PFBS | PFSA | sulfonic acid | 300.098 | 2.2999 | 168.82 | -3.31 | 54.37 | -0.311 | 13.17 | 1.64 | 31.3 | 50.5 | 3.38 | 5.16 | 4 | 4 | Liu_Z_NF | NF | Lab | polypiperazine amide | 5 | -10.2 | 45.5 | nan | 25 | nan | 6 | Constant pressure | Cross flow
Lu et al, 2025 | 2025 | Customizing membrane microstructures for targeted removal of per- and polyfluoroalkyl substances for healthy drinking water | 0.722 | 0.278 | -0.5559552 | 1 | 50 | 1100 | Raw | 7.8 | Mixed | 1 mg/L each of PFBA, PFMBA, PFPeA, PFMPA, PFPeS, PFBS, 4:2 FTSA, PFHxA, 6:2 FTSA, PFHpA, HFPO-DA, PFHxS, ADONA, PFOA, PFNA, PFHpS, PFOS, PFDS, PFTrDA, PFHxDA, OBS, PFODA | 2.642907786 | 7.874564574 | 0 | 2.501125913 | 0.1384551322 | 0 | 6.52 | 18.598056261900002 | PFBA | PFCA | carboxylic acid | 214.036 | 1.9039 | 124.96 | 0.37 | 37.3 | -0.516 | 8.93 | 1.78 | 25.87 | 40.37 | 3.39 | 4.59 | 3 | 4 | ETOH-0 | NF | Lab | polyamide | 8.6425 | -26.30840394 | 49.97712795 | 1.255470951 | 25 |  | 4 | Constant pressure | Cross flow
Lu et al, 2025 | 2025 | Customizing membrane microstructures for targeted removal of per- and polyfluoroalkyl substances for healthy drinking water | 0.7340000000000001 | 0.2659999999999999 | -0.5751184 | 1 | 50 | 1100 | Raw | 7.8 | Mixed | 1 mg/L each of PFBA, PFMBA, PFPeA, PFMPA, PFPeS, PFBS, 4:2 FTSA, PFHxA, 6:2 FTSA, PFHpA, HFPO-DA, PFHxS, ADONA, PFOA, PFNA, PFHpS, PFOS, PFDS, PFTrDA, PFHxDA, OBS, PFODA | 2.642907786 | 7.874564574 | 0 | 2.501125913 | 0.1384551322 | 0 | 6.52 | 18.598056261900002 | PFMOBA | PFECA | ether | 280.042 | 2.4708 | 161.29 | 0.32 | 46.53 | -0.516 | 11.68 | 2.06 | 30.27 | 51.28 | 3.71 | 5.61 | 5 | 5 | ETOH-0 | NF | Lab | polyamide | 8.6425 | -26.30840394 | 49.97712795 | 1.255470951 | 25 |  | 4 | Constant pressure | Cross flow
Lu et al, 2025 | 2025 | Customizing membrane microstructures for targeted removal of per- and polyfluoroalkyl substances for healthy drinking water | 0.735 | 0.265 | -0.5767541 | 1 | 50 | 1100 | Raw | 7.8 | Mixed | 1 mg/L each of PFBA, PFMBA, PFPeA, PFMPA, PFPeS, PFBS, 4:2 FTSA, PFHxA, 6:2 FTSA, PFHpA, HFPO-DA, PFHxS, ADONA, PFOA, PFNA, PFHpS, PFOS, PFDS, PFTrDA, PFHxDA, OBS, PFODA | 2.642907786 | 7.874564574 | 0 | 2.501125913 | 0.1384551322 | 0 | 6.52 | 18.598056261900002 | PFMOBA | PFECA | ether | 280.042 | 2.4708 | 161.29 | 0.32 | 46.53 | -0.516 | 11.68 | 2.06 | 30.27 | 51.28 | 3.71 | 5.61 | 5 | 5 | ETOH-1 | NF | Lab | polyamide | 10.3 | -14.48061541 | 42.17112876 | 1.186134172 | 25 |  | 4 | Constant pressure | Cross flow
Lu et al, 2025 | 2025 | Customizing membrane microstructures for targeted removal of per- and polyfluoroalkyl substances for healthy drinking water | 0.738 | 0.262 | -0.5816987 | 1 | 50 | 1100 | Raw | 7.8 | Mixed | 1 mg/L each of PFBA, PFMBA, PFPeA, PFMPA, PFPeS, PFBS, 4:2 FTSA, PFHxA, 6:2 FTSA, PFHpA, HFPO-DA, PFHxS, ADONA, PFOA, PFNA, PFHpS, PFOS, PFDS, PFTrDA, PFHxDA, OBS, PFODA | 2.642907786 | 7.874564574 | 0 | 2.501125913 | 0.1384551322 | 0 | 6.52 | 18.598056261900002 | PFBS | PFSA | sulfonic acid | 300.098 | 2.2999 | 168.82 | -3.31 | 54.37 | -0.311 | 13.17 | 1.64 | 31.3 | 50.5 | 3.38 | 5.16 | 4 | 4 | ETOH-0 | NF | Lab | polyamide | 8.6425 | -26.30840394 | 49.97712795 | 1.255470951 | 25 |  | 4 | Constant pressure | Cross flow
Lu et al, 2025 | 2025 | Customizing membrane microstructures for targeted removal of per- and polyfluoroalkyl substances for healthy drinking water | 0.752 | 0.248 | -0.6055483 | 1 | 50 | 1100 | Raw | 7.8 | Mixed | 1 mg/L each of PFBA, PFMBA, PFPeA, PFMPA, PFPeS, PFBS, 4:2 FTSA, PFHxA, 6:2 FTSA, PFHpA, HFPO-DA, PFHxS, ADONA, PFOA, PFNA, PFHpS, PFOS, PFDS, PFTrDA, PFHxDA, OBS, PFODA | 2.642907786 | 7.874564574 | 0 | 2.501125913 | 0.1384551322 | 0 | 6.52 | 18.598056261900002 | PFPeA | PFCA | carboxylic acid | 264.043 | 2.5392 | 152.18 | 0.34 | 37.3 | -0.516 | 10.85 | 1.85 | 29.45 | 44.26 | 3.34 | 4.63 | 4 | 5 | ETOH-0 | NF | Lab | polyamide | 8.6425 | -26.30840394 | 49.97712795 | 1.255470951 | 25 |  | 4 | Constant pressure | Cross flow
Lu et al, 2025 | 2025 | Customizing membrane microstructures for targeted removal of per- and polyfluoroalkyl substances for healthy drinking water | 0.758 | 0.242 | -0.6161846 | 1 | 50 | 1100 | Raw | 7.8 | Mixed | 1 mg/L each of PFBA, PFMBA, PFPeA, PFMPA, PFPeS, PFBS, 4:2 FTSA, PFHxA, 6:2 FTSA, PFHpA, HFPO-DA, PFHxS, ADONA, PFOA, PFNA, PFHpS, PFOS, PFDS, PFTrDA, PFHxDA, OBS, PFODA | 2.642907786 | 7.874564574 | 0 | 2.501125913 | 0.1384551322 | 0 | 6.52 | 18.598056261900002 | 4:2 FTSA | FTSA | sulfonic acid | 328.152 | 2.7325 | 202.85 | -2.64 | 54.37 | -0.33 | 16.4 | 1.57 | 32.94 | 62.5 | 3.77 | 6.28 | 6 | 6 | ETOH-0 | NF | Lab | polyamide | 8.6425 | -26.30840394 | 49.97712795 | 1.255470951 | 25 |  | 4 | Constant pressure | Cross flow
Lu et al, 2025 | 2025 | Customizing membrane microstructures for targeted removal of per- and polyfluoroalkyl substances for healthy drinking water | 0.7644 | 0.23560000000000003 | -0.6278247 | 1 | 50 | 1100 | Raw | 7.8 | Mixed | 1 mg/L each of PFBA, PFMBA, PFPeA, PFMPA, PFPeS, PFBS, 4:2 FTSA, PFHxA, 6:2 FTSA, PFHpA, HFPO-DA, PFHxS, ADONA, PFOA, PFNA, PFHpS, PFOS, PFDS, PFTrDA, PFHxDA, OBS, PFODA | 2.642907786 | 7.874564574 | 0 | 2.501125913 | 0.1384551322 | 0 | 6.52 | 18.598056261900002 | PFBA | PFCA | carboxylic acid | 214.036 | 1.9039 | 124.96 | 0.37 | 37.3 | -0.516 | 8.93 | 1.78 | 25.87 | 40.37 | 3.39 | 4.59 | 3 | 4 | ETOH-1 | NF | Lab | polyamide | 10.3 | -14.48061541 | 42.17112876 | 1.186134172 | 25 |  | 4 | Constant pressure | Cross flow
Lu et al, 2025 | 2025 | Customizing membrane microstructures for targeted removal of per- and polyfluoroalkyl substances for healthy drinking water | 0.768 | 0.23199999999999998 | -0.634512 | 1 | 50 | 1100 | Raw | 7.8 | Mixed | 1 mg/L each of PFBA, PFMBA, PFPeA, PFMPA, PFPeS, PFBS, 4:2 FTSA, PFHxA, 6:2 FTSA, PFHpA, HFPO-DA, PFHxS, ADONA, PFOA, PFNA, PFHpS, PFOS, PFDS, PFTrDA, PFHxDA, OBS, PFODA | 2.642907786 | 7.874564574 | 0 | 2.501125913 | 0.1384551322 | 0 | 6.52 | 18.598056261900002 | PFPeS | PFSA | sulfonic acid | 350.105 | 2.9352 | 196 | -3.32 | 54.37 | -0.311 | 15.08 | 1.63 | 31.11 | 58.14 | 3.39 | 5.7 | 5 | 5 | ETOH-0 | NF | Lab | polyamide | 8.6425 | -26.30840394 | 49.97712795 | 1.255470951 | 25 |  | 4 | Constant pressure | Cross flow
Lu et al, 2025 | 2025 | Customizing membrane microstructures for targeted removal of per- and polyfluoroalkyl substances for healthy drinking water | 0.769 | 0.23099999999999998 | -0.636388 | 1 | 50 | 1100 | Raw | 7.8 | Mixed | 1 mg/L each of PFBA, PFMBA, PFPeA, PFMPA, PFPeS, PFBS, 4:2 FTSA, PFHxA, 6:2 FTSA, PFHpA, HFPO-DA, PFHxS, ADONA, PFOA, PFNA, PFHpS, PFOS, PFDS, PFTrDA, PFHxDA, OBS, PFODA | 2.642907786 | 7.874564574 | 0 | 2.501125913 | 0.1384551322 | 0 | 6.52 | 18.598056261900002 | PFMOPrA | PFECA | ether | 230.035 | 1.8355 | 134.06 | 0.09 | 46.53 | -0.515 | 9.76 | 1.91 | 27.08 | 44.48 | 3.26 | 5.03 | 4 | 4 | ETOH-0 | NF | Lab | polyamide | 8.6425 | -26.30840394 | 49.97712795 | 1.255470951 | 25 |  | 4 | Constant pressure | Cross flow
Lu et al, 2025 | 2025 | Customizing membrane microstructures for targeted removal of per- and polyfluoroalkyl substances for healthy drinking water | 0.773 | 0.22699999999999998 | -0.6439741 | 1 | 50 | 1100 | Raw | 7.8 | Mixed | 1 mg/L each of PFBA, PFMBA, PFPeA, PFMPA, PFPeS, PFBS, 4:2 FTSA, PFHxA, 6:2 FTSA, PFHpA, HFPO-DA, PFHxS, ADONA, PFOA, PFNA, PFHpS, PFOS, PFDS, PFTrDA, PFHxDA, OBS, PFODA | 2.642907786 | 7.874564574 | 0 | 2.501125913 | 0.1384551322 | 0 | 6.52 | 18.598056261900002 | 4:2 FTSA | FTSA | sulfonic acid | 328.152 | 2.7325 | 202.85 | -2.64 | 54.37 | -0.33 | 16.4 | 1.57 | 32.94 | 62.5 | 3.77 | 6.28 | 6 | 6 | ETOH-1 | NF | Lab | polyamide | 10.3 | -14.48061541 | 42.17112876 | 1.186134172 | 25 |  | 4 | Constant pressure | Cross flow
Lu et al, 2025 | 2025 | Customizing membrane microstructures for targeted removal of per- and polyfluoroalkyl substances for healthy drinking water | 0.7809999999999999 | 0.21900000000000008 | -0.6595559 | 1 | 50 | 1100 | Raw | 7.8 | Mixed | 1 mg/L each of PFBA, PFMBA, PFPeA, PFMPA, PFPeS, PFBS, 4:2 FTSA, PFHxA, 6:2 FTSA, PFHpA, HFPO-DA, PFHxS, ADONA, PFOA, PFNA, PFHpS, PFOS, PFDS, PFTrDA, PFHxDA, OBS, PFODA | 2.642907786 | 7.874564574 | 0 | 2.501125913 | 0.1384551322 | 0 | 6.52 | 18.598056261900002 | PFPeA | PFCA | carboxylic acid | 264.043 | 2.5392 | 152.18 | 0.34 | 37.3 | -0.516 | 10.85 | 1.85 | 29.45 | 44.26 | 3.34 | 4.63 | 4 | 5 | ETOH-1 | NF | Lab | polyamide | 10.3 | -14.48061541 | 42.17112876 | 1.186134172 | 25 |  | 4 | Constant pressure | Cross flow
Lu et al, 2025 | 2025 | Customizing membrane microstructures for targeted removal of per- and polyfluoroalkyl substances for healthy drinking water | 0.782 | 0.21799999999999997 | -0.6615435 | 1 | 50 | 1100 | Raw | 7.8 | Mixed | 1 mg/L each of PFBA, PFMBA, PFPeA, PFMPA, PFPeS, PFBS, 4:2 FTSA, PFHxA, 6:2 FTSA, PFHpA, HFPO-DA, PFHxS, ADONA, PFOA, PFNA, PFHpS, PFOS, PFDS, PFTrDA, PFHxDA, OBS, PFODA | 2.642907786 | 7.874564574 | 0 | 2.501125913 | 0.1384551322 | 0 | 6.52 | 18.598056261900002 | PFHpA | PFCA | carboxylic acid | 364.057 | 3.8098 | 206.5 | 0.31 | 37.3 | -0.516 | 14.68 | 1.8 | 34.55 | 63.18 | 3.83 | 6.15 | 6 | 7 | ETOH-0 | NF | Lab | polyamide | 8.6425 | -26.30840394 | 49.97712795 | 1.255470951 | 25 |  | 4 | Constant pressure | Cross flow
Lu et al, 2025 | 2025 | Customizing membrane microstructures for targeted removal of per- and polyfluoroalkyl substances for healthy drinking water | 0.7829999999999999 | 0.21700000000000008 | -0.6635403 | 1 | 50 | 1100 | Raw | 7.8 | Mixed | 1 mg/L each of PFBA, PFMBA, PFPeA, PFMPA, PFPeS, PFBS, 4:2 FTSA, PFHxA, 6:2 FTSA, PFHpA, HFPO-DA, PFHxS, ADONA, PFOA, PFNA, PFHpS, PFOS, PFDS, PFTrDA, PFHxDA, OBS, PFODA | 2.642907786 | 7.874564574 | 0 | 2.501125913 | 0.1384551322 | 0 | 6.52 | 18.598056261900002 | PFBA | PFCA | carboxylic acid | 214.036 | 1.9039 | 124.96 | 0.37 | 37.3 | -0.516 | 8.93 | 1.78 | 25.87 | 40.37 | 3.39 | 4.59 | 3 | 4 | ETOH-2 | NF | Lab | polyamide | 15.7975 | -10.87296561 | 34.38442153 | 1.119997374 | 25 |  | 4 | Constant pressure | Cross flow
Lu et al, 2025 | 2025 | Customizing membrane microstructures for targeted removal of per- and polyfluoroalkyl substances for healthy drinking water | 0.792 | 0.20799999999999996 | -0.6819367 | 1 | 50 | 1100 | Raw | 7.8 | Mixed | 1 mg/L each of PFBA, PFMBA, PFPeA, PFMPA, PFPeS, PFBS, 4:2 FTSA, PFHxA, 6:2 FTSA, PFHpA, HFPO-DA, PFHxS, ADONA, PFOA, PFNA, PFHpS, PFOS, PFDS, PFTrDA, PFHxDA, OBS, PFODA | 2.642907786 | 7.874564574 | 0 | 2.501125913 | 0.1384551322 | 0 | 6.52 | 18.598056261900002 | PFBS | PFSA | sulfonic acid | 300.098 | 2.2999 | 168.82 | -3.31 | 54.37 | -0.311 | 13.17 | 1.64 | 31.3 | 50.5 | 3.38 | 5.16 | 4 | 4 | ETOH-1 | NF | Lab | polyamide | 10.3 | -14.48061541 | 42.17112876 | 1.186134172 | 25 |  | 4 | Constant pressure | Cross flow
Lu et al, 2025 | 2025 | Customizing membrane microstructures for targeted removal of per- and polyfluoroalkyl substances for healthy drinking water | 0.794 | 0.20599999999999996 | -0.6861328 | 1 | 50 | 1100 | Raw | 7.8 | Mixed | 1 mg/L each of PFBA, PFMBA, PFPeA, PFMPA, PFPeS, PFBS, 4:2 FTSA, PFHxA, 6:2 FTSA, PFHpA, HFPO-DA, PFHxS, ADONA, PFOA, PFNA, PFHpS, PFOS, PFDS, PFTrDA, PFHxDA, OBS, PFODA | 2.642907786 | 7.874564574 | 0 | 2.501125913 | 0.1384551322 | 0 | 6.52 | 18.598056261900002 | PFMOPrA | PFECA | ether | 230.035 | 1.8355 | 134.06 | 0.09 | 46.53 | -0.515 | 9.76 | 1.91 | 27.08 | 44.48 | 3.26 | 5.03 | 4 | 4 | ETOH-1 | NF | Lab | polyamide | 10.3 | -14.48061541 | 42.17112876 | 1.186134172 | 25 |  | 4 | Constant pressure | Cross flow
Lu et al, 2025 | 2025 | Customizing membrane microstructures for targeted removal of per- and polyfluoroalkyl substances for healthy drinking water | 0.7979999999999999 | 0.20200000000000007 | -0.6946486 | 1 | 50 | 1100 | Raw | 7.8 | Mixed | 1 mg/L each of PFBA, PFMBA, PFPeA, PFMPA, PFPeS, PFBS, 4:2 FTSA, PFHxA, 6:2 FTSA, PFHpA, HFPO-DA, PFHxS, ADONA, PFOA, PFNA, PFHpS, PFOS, PFDS, PFTrDA, PFHxDA, OBS, PFODA | 2.642907786 | 7.874564574 | 0 | 2.501125913 | 0.1384551322 | 0 | 6.52 | 18.598056261900002 | PFMOBA | PFECA | ether | 280.042 | 2.4708 | 161.29 | 0.32 | 46.53 | -0.516 | 11.68 | 2.06 | 30.27 | 51.28 | 3.71 | 5.61 | 5 | 5 | ETOH-2 | NF | Lab | polyamide | 15.7975 | -10.87296561 | 34.38442153 | 1.119997374 | 25 |  | 4 | Constant pressure | Cross flow
Lu et al, 2025 | 2025 | Customizing membrane microstructures for targeted removal of per- and polyfluoroalkyl substances for healthy drinking water | 0.799 | 0.20099999999999996 | -0.6968039 | 1 | 50 | 1100 | Raw | 7.8 | Mixed | 1 mg/L each of PFBA, PFMBA, PFPeA, PFMPA, PFPeS, PFBS, 4:2 FTSA, PFHxA, 6:2 FTSA, PFHpA, HFPO-DA, PFHxS, ADONA, PFOA, PFNA, PFHpS, PFOS, PFDS, PFTrDA, PFHxDA, OBS, PFODA | 2.642907786 | 7.874564574 | 0 | 2.501125913 | 0.1384551322 | 0 | 6.52 | 18.598056261900002 | PFBA | PFCA | carboxylic acid | 214.036 | 1.9039 | 124.96 | 0.37 | 37.3 | -0.516 | 8.93 | 1.78 | 25.87 | 40.37 | 3.39 | 4.59 | 3 | 4 | ETOH-3 | NF | Lab | polyamide | 16.2 | -6.922264467 | 23.41998514 | 1.082300664 | 25 |  | 4 | Constant pressure | Cross flow
Lu et al, 2025 | 2025 | Customizing membrane microstructures for targeted removal of per- and polyfluoroalkyl substances for healthy drinking water | 0.8009999999999999 | 0.19900000000000007 | -0.7011469 | 1 | 50 | 1100 | Raw | 7.8 | Mixed | 1 mg/L each of PFBA, PFMBA, PFPeA, PFMPA, PFPeS, PFBS, 4:2 FTSA, PFHxA, 6:2 FTSA, PFHpA, HFPO-DA, PFHxS, ADONA, PFOA, PFNA, PFHpS, PFOS, PFDS, PFTrDA, PFHxDA, OBS, PFODA | 2.642907786 | 7.874564574 | 0 | 2.501125913 | 0.1384551322 | 0 | 6.52 | 18.598056261900002 | HFPO-DA | PFECA | ether | 330.049 | 3.1061 | 188.28 | 0.33 | 46.53 | -0.516 | 13.6 | 1.98 | 35.65 | 57.22 | 4.07 | 5.28 | 6 | 6 | ETOH-0 | NF | Lab | polyamide | 8.6425 | -26.30840394 | 49.97712795 | 1.255470951 | 25 |  | 4 | Constant pressure | Cross flow
Lu et al, 2025 | 2025 | Customizing membrane microstructures for targeted removal of per- and polyfluoroalkyl substances for healthy drinking water | 0.802 | 0.19799999999999995 | -0.7033348 | 1 | 50 | 1100 | Raw | 7.8 | Mixed | 1 mg/L each of PFBA, PFMBA, PFPeA, PFMPA, PFPeS, PFBS, 4:2 FTSA, PFHxA, 6:2 FTSA, PFHpA, HFPO-DA, PFHxS, ADONA, PFOA, PFNA, PFHpS, PFOS, PFDS, PFTrDA, PFHxDA, OBS, PFODA | 2.642907786 | 7.874564574 | 0 | 2.501125913 | 0.1384551322 | 0 | 6.52 | 18.598056261900002 | PFMOBA | PFECA | ether | 280.042 | 2.4708 | 161.29 | 0.32 | 46.53 | -0.516 | 11.68 | 2.06 | 30.27 | 51.28 | 3.71 | 5.61 | 5 | 5 | ETOH-3 | NF | Lab | polyamide | 16.2 | -6.922264467 | 23.41998514 | 1.082300664 | 25 |  | 4 | Constant pressure | Cross flow
Lu et al, 2025 | 2025 | Customizing membrane microstructures for targeted removal of per- and polyfluoroalkyl substances for healthy drinking water | 0.8029999999999999 | 0.19700000000000006 | -0.7055338 | 1 | 50 | 1100 | Raw | 7.8 | Mixed | 1 mg/L each of PFBA, PFMBA, PFPeA, PFMPA, PFPeS, PFBS, 4:2 FTSA, PFHxA, 6:2 FTSA, PFHpA, HFPO-DA, PFHxS, ADONA, PFOA, PFNA, PFHpS, PFOS, PFDS, PFTrDA, PFHxDA, OBS, PFODA | 2.642907786 | 7.874564574 | 0 | 2.501125913 | 0.1384551322 | 0 | 6.52 | 18.598056261900002 | PFHxA | PFCA | carboxylic acid | 314.05 | 3.1745 | 179.33 | 0.32 | 37.3 | -0.516 | 12.76 | 1.91 | 31.39 | 52.15 | 3.53 | 5.26 | 5 | 6 | ETOH-0 | NF | Lab | polyamide | 8.6425 | -26.30840394 | 49.97712795 | 1.255470951 | 25 |  | 4 | Constant pressure | Cross flow
Lu et al, 2025 | 2025 | Customizing membrane microstructures for targeted removal of per- and polyfluoroalkyl substances for healthy drinking water | 0.805 | 0.19499999999999995 | -0.7099654 | 1 | 50 | 1100 | Raw | 7.8 | Mixed | 1 mg/L each of PFBA, PFMBA, PFPeA, PFMPA, PFPeS, PFBS, 4:2 FTSA, PFHxA, 6:2 FTSA, PFHpA, HFPO-DA, PFHxS, ADONA, PFOA, PFNA, PFHpS, PFOS, PFDS, PFTrDA, PFHxDA, OBS, PFODA | 2.642907786 | 7.874564574 | 0 | 2.501125913 | 0.1384551322 | 0 | 6.52 | 18.598056261900002 | PFHxS | PFSA | sulfonic acid | 400.112 | 3.5705 | 223.18 | -3.31 | 54.37 | -0.311 | 16.99 | 1.71 | 31.23 | 63.42 | 3.41 | 6.17 | 6 | 6 | ETOH-0 | NF | Lab | polyamide | 8.6425 | -26.30840394 | 49.97712795 | 1.255470951 | 25 |  | 4 | Constant pressure | Cross flow
Lu et al, 2025 | 2025 | Customizing membrane microstructures for targeted removal of per- and polyfluoroalkyl substances for healthy drinking water | 0.809 | 0.19099999999999995 | -0.7189666 | 1 | 50 | 1100 | Raw | 7.8 | Mixed | 1 mg/L each of PFBA, PFMBA, PFPeA, PFMPA, PFPeS, PFBS, 4:2 FTSA, PFHxA, 6:2 FTSA, PFHpA, HFPO-DA, PFHxS, ADONA, PFOA, PFNA, PFHpS, PFOS, PFDS, PFTrDA, PFHxDA, OBS, PFODA | 2.642907786 | 7.874564574 | 0 | 2.501125913 | 0.1384551322 | 0 | 6.52 | 18.598056261900002 | PFHpA | PFCA | carboxylic acid | 364.057 | 3.8098 | 206.5 | 0.31 | 37.3 | -0.516 | 14.68 | 1.8 | 34.55 | 63.18 | 3.83 | 6.15 | 6 | 7 | ETOH-1 | NF | Lab | polyamide | 10.3 | -14.48061541 | 42.17112876 | 1.186134172 | 25 |  | 4 | Constant pressure | Cross flow
Lu et al, 2025 | 2025 | Customizing membrane microstructures for targeted removal of per- and polyfluoroalkyl substances for healthy drinking water | 0.813 | 0.18700000000000006 | -0.7281584 | 1 | 50 | 1100 | Raw | 7.8 | Mixed | 1 mg/L each of PFBA, PFMBA, PFPeA, PFMPA, PFPeS, PFBS, 4:2 FTSA, PFHxA, 6:2 FTSA, PFHpA, HFPO-DA, PFHxS, ADONA, PFOA, PFNA, PFHpS, PFOS, PFDS, PFTrDA, PFHxDA, OBS, PFODA | 2.642907786 | 7.874564574 | 0 | 2.501125913 | 0.1384551322 | 0 | 6.52 | 18.598056261900002 | PFHxA | PFCA | carboxylic acid | 314.05 | 3.1745 | 179.33 | 0.32 | 37.3 | -0.516 | 12.76 | 1.91 | 31.39 | 52.15 | 3.53 | 5.26 | 5 | 6 | ETOH-1 | NF | Lab | polyamide | 10.3 | -14.48061541 | 42.17112876 | 1.186134172 | 25 |  | 4 | Constant pressure | Cross flow
Lu et al, 2025 | 2025 | Customizing membrane microstructures for targeted removal of per- and polyfluoroalkyl substances for healthy drinking water | 0.8240000000000001 | 0.17599999999999993 | -0.7544873 | 1 | 50 | 1100 | Raw | 7.8 | Mixed | 1 mg/L each of PFBA, PFMBA, PFPeA, PFMPA, PFPeS, PFBS, 4:2 FTSA, PFHxA, 6:2 FTSA, PFHpA, HFPO-DA, PFHxS, ADONA, PFOA, PFNA, PFHpS, PFOS, PFDS, PFTrDA, PFHxDA, OBS, PFODA | 2.642907786 | 7.874564574 | 0 | 2.501125913 | 0.1384551322 | 0 | 6.52 | 18.598056261900002 | 6:2 FTSA | FTSA | sulfonic acid | 428.166 | 4.0031 | 257.06 | -3.32 | 54.37 | -0.33 | 20.18 | 1.69 | 44.11 | 73.15 | 4.09 | 7.06 | 8 | 8 | ETOH-0 | NF | Lab | polyamide | 8.6425 | -26.30840394 | 49.97712795 | 1.255470951 | 25 |  | 4 | Constant pressure | Cross flow
Lu et al, 2025 | 2025 | Customizing membrane microstructures for targeted removal of per- and polyfluoroalkyl substances for healthy drinking water | 0.828 | 0.17200000000000004 | -0.7644716 | 1 | 50 | 1100 | Raw | 7.8 | Mixed | 1 mg/L each of PFBA, PFMBA, PFPeA, PFMPA, PFPeS, PFBS, 4:2 FTSA, PFHxA, 6:2 FTSA, PFHpA, HFPO-DA, PFHxS, ADONA, PFOA, PFNA, PFHpS, PFOS, PFDS, PFTrDA, PFHxDA, OBS, PFODA | 2.642907786 | 7.874564574 | 0 | 2.501125913 | 0.1384551322 | 0 | 6.52 | 18.598056261900002 | PFBS | PFSA | sulfonic acid | 300.098 | 2.2999 | 168.82 | -3.31 | 54.37 | -0.311 | 13.17 | 1.64 | 31.3 | 50.5 | 3.38 | 5.16 | 4 | 4 | ETOH-2 | NF | Lab | polyamide | 15.7975 | -10.87296561 | 34.38442153 | 1.119997374 | 25 |  | 4 | Constant pressure | Cross flow
Lu et al, 2025 | 2025 | Customizing membrane microstructures for targeted removal of per- and polyfluoroalkyl substances for healthy drinking water | 0.8290000000000001 | 0.17099999999999993 | -0.7670039 | 1 | 50 | 1100 | Raw | 7.8 | Mixed | 1 mg/L each of PFBA, PFMBA, PFPeA, PFMPA, PFPeS, PFBS, 4:2 FTSA, PFHxA, 6:2 FTSA, PFHpA, HFPO-DA, PFHxS, ADONA, PFOA, PFNA, PFHpS, PFOS, PFDS, PFTrDA, PFHxDA, OBS, PFODA | 2.642907786 | 7.874564574 | 0 | 2.501125913 | 0.1384551322 | 0 | 6.52 | 18.598056261900002 | DONA | PFECA | carboxylic acid | 378.065 | 3.3758 | 219.37 | 0.41 | 55.76 | -0.516 | 16.16 | 2.63 | 36.26 | 64.69 | 4.21 | 6.32 | 8 | 7 | ETOH-0 | NF | Lab | polyamide | 8.6425 | -26.30840394 | 49.97712795 | 1.255470951 | 25 |  | 4 | Constant pressure | Cross flow
Lu et al, 2025 | 2025 | Customizing membrane microstructures for targeted removal of per- and polyfluoroalkyl substances for healthy drinking water | 0.8320000000000001 | 0.16799999999999993 | -0.7746907 | 1 | 50 | 1100 | Raw | 7.8 | Mixed | 1 mg/L each of PFBA, PFMBA, PFPeA, PFMPA, PFPeS, PFBS, 4:2 FTSA, PFHxA, 6:2 FTSA, PFHpA, HFPO-DA, PFHxS, ADONA, PFOA, PFNA, PFHpS, PFOS, PFDS, PFTrDA, PFHxDA, OBS, PFODA | 2.642907786 | 7.874564574 | 0 | 2.501125913 | 0.1384551322 | 0 | 6.52 | 18.598056261900002 | 6:2 FTSA | FTSA | sulfonic acid | 428.166 | 4.0031 | 257.06 | -3.32 | 54.37 | -0.33 | 20.18 | 1.69 | 44.11 | 73.15 | 4.09 | 7.06 | 8 | 8 | ETOH-1 | NF | Lab | polyamide | 10.3 | -14.48061541 | 42.17112876 | 1.186134172 | 25 |  | 4 | Constant pressure | Cross flow
Lu et al, 2025 | 2025 | Customizing membrane microstructures for targeted removal of per- and polyfluoroalkyl substances for healthy drinking water | 0.8320000000000001 | 0.16799999999999993 | -0.7746907 | 1 | 50 | 1100 | Raw | 7.8 | Mixed | 1 mg/L each of PFBA, PFMBA, PFPeA, PFMPA, PFPeS, PFBS, 4:2 FTSA, PFHxA, 6:2 FTSA, PFHpA, HFPO-DA, PFHxS, ADONA, PFOA, PFNA, PFHpS, PFOS, PFDS, PFTrDA, PFHxDA, OBS, PFODA | 2.642907786 | 7.874564574 | 0 | 2.501125913 | 0.1384551322 | 0 | 6.52 | 18.598056261900002 | PFPeA | PFCA | carboxylic acid | 264.043 | 2.5392 | 152.18 | 0.34 | 37.3 | -0.516 | 10.85 | 1.85 | 29.45 | 44.26 | 3.34 | 4.63 | 4 | 5 | ETOH-2 | NF | Lab | polyamide | 15.7975 | -10.87296561 | 34.38442153 | 1.119997374 | 25 |  | 4 | Constant pressure | Cross flow
Lu et al, 2025 | 2025 | Customizing membrane microstructures for targeted removal of per- and polyfluoroalkyl substances for healthy drinking water | 0.8320000000000001 | 0.16799999999999993 | -0.7746907 | 1 | 50 | 1100 | Raw | 7.8 | Mixed | 1 mg/L each of PFBA, PFMBA, PFPeA, PFMPA, PFPeS, PFBS, 4:2 FTSA, PFHxA, 6:2 FTSA, PFHpA, HFPO-DA, PFHxS, ADONA, PFOA, PFNA, PFHpS, PFOS, PFDS, PFTrDA, PFHxDA, OBS, PFODA | 2.642907786 | 7.874564574 | 0 | 2.501125913 | 0.1384551322 | 0 | 6.52 | 18.598056261900002 | PFOA | PFCA | sulfonic acid | 414.064 | 4.4451 | 233.54 | 0.3 | 37.3 | -0.516 | 16.6 | 1.89 | 36.44 | 64.74 | 3.97 | 6.13 | 8 | 8 | ETOH-0 | NF | Lab | polyamide | 8.6425 | -26.30840394 | 49.97712795 | 1.255470951 | 25 |  | 4 | Constant pressure | Cross flow
Lu et al, 2025 | 2025 | Customizing membrane microstructures for targeted removal of per- and polyfluoroalkyl substances for healthy drinking water | 0.833 | 0.16700000000000004 | -0.7772835 | 1 | 50 | 1100 | Raw | 7.8 | Mixed | 1 mg/L each of PFBA, PFMBA, PFPeA, PFMPA, PFPeS, PFBS, 4:2 FTSA, PFHxA, 6:2 FTSA, PFHpA, HFPO-DA, PFHxS, ADONA, PFOA, PFNA, PFHpS, PFOS, PFDS, PFTrDA, PFHxDA, OBS, PFODA | 2.642907786 | 7.874564574 | 0 | 2.501125913 | 0.1384551322 | 0 | 6.52 | 18.598056261900002 | PFBA | PFCA | carboxylic acid | 214.036 | 1.9039 | 124.96 | 0.37 | 37.3 | -0.516 | 8.93 | 1.78 | 25.87 | 40.37 | 3.39 | 4.59 | 3 | 4 | NF270 | NF | Commercial | polyamide | 15.5 | -32.6 | 25.4 | 1.312 | 25 |  | 4 | Constant pressure | Cross flow
Lu et al, 2025 | 2025 | Customizing membrane microstructures for targeted removal of per- and polyfluoroalkyl substances for healthy drinking water | 0.843 | 0.15700000000000003 | -0.8041003 | 1 | 50 | 1100 | Raw | 7.8 | Mixed | 1 mg/L each of PFBA, PFMBA, PFPeA, PFMPA, PFPeS, PFBS, 4:2 FTSA, PFHxA, 6:2 FTSA, PFHpA, HFPO-DA, PFHxS, ADONA, PFOA, PFNA, PFHpS, PFOS, PFDS, PFTrDA, PFHxDA, OBS, PFODA | 2.642907786 | 7.874564574 | 0 | 2.501125913 | 0.1384551322 | 0 | 6.52 | 18.598056261900002 | PFNA | PFCA | carboxylic acid | 464.071 | 5.0804 | 260.77 | 0.29 | 37.3 | -0.516 | 18.51 | 1.78 | 38.53 | 71.54 | 3.96 | 6.85 | 8 | 9 | ETOH-0 | NF | Lab | polyamide | 8.6425 | -26.30840394 | 49.97712795 | 1.255470951 | 25 |  | 4 | Constant pressure | Cross flow
Lu et al, 2025 | 2025 | Customizing membrane microstructures for targeted removal of per- and polyfluoroalkyl substances for healthy drinking water | 0.846 | 0.15400000000000003 | -0.8124793 | 1 | 50 | 1100 | Raw | 7.8 | Mixed | 1 mg/L each of PFBA, PFMBA, PFPeA, PFMPA, PFPeS, PFBS, 4:2 FTSA, PFHxA, 6:2 FTSA, PFHpA, HFPO-DA, PFHxS, ADONA, PFOA, PFNA, PFHpS, PFOS, PFDS, PFTrDA, PFHxDA, OBS, PFODA | 2.642907786 | 7.874564574 | 0 | 2.501125913 | 0.1384551322 | 0 | 6.52 | 18.598056261900002 | PFPeA | PFCA | carboxylic acid | 264.043 | 2.5392 | 152.18 | 0.34 | 37.3 | -0.516 | 10.85 | 1.85 | 29.45 | 44.26 | 3.34 | 4.63 | 4 | 5 | ETOH-3 | NF | Lab | polyamide | 16.2 | -6.922264467 | 23.41998514 | 1.082300664 | 25 |  | 4 | Constant pressure | Cross flow
Lu et al, 2025 | 2025 | Customizing membrane microstructures for targeted removal of per- and polyfluoroalkyl substances for healthy drinking water | 0.851 | 0.14900000000000002 | -0.8268137 | 1 | 50 | 1100 | Raw | 7.8 | Mixed | 1 mg/L each of PFBA, PFMBA, PFPeA, PFMPA, PFPeS, PFBS, 4:2 FTSA, PFHxA, 6:2 FTSA, PFHpA, HFPO-DA, PFHxS, ADONA, PFOA, PFNA, PFHpS, PFOS, PFDS, PFTrDA, PFHxDA, OBS, PFODA | 2.642907786 | 7.874564574 | 0 | 2.501125913 | 0.1384551322 | 0 | 6.52 | 18.598056261900002 | PFPeS | PFSA | sulfonic acid | 350.105 | 2.9352 | 196 | -3.32 | 54.37 | -0.311 | 15.08 | 1.63 | 31.11 | 58.14 | 3.39 | 5.7 | 5 | 5 | ETOH-1 | NF | Lab | polyamide | 10.3 | -14.48061541 | 42.17112876 | 1.186134172 | 25 |  | 4 | Constant pressure | Cross flow
Lu et al, 2025 | 2025 | Customizing membrane microstructures for targeted removal of per- and polyfluoroalkyl substances for healthy drinking water | 0.851 | 0.14900000000000002 | -0.8268137 | 1 | 50 | 1100 | Raw | 7.8 | Mixed | 1 mg/L each of PFBA, PFMBA, PFPeA, PFMPA, PFPeS, PFBS, 4:2 FTSA, PFHxA, 6:2 FTSA, PFHpA, HFPO-DA, PFHxS, ADONA, PFOA, PFNA, PFHpS, PFOS, PFDS, PFTrDA, PFHxDA, OBS, PFODA | 2.642907786 | 7.874564574 | 0 | 2.501125913 | 0.1384551322 | 0 | 6.52 | 18.598056261900002 | PFHpS | PFSA | sulfonic acid | 450.119 | 4.2058 | 250.38 | -3.32 | 54.37 | -0.311 | 18.9 | 1.65 | 32.02 | 70.36 | 3.37 | 6.7 | 7 | 7 | ETOH-0 | NF | Lab | polyamide | 8.6425 | -26.30840394 | 49.97712795 | 1.255470951 | 25 |  | 4 | Constant pressure | Cross flow
Lu et al, 2025 | 2025 | Customizing membrane microstructures for targeted removal of per- and polyfluoroalkyl substances for healthy drinking water | 0.8540000000000001 | 0.1459999999999999 | -0.8356471 | 1 | 50 | 1100 | Raw | 7.8 | Mixed | 1 mg/L each of PFBA, PFMBA, PFPeA, PFMPA, PFPeS, PFBS, 4:2 FTSA, PFHxA, 6:2 FTSA, PFHpA, HFPO-DA, PFHxS, ADONA, PFOA, PFNA, PFHpS, PFOS, PFDS, PFTrDA, PFHxDA, OBS, PFODA | 2.642907786 | 7.874564574 | 0 | 2.501125913 | 0.1384551322 | 0 | 6.52 | 18.598056261900002 | HFPO-DA | PFECA | ether | 330.049 | 3.1061 | 188.28 | 0.33 | 46.53 | -0.516 | 13.6 | 1.98 | 35.65 | 57.22 | 4.07 | 5.28 | 6 | 6 | ETOH-1 | NF | Lab | polyamide | 10.3 | -14.48061541 | 42.17112876 | 1.186134172 | 25 |  | 4 | Constant pressure | Cross flow
Lu et al, 2025 | 2025 | Customizing membrane microstructures for targeted removal of per- and polyfluoroalkyl substances for healthy drinking water | 0.855 | 0.14500000000000002 | -0.838632 | 1 | 50 | 1100 | Raw | 7.8 | Mixed | 1 mg/L each of PFBA, PFMBA, PFPeA, PFMPA, PFPeS, PFBS, 4:2 FTSA, PFHxA, 6:2 FTSA, PFHpA, HFPO-DA, PFHxS, ADONA, PFOA, PFNA, PFHpS, PFOS, PFDS, PFTrDA, PFHxDA, OBS, PFODA | 2.642907786 | 7.874564574 | 0 | 2.501125913 | 0.1384551322 | 0 | 6.52 | 18.598056261900002 | PFMOPrA | PFECA | ether | 230.035 | 1.8355 | 134.06 | 0.09 | 46.53 | -0.515 | 9.76 | 1.91 | 27.08 | 44.48 | 3.26 | 5.03 | 4 | 4 | ETOH-2 | NF | Lab | polyamide | 15.7975 | -10.87296561 | 34.38442153 | 1.119997374 | 25 |  | 4 | Constant pressure | Cross flow
Lu et al, 2025 | 2025 | Customizing membrane microstructures for targeted removal of per- and polyfluoroalkyl substances for healthy drinking water | 0.855 | 0.14500000000000002 | -0.838632 | 1 | 50 | 1100 | Raw | 7.8 | Mixed | 1 mg/L each of PFBA, PFMBA, PFPeA, PFMPA, PFPeS, PFBS, 4:2 FTSA, PFHxA, 6:2 FTSA, PFHpA, HFPO-DA, PFHxS, ADONA, PFOA, PFNA, PFHpS, PFOS, PFDS, PFTrDA, PFHxDA, OBS, PFODA | 2.642907786 | 7.874564574 | 0 | 2.501125913 | 0.1384551322 | 0 | 6.52 | 18.598056261900002 | PFMOPrA | PFECA | ether | 230.035 | 1.8355 | 134.06 | 0.09 | 46.53 | -0.515 | 9.76 | 1.91 | 27.08 | 44.48 | 3.26 | 5.03 | 4 | 4 | ETOH-3 | NF | Lab | polyamide | 16.2 | -6.922264467 | 23.41998514 | 1.082300664 | 25 |  | 4 | Constant pressure | Cross flow
Lu et al, 2025 | 2025 | Customizing membrane microstructures for targeted removal of per- and polyfluoroalkyl substances for healthy drinking water | 0.858 | 0.14200000000000002 | -0.8477117 | 1 | 50 | 1100 | Raw | 7.8 | Mixed | 1 mg/L each of PFBA, PFMBA, PFPeA, PFMPA, PFPeS, PFBS, 4:2 FTSA, PFHxA, 6:2 FTSA, PFHpA, HFPO-DA, PFHxS, ADONA, PFOA, PFNA, PFHpS, PFOS, PFDS, PFTrDA, PFHxDA, OBS, PFODA | 2.642907786 | 7.874564574 | 0 | 2.501125913 | 0.1384551322 | 0 | 6.52 | 18.598056261900002 | PFHxS | PFSA | sulfonic acid | 400.112 | 3.5705 | 223.18 | -3.31 | 54.37 | -0.311 | 16.99 | 1.71 | 31.23 | 63.42 | 3.41 | 6.17 | 6 | 6 | ETOH-1 | NF | Lab | polyamide | 10.3 | -14.48061541 | 42.17112876 | 1.186134172 | 25 |  | 4 | Constant pressure | Cross flow
Lu et al, 2025 | 2025 | Customizing membrane microstructures for targeted removal of per- and polyfluoroalkyl substances for healthy drinking water | 0.861 | 0.139 | -0.8569852 | 1 | 50 | 1100 | Raw | 7.8 | Mixed | 1 mg/L each of PFBA, PFMBA, PFPeA, PFMPA, PFPeS, PFBS, 4:2 FTSA, PFHxA, 6:2 FTSA, PFHpA, HFPO-DA, PFHxS, ADONA, PFOA, PFNA, PFHpS, PFOS, PFDS, PFTrDA, PFHxDA, OBS, PFODA | 2.642907786 | 7.874564574 | 0 | 2.501125913 | 0.1384551322 | 0 | 6.52 | 18.598056261900002 | PFPeS | PFSA | sulfonic acid | 350.105 | 2.9352 | 196 | -3.32 | 54.37 | -0.311 | 15.08 | 1.63 | 31.11 | 58.14 | 3.39 | 5.7 | 5 | 5 | ETOH-3 | NF | Lab | polyamide | 16.2 | -6.922264467 | 23.41998514 | 1.082300664 | 25 |  | 4 | Constant pressure | Cross flow
Lu et al, 2025 | 2025 | Customizing membrane microstructures for targeted removal of per- and polyfluoroalkyl substances for healthy drinking water | 0.861 | 0.139 | -0.8569852 | 1 | 50 | 1100 | Raw | 7.8 | Mixed | 1 mg/L each of PFBA, PFMBA, PFPeA, PFMPA, PFPeS, PFBS, 4:2 FTSA, PFHxA, 6:2 FTSA, PFHpA, HFPO-DA, PFHxS, ADONA, PFOA, PFNA, PFHpS, PFOS, PFDS, PFTrDA, PFHxDA, OBS, PFODA | 2.642907786 | 7.874564574 | 0 | 2.501125913 | 0.1384551322 | 0 | 6.52 | 18.598056261900002 | PFNA | PFCA | carboxylic acid | 464.071 | 5.0804 | 260.77 | 0.29 | 37.3 | -0.516 | 18.51 | 1.78 | 38.53 | 71.54 | 3.96 | 6.85 | 8 | 9 | ETOH-1 | NF | Lab | polyamide | 10.3 | -14.48061541 | 42.17112876 | 1.186134172 | 25 |  | 4 | Constant pressure | Cross flow
Lu et al, 2025 | 2025 | Customizing membrane microstructures for targeted removal of per- and polyfluoroalkyl substances for healthy drinking water | 0.863 | 0.137 | -0.8632794 | 1 | 50 | 1100 | Raw | 7.8 | Mixed | 1 mg/L each of PFBA, PFMBA, PFPeA, PFMPA, PFPeS, PFBS, 4:2 FTSA, PFHxA, 6:2 FTSA, PFHpA, HFPO-DA, PFHxS, ADONA, PFOA, PFNA, PFHpS, PFOS, PFDS, PFTrDA, PFHxDA, OBS, PFODA | 2.642907786 | 7.874564574 | 0 | 2.501125913 | 0.1384551322 | 0 | 6.52 | 18.598056261900002 | PFBS | PFSA | sulfonic acid | 300.098 | 2.2999 | 168.82 | -3.31 | 54.37 | -0.311 | 13.17 | 1.64 | 31.3 | 50.5 | 3.38 | 5.16 | 4 | 4 | ETOH-3 | NF | Lab | polyamide | 16.2 | -6.922264467 | 23.41998514 | 1.082300664 | 25 |  | 4 | Constant pressure | Cross flow
Lu et al, 2025 | 2025 | Customizing membrane microstructures for targeted removal of per- and polyfluoroalkyl substances for healthy drinking water | 0.863 | 0.137 | -0.8632794 | 1 | 50 | 1100 | Raw | 7.8 | Mixed | 1 mg/L each of PFBA, PFMBA, PFPeA, PFMPA, PFPeS, PFBS, 4:2 FTSA, PFHxA, 6:2 FTSA, PFHpA, HFPO-DA, PFHxS, ADONA, PFOA, PFNA, PFHpS, PFOS, PFDS, PFTrDA, PFHxDA, OBS, PFODA | 2.642907786 | 7.874564574 | 0 | 2.501125913 | 0.1384551322 | 0 | 6.52 | 18.598056261900002 | 4:2 FTSA | FTSA | sulfonic acid | 328.152 | 2.7325 | 202.85 | -2.64 | 54.37 | -0.33 | 16.4 | 1.57 | 32.94 | 62.5 | 3.77 | 6.28 | 6 | 6 | ETOH-2 | NF | Lab | polyamide | 15.7975 | -10.87296561 | 34.38442153 | 1.119997374 | 25 |  | 4 | Constant pressure | Cross flow
Lu et al, 2025 | 2025 | Customizing membrane microstructures for targeted removal of per- and polyfluoroalkyl substances for healthy drinking water | 0.867 | 0.133 | -0.8761484 | 1 | 50 | 1100 | Raw | 7.8 | Mixed | 1 mg/L each of PFBA, PFMBA, PFPeA, PFMPA, PFPeS, PFBS, 4:2 FTSA, PFHxA, 6:2 FTSA, PFHpA, HFPO-DA, PFHxS, ADONA, PFOA, PFNA, PFHpS, PFOS, PFDS, PFTrDA, PFHxDA, OBS, PFODA | 2.642907786 | 7.874564574 | 0 | 2.501125913 | 0.1384551322 | 0 | 6.52 | 18.598056261900002 | PFMOBA | PFECA | ether | 280.042 | 2.4708 | 161.29 | 0.32 | 46.53 | -0.516 | 11.68 | 2.06 | 30.27 | 51.28 | 3.71 | 5.61 | 5 | 5 | NF270 | NF | Commercial | polyamide | 15.5 | -32.6 | 25.4 | 1.312 | 25 |  | 4 | Constant pressure | Cross flow
Lu et al, 2025 | 2025 | Customizing membrane microstructures for targeted removal of per- and polyfluoroalkyl substances for healthy drinking water | 0.872 | 0.128 | -0.89279 | 1 | 50 | 1100 | Raw | 7.8 | Mixed | 1 mg/L each of PFBA, PFMBA, PFPeA, PFMPA, PFPeS, PFBS, 4:2 FTSA, PFHxA, 6:2 FTSA, PFHpA, HFPO-DA, PFHxS, ADONA, PFOA, PFNA, PFHpS, PFOS, PFDS, PFTrDA, PFHxDA, OBS, PFODA | 2.642907786 | 7.874564574 | 0 | 2.501125913 | 0.1384551322 | 0 | 6.52 | 18.598056261900002 | PFHxA | PFCA | carboxylic acid | 314.05 | 3.1745 | 179.33 | 0.32 | 37.3 | -0.516 | 12.76 | 1.91 | 31.39 | 52.15 | 3.53 | 5.26 | 5 | 6 | ETOH-2 | NF | Lab | polyamide | 15.7975 | -10.87296561 | 34.38442153 | 1.119997374 | 25 |  | 4 | Constant pressure | Cross flow
Lu et al, 2025 | 2025 | Customizing membrane microstructures for targeted removal of per- and polyfluoroalkyl substances for healthy drinking water | 0.872 | 0.128 | -0.89279 | 1 | 50 | 1100 | Raw | 7.8 | Mixed | 1 mg/L each of PFBA, PFMBA, PFPeA, PFMPA, PFPeS, PFBS, 4:2 FTSA, PFHxA, 6:2 FTSA, PFHpA, HFPO-DA, PFHxS, ADONA, PFOA, PFNA, PFHpS, PFOS, PFDS, PFTrDA, PFHxDA, OBS, PFODA | 2.642907786 | 7.874564574 | 0 | 2.501125913 | 0.1384551322 | 0 | 6.52 | 18.598056261900002 | DONA | PFECA | carboxylic acid | 378.065 | 3.3758 | 219.37 | 0.41 | 55.76 | -0.516 | 16.16 | 2.63 | 36.26 | 64.69 | 4.21 | 6.32 | 8 | 7 | ETOH-1 | NF | Lab | polyamide | 10.3 | -14.48061541 | 42.17112876 | 1.186134172 | 25 |  | 4 | Constant pressure | Cross flow
Lu et al, 2025 | 2025 | Customizing membrane microstructures for targeted removal of per- and polyfluoroalkyl substances for healthy drinking water | 0.8740000000000001 | 0.1259999999999999 | -0.8996295 | 1 | 50 | 1100 | Raw | 7.8 | Mixed | 1 mg/L each of PFBA, PFMBA, PFPeA, PFMPA, PFPeS, PFBS, 4:2 FTSA, PFHxA, 6:2 FTSA, PFHpA, HFPO-DA, PFHxS, ADONA, PFOA, PFNA, PFHpS, PFOS, PFDS, PFTrDA, PFHxDA, OBS, PFODA | 2.642907786 | 7.874564574 | 0 | 2.501125913 | 0.1384551322 | 0 | 6.52 | 18.598056261900002 | PFPeS | PFSA | sulfonic acid | 350.105 | 2.9352 | 196 | -3.32 | 54.37 | -0.311 | 15.08 | 1.63 | 31.11 | 58.14 | 3.39 | 5.7 | 5 | 5 | ETOH-2 | NF | Lab | polyamide | 15.7975 | -10.87296561 | 34.38442153 | 1.119997374 | 25 |  | 4 | Constant pressure | Cross flow
Lu et al, 2025 | 2025 | Customizing membrane microstructures for targeted removal of per- and polyfluoroalkyl substances for healthy drinking water | 0.879 | 0.121 | -0.9172146 | 1 | 50 | 1100 | Raw | 7.8 | Mixed | 1 mg/L each of PFBA, PFMBA, PFPeA, PFMPA, PFPeS, PFBS, 4:2 FTSA, PFHxA, 6:2 FTSA, PFHpA, HFPO-DA, PFHxS, ADONA, PFOA, PFNA, PFHpS, PFOS, PFDS, PFTrDA, PFHxDA, OBS, PFODA | 2.642907786 | 7.874564574 | 0 | 2.501125913 | 0.1384551322 | 0 | 6.52 | 18.598056261900002 | PFHpS | PFSA | sulfonic acid | 450.119 | 4.2058 | 250.38 | -3.32 | 54.37 | -0.311 | 18.9 | 1.65 | 32.02 | 70.36 | 3.37 | 6.7 | 7 | 7 | ETOH-1 | NF | Lab | polyamide | 10.3 | -14.48061541 | 42.17112876 | 1.186134172 | 25 |  | 4 | Constant pressure | Cross flow
Lu et al, 2025 | 2025 | Customizing membrane microstructures for targeted removal of per- and polyfluoroalkyl substances for healthy drinking water | 0.8809999999999999 | 0.1190000000000001 | -0.924453 | 1 | 50 | 1100 | Raw | 7.8 | Mixed | 1 mg/L each of PFBA, PFMBA, PFPeA, PFMPA, PFPeS, PFBS, 4:2 FTSA, PFHxA, 6:2 FTSA, PFHpA, HFPO-DA, PFHxS, ADONA, PFOA, PFNA, PFHpS, PFOS, PFDS, PFTrDA, PFHxDA, OBS, PFODA | 2.642907786 | 7.874564574 | 0 | 2.501125913 | 0.1384551322 | 0 | 6.52 | 18.598056261900002 | 4:2 FTSA | FTSA | sulfonic acid | 328.152 | 2.7325 | 202.85 | -2.64 | 54.37 | -0.33 | 16.4 | 1.57 | 32.94 | 62.5 | 3.77 | 6.28 | 6 | 6 | ETOH-3 | NF | Lab | polyamide | 16.2 | -6.922264467 | 23.41998514 | 1.082300664 | 25 |  | 4 | Constant pressure | Cross flow
Lu et al, 2025 | 2025 | Customizing membrane microstructures for targeted removal of per- and polyfluoroalkyl substances for healthy drinking water | 0.8809999999999999 | 0.1190000000000001 | -0.924453 | 1 | 50 | 1100 | Raw | 7.8 | Mixed | 1 mg/L each of PFBA, PFMBA, PFPeA, PFMPA, PFPeS, PFBS, 4:2 FTSA, PFHxA, 6:2 FTSA, PFHpA, HFPO-DA, PFHxS, ADONA, PFOA, PFNA, PFHpS, PFOS, PFDS, PFTrDA, PFHxDA, OBS, PFODA | 2.642907786 | 7.874564574 | 0 | 2.501125913 | 0.1384551322 | 0 | 6.52 | 18.598056261900002 | PFOA | PFCA | sulfonic acid | 414.064 | 4.4451 | 233.54 | 0.3 | 37.3 | -0.516 | 16.6 | 1.89 | 36.44 | 64.74 | 3.97 | 6.13 | 8 | 8 | ETOH-1 | NF | Lab | polyamide | 10.3 | -14.48061541 | 42.17112876 | 1.186134172 | 25 |  | 4 | Constant pressure | Cross flow
Lu et al, 2025 | 2025 | Customizing membrane microstructures for targeted removal of per- and polyfluoroalkyl substances for healthy drinking water | 0.882 | 0.118 | -0.928118 | 1 | 50 | 1100 | Raw | 7.8 | Mixed | 1 mg/L each of PFBA, PFMBA, PFPeA, PFMPA, PFPeS, PFBS, 4:2 FTSA, PFHxA, 6:2 FTSA, PFHpA, HFPO-DA, PFHxS, ADONA, PFOA, PFNA, PFHpS, PFOS, PFDS, PFTrDA, PFHxDA, OBS, PFODA | 2.642907786 | 7.874564574 | 0 | 2.501125913 | 0.1384551322 | 0 | 6.52 | 18.598056261900002 | PFPeA | PFCA | carboxylic acid | 264.043 | 2.5392 | 152.18 | 0.34 | 37.3 | -0.516 | 10.85 | 1.85 | 29.45 | 44.26 | 3.34 | 4.63 | 4 | 5 | NF270 | NF | Commercial | polyamide | 15.5 | -32.6 | 25.4 | 1.312 | 25 |  | 4 | Constant pressure | Cross flow
Lu et al, 2025 | 2025 | Customizing membrane microstructures for targeted removal of per- and polyfluoroalkyl substances for healthy drinking water | 0.884 | 0.11599999999999999 | -0.935542 | 1 | 50 | 1100 | Raw | 7.8 | Mixed | 1 mg/L each of PFBA, PFMBA, PFPeA, PFMPA, PFPeS, PFBS, 4:2 FTSA, PFHxA, 6:2 FTSA, PFHpA, HFPO-DA, PFHxS, ADONA, PFOA, PFNA, PFHpS, PFOS, PFDS, PFTrDA, PFHxDA, OBS, PFODA | 2.642907786 | 7.874564574 | 0 | 2.501125913 | 0.1384551322 | 0 | 6.52 | 18.598056261900002 | 6:2 FTSA | FTSA | sulfonic acid | 428.166 | 4.0031 | 257.06 | -3.32 | 54.37 | -0.33 | 20.18 | 1.69 | 44.11 | 73.15 | 4.09 | 7.06 | 8 | 8 | ETOH-2 | NF | Lab | polyamide | 15.7975 | -10.87296561 | 34.38442153 | 1.119997374 | 25 |  | 4 | Constant pressure | Cross flow
Lu et al, 2025 | 2025 | Customizing membrane microstructures for targeted removal of per- and polyfluoroalkyl substances for healthy drinking water | 0.885 | 0.11499999999999999 | -0.9393022 | 1 | 50 | 1100 | Raw | 7.8 | Mixed | 1 mg/L each of PFBA, PFMBA, PFPeA, PFMPA, PFPeS, PFBS, 4:2 FTSA, PFHxA, 6:2 FTSA, PFHpA, HFPO-DA, PFHxS, ADONA, PFOA, PFNA, PFHpS, PFOS, PFDS, PFTrDA, PFHxDA, OBS, PFODA | 2.642907786 | 7.874564574 | 0 | 2.501125913 | 0.1384551322 | 0 | 6.52 | 18.598056261900002 | PFOS | PFSA | sulfonic acid | 500.126 | 4.8411 | 277.54 | -3.32 | 54.37 | -0.311 | 20.82 | 1.68 | 32.97 | 77.43 | 3.55 | 7.44 | 8 | 8 | ETOH-0 | NF | Lab | polyamide | 8.6425 | -26.30840394 | 49.97712795 | 1.255470951 | 25 |  | 4 | Constant pressure | Cross flow
Lu et al, 2025 | 2025 | Customizing membrane microstructures for targeted removal of per- and polyfluoroalkyl substances for healthy drinking water | 0.8859999999999999 | 0.1140000000000001 | -0.9430951 | 1 | 50 | 1100 | Raw | 7.8 | Mixed | 1 mg/L each of PFBA, PFMBA, PFPeA, PFMPA, PFPeS, PFBS, 4:2 FTSA, PFHxA, 6:2 FTSA, PFHpA, HFPO-DA, PFHxS, ADONA, PFOA, PFNA, PFHpS, PFOS, PFDS, PFTrDA, PFHxDA, OBS, PFODA | 2.642907786 | 7.874564574 | 0 | 2.501125913 | 0.1384551322 | 0 | 6.52 | 18.598056261900002 | PFHpA | PFCA | carboxylic acid | 364.057 | 3.8098 | 206.5 | 0.31 | 37.3 | -0.516 | 14.68 | 1.8 | 34.55 | 63.18 | 3.83 | 6.15 | 6 | 7 | ETOH-2 | NF | Lab | polyamide | 15.7975 | -10.87296561 | 34.38442153 | 1.119997374 | 25 |  | 4 | Constant pressure | Cross flow
Lu et al, 2025 | 2025 | Customizing membrane microstructures for targeted removal of per- and polyfluoroalkyl substances for healthy drinking water | 0.889 | 0.11099999999999999 | -0.954677 | 1 | 50 | 1100 | Raw | 7.8 | Mixed | 1 mg/L each of PFBA, PFMBA, PFPeA, PFMPA, PFPeS, PFBS, 4:2 FTSA, PFHxA, 6:2 FTSA, PFHpA, HFPO-DA, PFHxS, ADONA, PFOA, PFNA, PFHpS, PFOS, PFDS, PFTrDA, PFHxDA, OBS, PFODA | 2.642907786 | 7.874564574 | 0 | 2.501125913 | 0.1384551322 | 0 | 6.52 | 18.598056261900002 | HFPO-DA | PFECA | ether | 330.049 | 3.1061 | 188.28 | 0.33 | 46.53 | -0.516 | 13.6 | 1.98 | 35.65 | 57.22 | 4.07 | 5.28 | 6 | 6 | ETOH-2 | NF | Lab | polyamide | 15.7975 | -10.87296561 | 34.38442153 | 1.119997374 | 25 |  | 4 | Constant pressure | Cross flow
Lu et al, 2025 | 2025 | Customizing membrane microstructures for targeted removal of per- and polyfluoroalkyl substances for healthy drinking water | 0.892 | 0.10799999999999998 | -0.9665762 | 1 | 50 | 1100 | Raw | 7.8 | Mixed | 1 mg/L each of PFBA, PFMBA, PFPeA, PFMPA, PFPeS, PFBS, 4:2 FTSA, PFHxA, 6:2 FTSA, PFHpA, HFPO-DA, PFHxS, ADONA, PFOA, PFNA, PFHpS, PFOS, PFDS, PFTrDA, PFHxDA, OBS, PFODA | 2.642907786 | 7.874564574 | 0 | 2.501125913 | 0.1384551322 | 0 | 6.52 | 18.598056261900002 | PFHxA | PFCA | carboxylic acid | 314.05 | 3.1745 | 179.33 | 0.32 | 37.3 | -0.516 | 12.76 | 1.91 | 31.39 | 52.15 | 3.53 | 5.26 | 5 | 6 | ETOH-3 | NF | Lab | polyamide | 16.2 | -6.922264467 | 23.41998514 | 1.082300664 | 25 |  | 4 | Constant pressure | Cross flow
Lu et al, 2025 | 2025 | Customizing membrane microstructures for targeted removal of per- and polyfluoroalkyl substances for healthy drinking water | 0.895 | 0.10499999999999998 | -0.9788107 | 1 | 50 | 1100 | Raw | 7.8 | Mixed | 1 mg/L each of PFBA, PFMBA, PFPeA, PFMPA, PFPeS, PFBS, 4:2 FTSA, PFHxA, 6:2 FTSA, PFHpA, HFPO-DA, PFHxS, ADONA, PFOA, PFNA, PFHpS, PFOS, PFDS, PFTrDA, PFHxDA, OBS, PFODA | 2.642907786 | 7.874564574 | 0 | 2.501125913 | 0.1384551322 | 0 | 6.52 | 18.598056261900002 | PFMOPrA | PFECA | ether | 230.035 | 1.8355 | 134.06 | 0.09 | 46.53 | -0.515 | 9.76 | 1.91 | 27.08 | 44.48 | 3.26 | 5.03 | 4 | 4 | NF270 | NF | Commercial | polyamide | 15.5 | -32.6 | 25.4 | 1.312 | 25 |  | 4 | Constant pressure | Cross flow
Lu et al, 2025 | 2025 | Customizing membrane microstructures for targeted removal of per- and polyfluoroalkyl substances for healthy drinking water | 0.895 | 0.10499999999999998 | -0.9788107 | 1 | 50 | 1100 | Raw | 7.8 | Mixed | 1 mg/L each of PFBA, PFMBA, PFPeA, PFMPA, PFPeS, PFBS, 4:2 FTSA, PFHxA, 6:2 FTSA, PFHpA, HFPO-DA, PFHxS, ADONA, PFOA, PFNA, PFHpS, PFOS, PFDS, PFTrDA, PFHxDA, OBS, PFODA | 2.642907786 | 7.874564574 | 0 | 2.501125913 | 0.1384551322 | 0 | 6.52 | 18.598056261900002 | PFHxS | PFSA | sulfonic acid | 400.112 | 3.5705 | 223.18 | -3.31 | 54.37 | -0.311 | 16.99 | 1.71 | 31.23 | 63.42 | 3.41 | 6.17 | 6 | 6 | ETOH-2 | NF | Lab | polyamide | 15.7975 | -10.87296561 | 34.38442153 | 1.119997374 | 25 |  | 4 | Constant pressure | Cross flow
Lu et al, 2025 | 2025 | Customizing membrane microstructures for targeted removal of per- and polyfluoroalkyl substances for healthy drinking water | 0.898 | 0.10199999999999998 | -0.9913998 | 1 | 50 | 1100 | Raw | 7.8 | Mixed | 1 mg/L each of PFBA, PFMBA, PFPeA, PFMPA, PFPeS, PFBS, 4:2 FTSA, PFHxA, 6:2 FTSA, PFHpA, HFPO-DA, PFHxS, ADONA, PFOA, PFNA, PFHpS, PFOS, PFDS, PFTrDA, PFHxDA, OBS, PFODA | 2.642907786 | 7.874564574 | 0 | 2.501125913 | 0.1384551322 | 0 | 6.52 | 18.598056261900002 | PFOS | PFSA | sulfonic acid | 500.126 | 4.8411 | 277.54 | -3.32 | 54.37 | -0.311 | 20.82 | 1.68 | 32.97 | 77.43 | 3.55 | 7.44 | 8 | 8 | ETOH-1 | NF | Lab | polyamide | 10.3 | -14.48061541 | 42.17112876 | 1.186134172 | 25 |  | 4 | Constant pressure | Cross flow
Lu et al, 2025 | 2025 | Customizing membrane microstructures for targeted removal of per- and polyfluoroalkyl substances for healthy drinking water | 0.899 | 0.10099999999999998 | -0.9956786 | 1 | 50 | 1100 | Raw | 7.8 | Mixed | 1 mg/L each of PFBA, PFMBA, PFPeA, PFMPA, PFPeS, PFBS, 4:2 FTSA, PFHxA, 6:2 FTSA, PFHpA, HFPO-DA, PFHxS, ADONA, PFOA, PFNA, PFHpS, PFOS, PFDS, PFTrDA, PFHxDA, OBS, PFODA | 2.642907786 | 7.874564574 | 0 | 2.501125913 | 0.1384551322 | 0 | 6.52 | 18.598056261900002 | DONA | PFECA | carboxylic acid | 378.065 | 3.3758 | 219.37 | 0.41 | 55.76 | -0.516 | 16.16 | 2.63 | 36.26 | 64.69 | 4.21 | 6.32 | 8 | 7 | ETOH-2 | NF | Lab | polyamide | 15.7975 | -10.87296561 | 34.38442153 | 1.119997374 | 25 |  | 4 | Constant pressure | Cross flow
Lu et al, 2025 | 2025 | Customizing membrane microstructures for targeted removal of per- and polyfluoroalkyl substances for healthy drinking water | 0.904 | 0.096 | -1.017729 | 1 | 50 | 1100 | Raw | 7.8 | Mixed | 1 mg/L each of PFBA, PFMBA, PFPeA, PFMPA, PFPeS, PFBS, 4:2 FTSA, PFHxA, 6:2 FTSA, PFHpA, HFPO-DA, PFHxS, ADONA, PFOA, PFNA, PFHpS, PFOS, PFDS, PFTrDA, PFHxDA, OBS, PFODA | 2.642907786 | 7.874564574 | 0 | 2.501125913 | 0.1384551322 | 0 | 6.52 | 18.598056261900002 | 6:2 FTSA | FTSA | sulfonic acid | 428.166 | 4.0031 | 257.06 | -3.32 | 54.37 | -0.33 | 20.18 | 1.69 | 44.11 | 73.15 | 4.09 | 7.06 | 8 | 8 | ETOH-3 | NF | Lab | polyamide | 16.2 | -6.922264467 | 23.41998514 | 1.082300664 | 25 |  | 4 | Constant pressure | Cross flow
Lu et al, 2025 | 2025 | Customizing membrane microstructures for targeted removal of per- and polyfluoroalkyl substances for healthy drinking water | 0.904 | 0.096 | -1.017729 | 1 | 50 | 1100 | Raw | 7.8 | Mixed | 1 mg/L each of PFBA, PFMBA, PFPeA, PFMPA, PFPeS, PFBS, 4:2 FTSA, PFHxA, 6:2 FTSA, PFHpA, HFPO-DA, PFHxS, ADONA, PFOA, PFNA, PFHpS, PFOS, PFDS, PFTrDA, PFHxDA, OBS, PFODA | 2.642907786 | 7.874564574 | 0 | 2.501125913 | 0.1384551322 | 0 | 6.52 | 18.598056261900002 | PFPeS | PFSA | sulfonic acid | 350.105 | 2.9352 | 196 | -3.32 | 54.37 | -0.311 | 15.08 | 1.63 | 31.11 | 58.14 | 3.39 | 5.7 | 5 | 5 | NF270 | NF | Commercial | polyamide | 15.5 | -32.6 | 25.4 | 1.312 | 25 |  | 4 | Constant pressure | Cross flow
Lu et al, 2025 | 2025 | Customizing membrane microstructures for targeted removal of per- and polyfluoroalkyl substances for healthy drinking water | 0.905 | 0.095 | -1.022276 | 1 | 50 | 1100 | Raw | 7.8 | Mixed | 1 mg/L each of PFBA, PFMBA, PFPeA, PFMPA, PFPeS, PFBS, 4:2 FTSA, PFHxA, 6:2 FTSA, PFHpA, HFPO-DA, PFHxS, ADONA, PFOA, PFNA, PFHpS, PFOS, PFDS, PFTrDA, PFHxDA, OBS, PFODA | 2.642907786 | 7.874564574 | 0 | 2.501125913 | 0.1384551322 | 0 | 6.52 | 18.598056261900002 | PFHpA | PFCA | carboxylic acid | 364.057 | 3.8098 | 206.5 | 0.31 | 37.3 | -0.516 | 14.68 | 1.8 | 34.55 | 63.18 | 3.83 | 6.15 | 6 | 7 | ETOH-3 | NF | Lab | polyamide | 16.2 | -6.922264467 | 23.41998514 | 1.082300664 | 25 |  | 4 | Constant pressure | Cross flow
Lu et al, 2025 | 2025 | Customizing membrane microstructures for targeted removal of per- and polyfluoroalkyl substances for healthy drinking water | 0.907 | 0.093 | -1.031517 | 1 | 50 | 1100 | Raw | 7.8 | Mixed | 1 mg/L each of PFBA, PFMBA, PFPeA, PFMPA, PFPeS, PFBS, 4:2 FTSA, PFHxA, 6:2 FTSA, PFHpA, HFPO-DA, PFHxS, ADONA, PFOA, PFNA, PFHpS, PFOS, PFDS, PFTrDA, PFHxDA, OBS, PFODA | 2.642907786 | 7.874564574 | 0 | 2.501125913 | 0.1384551322 | 0 | 6.52 | 18.598056261900002 | PFOA | PFCA | sulfonic acid | 414.064 | 4.4451 | 233.54 | 0.3 | 37.3 | -0.516 | 16.6 | 1.89 | 36.44 | 64.74 | 3.97 | 6.13 | 8 | 8 | ETOH-2 | NF | Lab | polyamide | 15.7975 | -10.87296561 | 34.38442153 | 1.119997374 | 25 |  | 4 | Constant pressure | Cross flow
Lu et al, 2025 | 2025 | Customizing membrane microstructures for targeted removal of per- and polyfluoroalkyl substances for healthy drinking water | 0.9109999999999999 | 0.089 | -1.05061 | 1 | 50 | 1100 | Raw | 7.8 | Mixed | 1 mg/L each of PFBA, PFMBA, PFPeA, PFMPA, PFPeS, PFBS, 4:2 FTSA, PFHxA, 6:2 FTSA, PFHpA, HFPO-DA, PFHxS, ADONA, PFOA, PFNA, PFHpS, PFOS, PFDS, PFTrDA, PFHxDA, OBS, PFODA | 2.642907786 | 7.874564574 | 0 | 2.501125913 | 0.1384551322 | 0 | 6.52 | 18.598056261900002 | HFPO-DA | PFECA | ether | 330.049 | 3.1061 | 188.28 | 0.33 | 46.53 | -0.516 | 13.6 | 1.98 | 35.65 | 57.22 | 4.07 | 5.28 | 6 | 6 | ETOH-3 | NF | Lab | polyamide | 16.2 | -6.922264467 | 23.41998514 | 1.082300664 | 25 |  | 4 | Constant pressure | Cross flow
Lu et al, 2025 | 2025 | Customizing membrane microstructures for targeted removal of per- and polyfluoroalkyl substances for healthy drinking water | 0.9109999999999999 | 0.089 | -1.05061 | 1 | 50 | 1100 | Raw | 7.8 | Mixed | 1 mg/L each of PFBA, PFMBA, PFPeA, PFMPA, PFPeS, PFBS, 4:2 FTSA, PFHxA, 6:2 FTSA, PFHpA, HFPO-DA, PFHxS, ADONA, PFOA, PFNA, PFHpS, PFOS, PFDS, PFTrDA, PFHxDA, OBS, PFODA | 2.642907786 | 7.874564574 | 0 | 2.501125913 | 0.1384551322 | 0 | 6.52 | 18.598056261900002 | PFDS | PFSA | sulfonic acid | 600.14 | 6.1117 | 331.88 | -3.24 | 54.37 | -0.311 | 24.65 | 1.5 | 35.54 | 90.25 | 3.81 | 8.59 | 10 | 10 | ETOH-0 | NF | Lab | polyamide | 8.6425 | -26.30840394 | 49.97712795 | 1.255470951 | 25 |  | 4 | Constant pressure | Cross flow
Lu et al, 2025 | 2025 | Customizing membrane microstructures for targeted removal of per- and polyfluoroalkyl substances for healthy drinking water | 0.9129999999999999 | 0.087 | -1.060481 | 1 | 50 | 1100 | Raw | 7.8 | Mixed | 1 mg/L each of PFBA, PFMBA, PFPeA, PFMPA, PFPeS, PFBS, 4:2 FTSA, PFHxA, 6:2 FTSA, PFHpA, HFPO-DA, PFHxS, ADONA, PFOA, PFNA, PFHpS, PFOS, PFDS, PFTrDA, PFHxDA, OBS, PFODA | 2.642907786 | 7.874564574 | 0 | 2.501125913 | 0.1384551322 | 0 | 6.52 | 18.598056261900002 | 4:2 FTSA | FTSA | sulfonic acid | 328.152 | 2.7325 | 202.85 | -2.64 | 54.37 | -0.33 | 16.4 | 1.57 | 32.94 | 62.5 | 3.77 | 6.28 | 6 | 6 | NF270 | NF | Commercial | polyamide | 15.5 | -32.6 | 25.4 | 1.312 | 25 |  | 4 | Constant pressure | Cross flow
Lu et al, 2025 | 2025 | Customizing membrane microstructures for targeted removal of per- and polyfluoroalkyl substances for healthy drinking water | 0.919 | 0.081 | -1.091515 | 1 | 50 | 1100 | Raw | 7.8 | Mixed | 1 mg/L each of PFBA, PFMBA, PFPeA, PFMPA, PFPeS, PFBS, 4:2 FTSA, PFHxA, 6:2 FTSA, PFHpA, HFPO-DA, PFHxS, ADONA, PFOA, PFNA, PFHpS, PFOS, PFDS, PFTrDA, PFHxDA, OBS, PFODA | 2.642907786 | 7.874564574 | 0 | 2.501125913 | 0.1384551322 | 0 | 6.52 | 18.598056261900002 | PFBS | PFSA | sulfonic acid | 300.098 | 2.2999 | 168.82 | -3.31 | 54.37 | -0.311 | 13.17 | 1.64 | 31.3 | 50.5 | 3.38 | 5.16 | 4 | 4 | NF270 | NF | Commercial | polyamide | 15.5 | -32.6 | 25.4 | 1.312 | 25 |  | 4 | Constant pressure | Cross flow
Lu et al, 2025 | 2025 | Customizing membrane microstructures for targeted removal of per- and polyfluoroalkyl substances for healthy drinking water | 0.92 | 0.08 | -1.09691 | 1 | 50 | 1100 | Raw | 7.8 | Mixed | 1 mg/L each of PFBA, PFMBA, PFPeA, PFMPA, PFPeS, PFBS, 4:2 FTSA, PFHxA, 6:2 FTSA, PFHpA, HFPO-DA, PFHxS, ADONA, PFOA, PFNA, PFHpS, PFOS, PFDS, PFTrDA, PFHxDA, OBS, PFODA | 2.642907786 | 7.874564574 | 0 | 2.501125913 | 0.1384551322 | 0 | 6.52 | 18.598056261900002 | PFNA | PFCA | carboxylic acid | 464.071 | 5.0804 | 260.77 | 0.29 | 37.3 | -0.516 | 18.51 | 1.78 | 38.53 | 71.54 | 3.96 | 6.85 | 8 | 9 | ETOH-2 | NF | Lab | polyamide | 15.7975 | -10.87296561 | 34.38442153 | 1.119997374 | 25 |  | 4 | Constant pressure | Cross flow
Lu et al, 2025 | 2025 | Customizing membrane microstructures for targeted removal of per- and polyfluoroalkyl substances for healthy drinking water | 0.922 | 0.078 | -1.107905 | 1 | 50 | 1100 | Raw | 7.8 | Mixed | 1 mg/L each of PFBA, PFMBA, PFPeA, PFMPA, PFPeS, PFBS, 4:2 FTSA, PFHxA, 6:2 FTSA, PFHpA, HFPO-DA, PFHxS, ADONA, PFOA, PFNA, PFHpS, PFOS, PFDS, PFTrDA, PFHxDA, OBS, PFODA | 2.642907786 | 7.874564574 | 0 | 2.501125913 | 0.1384551322 | 0 | 6.52 | 18.598056261900002 | PFHxA | PFCA | carboxylic acid | 314.05 | 3.1745 | 179.33 | 0.32 | 37.3 | -0.516 | 12.76 | 1.91 | 31.39 | 52.15 | 3.53 | 5.26 | 5 | 6 | NF270 | NF | Commercial | polyamide | 15.5 | -32.6 | 25.4 | 1.312 | 25 |  | 4 | Constant pressure | Cross flow
Lu et al, 2025 | 2025 | Customizing membrane microstructures for targeted removal of per- and polyfluoroalkyl substances for healthy drinking water | 0.9229999999999999 | 0.077 | -1.113509 | 1 | 50 | 1100 | Raw | 7.8 | Mixed | 1 mg/L each of PFBA, PFMBA, PFPeA, PFMPA, PFPeS, PFBS, 4:2 FTSA, PFHxA, 6:2 FTSA, PFHpA, HFPO-DA, PFHxS, ADONA, PFOA, PFNA, PFHpS, PFOS, PFDS, PFTrDA, PFHxDA, OBS, PFODA | 2.642907786 | 7.874564574 | 0 | 2.501125913 | 0.1384551322 | 0 | 6.52 | 18.598056261900002 | PFTrDA | PFCA | carboxylic acid | 664.099 | 7.6216 | 369.55 | 0.4 | 37.3 | -0.516 | 26.18 | 1.77 | 48.69 | 99.15 | 4.47 | 9.09 | 12 | 13 | ETOH-0 | NF | Lab | polyamide | 8.6425 | -26.30840394 | 49.97712795 | 1.255470951 | 25 |  | 4 | Constant pressure | Cross flow
Lu et al, 2025 | 2025 | Customizing membrane microstructures for targeted removal of per- and polyfluoroalkyl substances for healthy drinking water | 0.9229999999999999 | 0.077 | -1.113509 | 1 | 50 | 1100 | Raw | 7.8 | Mixed | 1 mg/L each of PFBA, PFMBA, PFPeA, PFMPA, PFPeS, PFBS, 4:2 FTSA, PFHxA, 6:2 FTSA, PFHpA, HFPO-DA, PFHxS, ADONA, PFOA, PFNA, PFHpS, PFOS, PFDS, PFTrDA, PFHxDA, OBS, PFODA | 2.642907786 | 7.874564574 | 0 | 2.501125913 | 0.1384551322 | 0 | 6.52 | 18.598056261900002 | PFDS | PFSA | sulfonic acid | 600.14 | 6.1117 | 331.88 | -3.24 | 54.37 | -0.311 | 24.65 | 1.5 | 35.54 | 90.25 | 3.81 | 8.59 | 10 | 10 | ETOH-1 | NF | Lab | polyamide | 10.3 | -14.48061541 | 42.17112876 | 1.186134172 | 25 |  | 4 | Constant pressure | Cross flow
Lu et al, 2025 | 2025 | Customizing membrane microstructures for targeted removal of per- and polyfluoroalkyl substances for healthy drinking water | 0.927 | 0.073 | -1.136677 | 1 | 50 | 1100 | Raw | 7.8 | Mixed | 1 mg/L each of PFBA, PFMBA, PFPeA, PFMPA, PFPeS, PFBS, 4:2 FTSA, PFHxA, 6:2 FTSA, PFHpA, HFPO-DA, PFHxS, ADONA, PFOA, PFNA, PFHpS, PFOS, PFDS, PFTrDA, PFHxDA, OBS, PFODA | 2.642907786 | 7.874564574 | 0 | 2.501125913 | 0.1384551322 | 0 | 6.52 | 18.598056261900002 | PFHpS | PFSA | sulfonic acid | 450.119 | 4.2058 | 250.38 | -3.32 | 54.37 | -0.311 | 18.9 | 1.65 | 32.02 | 70.36 | 3.37 | 6.7 | 7 | 7 | ETOH-2 | NF | Lab | polyamide | 15.7975 | -10.87296561 | 34.38442153 | 1.119997374 | 25 |  | 4 | Constant pressure | Cross flow
Lu et al, 2025 | 2025 | Customizing membrane microstructures for targeted removal of per- and polyfluoroalkyl substances for healthy drinking water | 0.934 | 0.066 | -1.180456 | 1 | 50 | 1100 | Raw | 7.8 | Mixed | 1 mg/L each of PFBA, PFMBA, PFPeA, PFMPA, PFPeS, PFBS, 4:2 FTSA, PFHxA, 6:2 FTSA, PFHpA, HFPO-DA, PFHxS, ADONA, PFOA, PFNA, PFHpS, PFOS, PFDS, PFTrDA, PFHxDA, OBS, PFODA | 2.642907786 | 7.874564574 | 0 | 2.501125913 | 0.1384551322 | 0 | 6.52 | 18.598056261900002 | PFMOBA | PFECA | ether | 280.042 | 2.4708 | 161.29 | 0.32 | 46.53 | -0.516 | 11.68 | 2.06 | 30.27 | 51.28 | 3.71 | 5.61 | 5 | 5 | ETOH-4 | NF | Lab | polyamide | 17.59 | 0.1212433282 | 13.15366257 | 1.032898389 | 25 |  | 4 | Constant pressure | Cross flow
Lu et al, 2025 | 2025 | Customizing membrane microstructures for targeted removal of per- and polyfluoroalkyl substances for healthy drinking water | 0.934 | 0.066 | -1.180456 | 1 | 50 | 1100 | Raw | 7.8 | Mixed | 1 mg/L each of PFBA, PFMBA, PFPeA, PFMPA, PFPeS, PFBS, 4:2 FTSA, PFHxA, 6:2 FTSA, PFHpA, HFPO-DA, PFHxS, ADONA, PFOA, PFNA, PFHpS, PFOS, PFDS, PFTrDA, PFHxDA, OBS, PFODA | 2.642907786 | 7.874564574 | 0 | 2.501125913 | 0.1384551322 | 0 | 6.52 | 18.598056261900002 | 6:2 FTSA | FTSA | sulfonic acid | 428.166 | 4.0031 | 257.06 | -3.32 | 54.37 | -0.33 | 20.18 | 1.69 | 44.11 | 73.15 | 4.09 | 7.06 | 8 | 8 | NF270 | NF | Commercial | polyamide | 15.5 | -32.6 | 25.4 | 1.312 | 25 |  | 4 | Constant pressure | Cross flow
Lu et al, 2025 | 2025 | Customizing membrane microstructures for targeted removal of per- and polyfluoroalkyl substances for healthy drinking water | 0.935 | 0.065 | -1.187087 | 1 | 50 | 1100 | Raw | 7.8 | Mixed | 1 mg/L each of PFBA, PFMBA, PFPeA, PFMPA, PFPeS, PFBS, 4:2 FTSA, PFHxA, 6:2 FTSA, PFHpA, HFPO-DA, PFHxS, ADONA, PFOA, PFNA, PFHpS, PFOS, PFDS, PFTrDA, PFHxDA, OBS, PFODA | 2.642907786 | 7.874564574 | 0 | 2.501125913 | 0.1384551322 | 0 | 6.52 | 18.598056261900002 | PFTA | PFCA | carboxylic acid |  |  | 396.7 | 0.4 | 37.3 | -0.516 | 28.1 | 2.18 | 26.58 | 121.32 | 3.43 | 11.26 |  |  | ETOH-1 | NF | Lab | polyamide | 10.3 | -14.48061541 | 42.17112876 | 1.186134172 | 25 |  | 4 | Constant pressure | Cross flow
Lu et al, 2025 | 2025 | Customizing membrane microstructures for targeted removal of per- and polyfluoroalkyl substances for healthy drinking water | 0.935 | 0.065 | -1.187087 | 1 | 50 | 1100 | Raw | 7.8 | Mixed | 1 mg/L each of PFBA, PFMBA, PFPeA, PFMPA, PFPeS, PFBS, 4:2 FTSA, PFHxA, 6:2 FTSA, PFHpA, HFPO-DA, PFHxS, ADONA, PFOA, PFNA, PFHpS, PFOS, PFDS, PFTrDA, PFHxDA, OBS, PFODA | 2.642907786 | 7.874564574 | 0 | 2.501125913 | 0.1384551322 | 0 | 6.52 | 18.598056261900002 | PFTrDA | PFCA | carboxylic acid | 664.099 | 7.6216 | 369.55 | 0.4 | 37.3 | -0.516 | 26.18 | 1.77 | 48.69 | 99.15 | 4.47 | 9.09 | 12 | 13 | ETOH-1 | NF | Lab | polyamide | 10.3 | -14.48061541 | 42.17112876 | 1.186134172 | 25 |  | 4 | Constant pressure | Cross flow
Lu et al, 2025 | 2025 | Customizing membrane microstructures for targeted removal of per- and polyfluoroalkyl substances for healthy drinking water | 0.9359999999999999 | 0.064 | -1.19382 | 1 | 50 | 1100 | Raw | 7.8 | Mixed | 1 mg/L each of PFBA, PFMBA, PFPeA, PFMPA, PFPeS, PFBS, 4:2 FTSA, PFHxA, 6:2 FTSA, PFHpA, HFPO-DA, PFHxS, ADONA, PFOA, PFNA, PFHpS, PFOS, PFDS, PFTrDA, PFHxDA, OBS, PFODA | 2.642907786 | 7.874564574 | 0 | 2.501125913 | 0.1384551322 | 0 | 6.52 | 18.598056261900002 | PFHxDA | PFCA | carboxylic acid |  |  | 450.81 | 0.4 | 37.3 | -0.516 | 31.94 | 2.19 | 25.92 | 136.88 | 3.46 | 12.6 |  |  | ETOH-1 | NF | Lab | polyamide | 10.3 | -14.48061541 | 42.17112876 | 1.186134172 | 25 |  | 4 | Constant pressure | Cross flow
Lu et al, 2025 | 2025 | Customizing membrane microstructures for targeted removal of per- and polyfluoroalkyl substances for healthy drinking water | 0.9359999999999999 | 0.064 | -1.19382 | 1 | 50 | 1100 | Raw | 7.8 | Mixed | 1 mg/L each of PFBA, PFMBA, PFPeA, PFMPA, PFPeS, PFBS, 4:2 FTSA, PFHxA, 6:2 FTSA, PFHpA, HFPO-DA, PFHxS, ADONA, PFOA, PFNA, PFHpS, PFOS, PFDS, PFTrDA, PFHxDA, OBS, PFODA | 2.642907786 | 7.874564574 | 0 | 2.501125913 | 0.1384551322 | 0 | 6.52 | 18.598056261900002 | PFHpA | PFCA | carboxylic acid | 364.057 | 3.8098 | 206.5 | 0.31 | 37.3 | -0.516 | 14.68 | 1.8 | 34.55 | 63.18 | 3.83 | 6.15 | 6 | 7 | NF270 | NF | Commercial | polyamide | 15.5 | -32.6 | 25.4 | 1.312 | 25 |  | 4 | Constant pressure | Cross flow
Lu et al, 2025 | 2025 | Customizing membrane microstructures for targeted removal of per- and polyfluoroalkyl substances for healthy drinking water | 0.937 | 0.063 | -1.200659 | 1 | 50 | 1100 | Raw | 7.8 | Mixed | 1 mg/L each of PFBA, PFMBA, PFPeA, PFMPA, PFPeS, PFBS, 4:2 FTSA, PFHxA, 6:2 FTSA, PFHpA, HFPO-DA, PFHxS, ADONA, PFOA, PFNA, PFHpS, PFOS, PFDS, PFTrDA, PFHxDA, OBS, PFODA | 2.642907786 | 7.874564574 | 0 | 2.501125913 | 0.1384551322 | 0 | 6.52 | 18.598056261900002 | PFHpS | PFSA | sulfonic acid | 450.119 | 4.2058 | 250.38 | -3.32 | 54.37 | -0.311 | 18.9 | 1.65 | 32.02 | 70.36 | 3.37 | 6.7 | 7 | 7 | NF270 | NF | Commercial | polyamide | 15.5 | -32.6 | 25.4 | 1.312 | 25 |  | 4 | Constant pressure | Cross flow
Lu et al, 2025 | 2025 | Customizing membrane microstructures for targeted removal of per- and polyfluoroalkyl substances for healthy drinking water | 0.937 | 0.063 | -1.200659 | 1 | 50 | 1100 | Raw | 7.8 | Mixed | 1 mg/L each of PFBA, PFMBA, PFPeA, PFMPA, PFPeS, PFBS, 4:2 FTSA, PFHxA, 6:2 FTSA, PFHpA, HFPO-DA, PFHxS, ADONA, PFOA, PFNA, PFHpS, PFOS, PFDS, PFTrDA, PFHxDA, OBS, PFODA | 2.642907786 | 7.874564574 | 0 | 2.501125913 | 0.1384551322 | 0 | 6.52 | 18.598056261900002 | PFOS | PFSA | sulfonic acid | 500.126 | 4.8411 | 277.54 | -3.32 | 54.37 | -0.311 | 20.82 | 1.68 | 32.97 | 77.43 | 3.55 | 7.44 | 8 | 8 | ETOH-2 | NF | Lab | polyamide | 15.7975 | -10.87296561 | 34.38442153 | 1.119997374 | 25 |  | 4 | Constant pressure | Cross flow
Lu et al, 2025 | 2025 | Customizing membrane microstructures for targeted removal of per- and polyfluoroalkyl substances for healthy drinking water | 0.9390000000000001 | 0.061 | -1.21467 | 1 | 50 | 1100 | Raw | 7.8 | Mixed | 1 mg/L each of PFBA, PFMBA, PFPeA, PFMPA, PFPeS, PFBS, 4:2 FTSA, PFHxA, 6:2 FTSA, PFHpA, HFPO-DA, PFHxS, ADONA, PFOA, PFNA, PFHpS, PFOS, PFDS, PFTrDA, PFHxDA, OBS, PFODA | 2.642907786 | 7.874564574 | 0 | 2.501125913 | 0.1384551322 | 0 | 6.52 | 18.598056261900002 | HFPO-DA | PFECA | ether | 330.049 | 3.1061 | 188.28 | 0.33 | 46.53 | -0.516 | 13.6 | 1.98 | 35.65 | 57.22 | 4.07 | 5.28 | 6 | 6 | NF270 | NF | Commercial | polyamide | 15.5 | -32.6 | 25.4 | 1.312 | 25 |  | 4 | Constant pressure | Cross flow
Lu et al, 2025 | 2025 | Customizing membrane microstructures for targeted removal of per- and polyfluoroalkyl substances for healthy drinking water | 0.9390000000000001 | 0.061 | -1.21467 | 1 | 50 | 1100 | Raw | 7.8 | Mixed | 1 mg/L each of PFBA, PFMBA, PFPeA, PFMPA, PFPeS, PFBS, 4:2 FTSA, PFHxA, 6:2 FTSA, PFHpA, HFPO-DA, PFHxS, ADONA, PFOA, PFNA, PFHpS, PFOS, PFDS, PFTrDA, PFHxDA, OBS, PFODA | 2.642907786 | 7.874564574 | 0 | 2.501125913 | 0.1384551322 | 0 | 6.52 | 18.598056261900002 | PFBA | PFCA | carboxylic acid | 214.036 | 1.9039 | 124.96 | 0.37 | 37.3 | -0.516 | 8.93 | 1.78 | 25.87 | 40.37 | 3.39 | 4.59 | 3 | 4 | ETOH-4 | NF | Lab | polyamide | 17.59 | 0.1212433282 | 13.15366257 | 1.032898389 | 25 |  | 4 | Constant pressure | Cross flow
Lu et al, 2025 | 2025 | Customizing membrane microstructures for targeted removal of per- and polyfluoroalkyl substances for healthy drinking water | 0.94 | 0.06 | -1.221849 | 1 | 50 | 1100 | Raw | 7.8 | Mixed | 1 mg/L each of PFBA, PFMBA, PFPeA, PFMPA, PFPeS, PFBS, 4:2 FTSA, PFHxA, 6:2 FTSA, PFHpA, HFPO-DA, PFHxS, ADONA, PFOA, PFNA, PFHpS, PFOS, PFDS, PFTrDA, PFHxDA, OBS, PFODA | 2.642907786 | 7.874564574 | 0 | 2.501125913 | 0.1384551322 | 0 | 6.52 | 18.598056261900002 | PFDS | PFSA | sulfonic acid | 600.14 | 6.1117 | 331.88 | -3.24 | 54.37 | -0.311 | 24.65 | 1.5 | 35.54 | 90.25 | 3.81 | 8.59 | 10 | 10 | ETOH-2 | NF | Lab | polyamide | 15.7975 | -10.87296561 | 34.38442153 | 1.119997374 | 25 |  | 4 | Constant pressure | Cross flow
Lu et al, 2025 | 2025 | Customizing membrane microstructures for targeted removal of per- and polyfluoroalkyl substances for healthy drinking water | 0.94 | 0.06 | -1.221849 | 1 | 50 | 1100 | Raw | 7.8 | Mixed | 1 mg/L each of PFBA, PFMBA, PFPeA, PFMPA, PFPeS, PFBS, 4:2 FTSA, PFHxA, 6:2 FTSA, PFHpA, HFPO-DA, PFHxS, ADONA, PFOA, PFNA, PFHpS, PFOS, PFDS, PFTrDA, PFHxDA, OBS, PFODA | 2.642907786 | 7.874564574 | 0 | 2.501125913 | 0.1384551322 | 0 | 6.52 | 18.598056261900002 | PFHxS | PFSA | sulfonic acid | 400.112 | 3.5705 | 223.18 | -3.31 | 54.37 | -0.311 | 16.99 | 1.71 | 31.23 | 63.42 | 3.41 | 6.17 | 6 | 6 | ETOH-3 | NF | Lab | polyamide | 16.2 | -6.922264467 | 23.41998514 | 1.082300664 | 25 |  | 4 | Constant pressure | Cross flow
Lu et al, 2025 | 2025 | Customizing membrane microstructures for targeted removal of per- and polyfluoroalkyl substances for healthy drinking water | 0.94 | 0.06 | -1.221849 | 1 | 50 | 1100 | Raw | 7.8 | Mixed | 1 mg/L each of PFBA, PFMBA, PFPeA, PFMPA, PFPeS, PFBS, 4:2 FTSA, PFHxA, 6:2 FTSA, PFHpA, HFPO-DA, PFHxS, ADONA, PFOA, PFNA, PFHpS, PFOS, PFDS, PFTrDA, PFHxDA, OBS, PFODA | 2.642907786 | 7.874564574 | 0 | 2.501125913 | 0.1384551322 | 0 | 6.52 | 18.598056261900002 | PFPeA | PFCA | carboxylic acid | 264.043 | 2.5392 | 152.18 | 0.34 | 37.3 | -0.516 | 10.85 | 1.85 | 29.45 | 44.26 | 3.34 | 4.63 | 4 | 5 | ETOH-4 | NF | Lab | polyamide | 17.59 | 0.1212433282 | 13.15366257 | 1.032898389 | 25 |  | 4 | Constant pressure | Cross flow
Lu et al, 2025 | 2025 | Customizing membrane microstructures for targeted removal of per- and polyfluoroalkyl substances for healthy drinking water | 0.9420000000000001 | 0.058 | -1.236572 | 1 | 50 | 1100 | Raw | 7.8 | Mixed | 1 mg/L each of PFBA, PFMBA, PFPeA, PFMPA, PFPeS, PFBS, 4:2 FTSA, PFHxA, 6:2 FTSA, PFHpA, HFPO-DA, PFHxS, ADONA, PFOA, PFNA, PFHpS, PFOS, PFDS, PFTrDA, PFHxDA, OBS, PFODA | 2.642907786 | 7.874564574 | 0 | 2.501125913 | 0.1384551322 | 0 | 6.52 | 18.598056261900002 | PFTrDA | PFCA | carboxylic acid | 664.099 | 7.6216 | 369.55 | 0.4 | 37.3 | -0.516 | 26.18 | 1.77 | 48.69 | 99.15 | 4.47 | 9.09 | 12 | 13 | ETOH-2 | NF | Lab | polyamide | 15.7975 | -10.87296561 | 34.38442153 | 1.119997374 | 25 |  | 4 | Constant pressure | Cross flow
Lu et al, 2025 | 2025 | Customizing membrane microstructures for targeted removal of per- and polyfluoroalkyl substances for healthy drinking water | 0.945 | 0.055 | -1.259637 | 1 | 50 | 1100 | Raw | 7.8 | Mixed | 1 mg/L each of PFBA, PFMBA, PFPeA, PFMPA, PFPeS, PFBS, 4:2 FTSA, PFHxA, 6:2 FTSA, PFHpA, HFPO-DA, PFHxS, ADONA, PFOA, PFNA, PFHpS, PFOS, PFDS, PFTrDA, PFHxDA, OBS, PFODA | 2.642907786 | 7.874564574 | 0 | 2.501125913 | 0.1384551322 | 0 | 6.52 | 18.598056261900002 | PFMOPrA | PFECA | ether | 230.035 | 1.8355 | 134.06 | 0.09 | 46.53 | -0.515 | 9.76 | 1.91 | 27.08 | 44.48 | 3.26 | 5.03 | 4 | 4 | ETOH-4 | NF | Lab | polyamide | 17.59 | 0.1212433282 | 13.15366257 | 1.032898389 | 25 |  | 4 | Constant pressure | Cross flow
Lu et al, 2025 | 2025 | Customizing membrane microstructures for targeted removal of per- and polyfluoroalkyl substances for healthy drinking water | 0.946 | 0.054 | -1.267606 | 1 | 50 | 1100 | Raw | 7.8 | Mixed | 1 mg/L each of PFBA, PFMBA, PFPeA, PFMPA, PFPeS, PFBS, 4:2 FTSA, PFHxA, 6:2 FTSA, PFHpA, HFPO-DA, PFHxS, ADONA, PFOA, PFNA, PFHpS, PFOS, PFDS, PFTrDA, PFHxDA, OBS, PFODA | 2.642907786 | 7.874564574 | 0 | 2.501125913 | 0.1384551322 | 0 | 6.52 | 18.598056261900002 | DONA | PFECA | carboxylic acid | 378.065 | 3.3758 | 219.37 | 0.41 | 55.76 | -0.516 | 16.16 | 2.63 | 36.26 | 64.69 | 4.21 | 6.32 | 8 | 7 | ETOH-3 | NF | Lab | polyamide | 16.2 | -6.922264467 | 23.41998514 | 1.082300664 | 25 |  | 4 | Constant pressure | Cross flow
Lu et al, 2025 | 2025 | Customizing membrane microstructures for targeted removal of per- and polyfluoroalkyl substances for healthy drinking water | 0.948 | 0.052000000000000046 | -1.283997 | 1 | 50 | 1100 | Raw | 7.8 | Mixed | 1 mg/L each of PFBA, PFMBA, PFPeA, PFMPA, PFPeS, PFBS, 4:2 FTSA, PFHxA, 6:2 FTSA, PFHpA, HFPO-DA, PFHxS, ADONA, PFOA, PFNA, PFHpS, PFOS, PFDS, PFTrDA, PFHxDA, OBS, PFODA | 2.642907786 | 7.874564574 | 0 | 2.501125913 | 0.1384551322 | 0 | 6.52 | 18.598056261900002 | PFTA | PFCA | carboxylic acid |  |  | 396.7 | 0.4 | 37.3 | -0.516 | 28.1 | 2.18 | 26.58 | 121.32 | 3.43 | 11.26 |  |  | ETOH-2 | NF | Lab | polyamide | 15.7975 | -10.87296561 | 34.38442153 | 1.119997374 | 25 |  | 4 | Constant pressure | Cross flow
Lu et al, 2025 | 2025 | Customizing membrane microstructures for targeted removal of per- and polyfluoroalkyl substances for healthy drinking water | 0.95 | 0.050000000000000044 | -1.30103 | 1 | 50 | 1100 | Raw | 7.8 | Mixed | 1 mg/L each of PFBA, PFMBA, PFPeA, PFMPA, PFPeS, PFBS, 4:2 FTSA, PFHxA, 6:2 FTSA, PFHpA, HFPO-DA, PFHxS, ADONA, PFOA, PFNA, PFHpS, PFOS, PFDS, PFTrDA, PFHxDA, OBS, PFODA | 2.642907786 | 7.874564574 | 0 | 2.501125913 | 0.1384551322 | 0 | 6.52 | 18.598056261900002 | PFBS | PFSA | sulfonic acid | 300.098 | 2.2999 | 168.82 | -3.31 | 54.37 | -0.311 | 13.17 | 1.64 | 31.3 | 50.5 | 3.38 | 5.16 | 4 | 4 | ETOH-4 | NF | Lab | polyamide | 17.59 | 0.1212433282 | 13.15366257 | 1.032898389 | 25 |  | 4 | Constant pressure | Cross flow
Lu et al, 2025 | 2025 | Customizing membrane microstructures for targeted removal of per- and polyfluoroalkyl substances for healthy drinking water | 0.95 | 0.050000000000000044 | -1.30103 | 1 | 50 | 1100 | Raw | 7.8 | Mixed | 1 mg/L each of PFBA, PFMBA, PFPeA, PFMPA, PFPeS, PFBS, 4:2 FTSA, PFHxA, 6:2 FTSA, PFHpA, HFPO-DA, PFHxS, ADONA, PFOA, PFNA, PFHpS, PFOS, PFDS, PFTrDA, PFHxDA, OBS, PFODA | 2.642907786 | 7.874564574 | 0 | 2.501125913 | 0.1384551322 | 0 | 6.52 | 18.598056261900002 | PFNA | PFCA | carboxylic acid | 464.071 | 5.0804 | 260.77 | 0.29 | 37.3 | -0.516 | 18.51 | 1.78 | 38.53 | 71.54 | 3.96 | 6.85 | 8 | 9 | NF270 | NF | Commercial | polyamide | 15.5 | -32.6 | 25.4 | 1.312 | 25 |  | 4 | Constant pressure | Cross flow
Lu et al, 2025 | 2025 | Customizing membrane microstructures for targeted removal of per- and polyfluoroalkyl substances for healthy drinking water | 0.9520000000000001 | 0.048 | -1.318759 | 1 | 50 | 1100 | Raw | 7.8 | Mixed | 1 mg/L each of PFBA, PFMBA, PFPeA, PFMPA, PFPeS, PFBS, 4:2 FTSA, PFHxA, 6:2 FTSA, PFHpA, HFPO-DA, PFHxS, ADONA, PFOA, PFNA, PFHpS, PFOS, PFDS, PFTrDA, PFHxDA, OBS, PFODA | 2.642907786 | 7.874564574 | 0 | 2.501125913 | 0.1384551322 | 0 | 6.52 | 18.598056261900002 | PFPeS | PFSA | sulfonic acid | 350.105 | 2.9352 | 196 | -3.32 | 54.37 | -0.311 | 15.08 | 1.63 | 31.11 | 58.14 | 3.39 | 5.7 | 5 | 5 | ETOH-4 | NF | Lab | polyamide | 17.59 | 0.1212433282 | 13.15366257 | 1.032898389 | 25 |  | 4 | Constant pressure | Cross flow
Lu et al, 2025 | 2025 | Customizing membrane microstructures for targeted removal of per- and polyfluoroalkyl substances for healthy drinking water | 0.953 | 0.047 | -1.327902 | 1 | 50 | 1100 | Raw | 7.8 | Mixed | 1 mg/L each of PFBA, PFMBA, PFPeA, PFMPA, PFPeS, PFBS, 4:2 FTSA, PFHxA, 6:2 FTSA, PFHpA, HFPO-DA, PFHxS, ADONA, PFOA, PFNA, PFHpS, PFOS, PFDS, PFTrDA, PFHxDA, OBS, PFODA | 2.642907786 | 7.874564574 | 0 | 2.501125913 | 0.1384551322 | 0 | 6.52 | 18.598056261900002 | PFHxDA | PFCA | carboxylic acid |  |  | 450.81 | 0.4 | 37.3 | -0.516 | 31.94 | 2.19 | 25.92 | 136.88 | 3.46 | 12.6 |  |  | ETOH-2 | NF | Lab | polyamide | 15.7975 | -10.87296561 | 34.38442153 | 1.119997374 | 25 |  | 4 | Constant pressure | Cross flow
Lu et al, 2025 | 2025 | Customizing membrane microstructures for targeted removal of per- and polyfluoroalkyl substances for healthy drinking water | 0.955 | 0.045 | -1.346787 | 1 | 50 | 1100 | Raw | 7.8 | Mixed | 1 mg/L each of PFBA, PFMBA, PFPeA, PFMPA, PFPeS, PFBS, 4:2 FTSA, PFHxA, 6:2 FTSA, PFHpA, HFPO-DA, PFHxS, ADONA, PFOA, PFNA, PFHpS, PFOS, PFDS, PFTrDA, PFHxDA, OBS, PFODA | 2.642907786 | 7.874564574 | 0 | 2.501125913 | 0.1384551322 | 0 | 6.52 | 18.598056261900002 | 4:2 FTSA | FTSA | sulfonic acid | 328.152 | 2.7325 | 202.85 | -2.64 | 54.37 | -0.33 | 16.4 | 1.57 | 32.94 | 62.5 | 3.77 | 6.28 | 6 | 6 | ETOH-4 | NF | Lab | polyamide | 17.59 | 0.1212433282 | 13.15366257 | 1.032898389 | 25 |  | 4 | Constant pressure | Cross flow
Lu et al, 2025 | 2025 | Customizing membrane microstructures for targeted removal of per- and polyfluoroalkyl substances for healthy drinking water | 0.956 | 0.044 | -1.356547 | 1 | 50 | 1100 | Raw | 7.8 | Mixed | 1 mg/L each of PFBA, PFMBA, PFPeA, PFMPA, PFPeS, PFBS, 4:2 FTSA, PFHxA, 6:2 FTSA, PFHpA, HFPO-DA, PFHxS, ADONA, PFOA, PFNA, PFHpS, PFOS, PFDS, PFTrDA, PFHxDA, OBS, PFODA | 2.642907786 | 7.874564574 | 0 | 2.501125913 | 0.1384551322 | 0 | 6.52 | 18.598056261900002 | PFOA | PFCA | sulfonic acid | 414.064 | 4.4451 | 233.54 | 0.3 | 37.3 | -0.516 | 16.6 | 1.89 | 36.44 | 64.74 | 3.97 | 6.13 | 8 | 8 | NF270 | NF | Commercial | polyamide | 15.5 | -32.6 | 25.4 | 1.312 | 25 |  | 4 | Constant pressure | Cross flow
Lu et al, 2025 | 2025 | Customizing membrane microstructures for targeted removal of per- and polyfluoroalkyl substances for healthy drinking water | 0.956 | 0.044 | -1.356547 | 1 | 50 | 1100 | Raw | 7.8 | Mixed | 1 mg/L each of PFBA, PFMBA, PFPeA, PFMPA, PFPeS, PFBS, 4:2 FTSA, PFHxA, 6:2 FTSA, PFHpA, HFPO-DA, PFHxS, ADONA, PFOA, PFNA, PFHpS, PFOS, PFDS, PFTrDA, PFHxDA, OBS, PFODA | 2.642907786 | 7.874564574 | 0 | 2.501125913 | 0.1384551322 | 0 | 6.52 | 18.598056261900002 | PFTA | PFCA | carboxylic acid |  |  | 396.7 | 0.4 | 37.3 | -0.516 | 28.1 | 2.18 | 26.58 | 121.32 | 3.43 | 11.26 |  |  | ETOH-0 | NF | Lab | polyamide | 8.6425 | -26.30840394 | 49.97712795 | 1.255470951 | 25 |  | 4 | Constant pressure | Cross flow
Lu et al, 2025 | 2025 | Customizing membrane microstructures for targeted removal of per- and polyfluoroalkyl substances for healthy drinking water | 0.958 | 0.042 | -1.376751 | 1 | 50 | 1100 | Raw | 7.8 | Mixed | 1 mg/L each of PFBA, PFMBA, PFPeA, PFMPA, PFPeS, PFBS, 4:2 FTSA, PFHxA, 6:2 FTSA, PFHpA, HFPO-DA, PFHxS, ADONA, PFOA, PFNA, PFHpS, PFOS, PFDS, PFTrDA, PFHxDA, OBS, PFODA | 2.642907786 | 7.874564574 | 0 | 2.501125913 | 0.1384551322 | 0 | 6.52 | 18.598056261900002 | PFNA | PFCA | carboxylic acid | 464.071 | 5.0804 | 260.77 | 0.29 | 37.3 | -0.516 | 18.51 | 1.78 | 38.53 | 71.54 | 3.96 | 6.85 | 8 | 9 | ETOH-3 | NF | Lab | polyamide | 16.2 | -6.922264467 | 23.41998514 | 1.082300664 | 25 |  | 4 | Constant pressure | Cross flow
Lu et al, 2025 | 2025 | Customizing membrane microstructures for targeted removal of per- and polyfluoroalkyl substances for healthy drinking water | 0.9590000000000001 | 0.040999999999999925 | -1.387216 | 1 | 50 | 1100 | Raw | 7.8 | Mixed | 1 mg/L each of PFBA, PFMBA, PFPeA, PFMPA, PFPeS, PFBS, 4:2 FTSA, PFHxA, 6:2 FTSA, PFHpA, HFPO-DA, PFHxS, ADONA, PFOA, PFNA, PFHpS, PFOS, PFDS, PFTrDA, PFHxDA, OBS, PFODA | 2.642907786 | 7.874564574 | 0 | 2.501125913 | 0.1384551322 | 0 | 6.52 | 18.598056261900002 | PFHpS | PFSA | sulfonic acid | 450.119 | 4.2058 | 250.38 | -3.32 | 54.37 | -0.311 | 18.9 | 1.65 | 32.02 | 70.36 | 3.37 | 6.7 | 7 | 7 | ETOH-3 | NF | Lab | polyamide | 16.2 | -6.922264467 | 23.41998514 | 1.082300664 | 25 |  | 4 | Constant pressure | Cross flow
Lu et al, 2025 | 2025 | Customizing membrane microstructures for targeted removal of per- and polyfluoroalkyl substances for healthy drinking water | 0.96 | 0.040000000000000036 | -1.39794 | 1 | 50 | 1100 | Raw | 7.8 | Mixed | 1 mg/L each of PFBA, PFMBA, PFPeA, PFMPA, PFPeS, PFBS, 4:2 FTSA, PFHxA, 6:2 FTSA, PFHpA, HFPO-DA, PFHxS, ADONA, PFOA, PFNA, PFHpS, PFOS, PFDS, PFTrDA, PFHxDA, OBS, PFODA | 2.642907786 | 7.874564574 | 0 | 2.501125913 | 0.1384551322 | 0 | 6.52 | 18.598056261900002 | PFOA | PFCA | sulfonic acid | 414.064 | 4.4451 | 233.54 | 0.3 | 37.3 | -0.516 | 16.6 | 1.89 | 36.44 | 64.74 | 3.97 | 6.13 | 8 | 8 | ETOH-3 | NF | Lab | polyamide | 16.2 | -6.922264467 | 23.41998514 | 1.082300664 | 25 |  | 4 | Constant pressure | Cross flow
Lu et al, 2025 | 2025 | Customizing membrane microstructures for targeted removal of per- and polyfluoroalkyl substances for healthy drinking water | 0.963 | 0.037 | -1.431798 | 1 | 50 | 1100 | Raw | 7.8 | Mixed | 1 mg/L each of PFBA, PFMBA, PFPeA, PFMPA, PFPeS, PFBS, 4:2 FTSA, PFHxA, 6:2 FTSA, PFHpA, HFPO-DA, PFHxS, ADONA, PFOA, PFNA, PFHpS, PFOS, PFDS, PFTrDA, PFHxDA, OBS, PFODA | 2.642907786 | 7.874564574 | 0 | 2.501125913 | 0.1384551322 | 0 | 6.52 | 18.598056261900002 | PFHxDA | PFCA | carboxylic acid |  |  | 450.81 | 0.4 | 37.3 | -0.516 | 31.94 | 2.19 | 25.92 | 136.88 | 3.46 | 12.6 |  |  | ETOH-0 | NF | Lab | polyamide | 8.6425 | -26.30840394 | 49.97712795 | 1.255470951 | 25 |  | 4 | Constant pressure | Cross flow
Lu et al, 2025 | 2025 | Customizing membrane microstructures for targeted removal of per- and polyfluoroalkyl substances for healthy drinking water | 0.965 | 0.035 | -1.455932 | 1 | 50 | 1100 | Raw | 7.8 | Mixed | 1 mg/L each of PFBA, PFMBA, PFPeA, PFMPA, PFPeS, PFBS, 4:2 FTSA, PFHxA, 6:2 FTSA, PFHpA, HFPO-DA, PFHxS, ADONA, PFOA, PFNA, PFHpS, PFOS, PFDS, PFTrDA, PFHxDA, OBS, PFODA | 2.642907786 | 7.874564574 | 0 | 2.501125913 | 0.1384551322 | 0 | 6.52 | 18.598056261900002 | PFOS | PFSA | sulfonic acid | 500.126 | 4.8411 | 277.54 | -3.32 | 54.37 | -0.311 | 20.82 | 1.68 | 32.97 | 77.43 | 3.55 | 7.44 | 8 | 8 | ETOH-3 | NF | Lab | polyamide | 16.2 | -6.922264467 | 23.41998514 | 1.082300664 | 25 |  | 4 | Constant pressure | Cross flow
Lu et al, 2025 | 2025 | Customizing membrane microstructures for targeted removal of per- and polyfluoroalkyl substances for healthy drinking water | 0.966 | 0.034 | -1.468521 | 1 | 50 | 1100 | Raw | 7.8 | Mixed | 1 mg/L each of PFBA, PFMBA, PFPeA, PFMPA, PFPeS, PFBS, 4:2 FTSA, PFHxA, 6:2 FTSA, PFHpA, HFPO-DA, PFHxS, ADONA, PFOA, PFNA, PFHpS, PFOS, PFDS, PFTrDA, PFHxDA, OBS, PFODA | 2.642907786 | 7.874564574 | 0 | 2.501125913 | 0.1384551322 | 0 | 6.52 | 18.598056261900002 | PFHxS | PFSA | sulfonic acid | 400.112 | 3.5705 | 223.18 | -3.31 | 54.37 | -0.311 | 16.99 | 1.71 | 31.23 | 63.42 | 3.41 | 6.17 | 6 | 6 | NF270 | NF | Commercial | polyamide | 15.5 | -32.6 | 25.4 | 1.312 | 25 |  | 4 | Constant pressure | Cross flow
Lu et al, 2025 | 2025 | Customizing membrane microstructures for targeted removal of per- and polyfluoroalkyl substances for healthy drinking water | 0.9670000000000001 | 0.033 | -1.481486 | 1 | 50 | 1100 | Raw | 7.8 | Mixed | 1 mg/L each of PFBA, PFMBA, PFPeA, PFMPA, PFPeS, PFBS, 4:2 FTSA, PFHxA, 6:2 FTSA, PFHpA, HFPO-DA, PFHxS, ADONA, PFOA, PFNA, PFHpS, PFOS, PFDS, PFTrDA, PFHxDA, OBS, PFODA | 2.642907786 | 7.874564574 | 0 | 2.501125913 | 0.1384551322 | 0 | 6.52 | 18.598056261900002 | PFDS | PFSA | sulfonic acid | 600.14 | 6.1117 | 331.88 | -3.24 | 54.37 | -0.311 | 24.65 | 1.5 | 35.54 | 90.25 | 3.81 | 8.59 | 10 | 10 | ETOH-3 | NF | Lab | polyamide | 16.2 | -6.922264467 | 23.41998514 | 1.082300664 | 25 |  | 4 | Constant pressure | Cross flow
Lu et al, 2025 | 2025 | Customizing membrane microstructures for targeted removal of per- and polyfluoroalkyl substances for healthy drinking water | 0.97 | 0.030000000000000027 | -1.522879 | 1 | 50 | 1100 | Raw | 7.8 | Mixed | 1 mg/L each of PFBA, PFMBA, PFPeA, PFMPA, PFPeS, PFBS, 4:2 FTSA, PFHxA, 6:2 FTSA, PFHpA, HFPO-DA, PFHxS, ADONA, PFOA, PFNA, PFHpS, PFOS, PFDS, PFTrDA, PFHxDA, OBS, PFODA | 2.642907786 | 7.874564574 | 0 | 2.501125913 | 0.1384551322 | 0 | 6.52 | 18.598056261900002 | PFTA | PFCA | carboxylic acid |  |  | 396.7 | 0.4 | 37.3 | -0.516 | 28.1 | 2.18 | 26.58 | 121.32 | 3.43 | 11.26 |  |  | ETOH-3 | NF | Lab | polyamide | 16.2 | -6.922264467 | 23.41998514 | 1.082300664 | 25 |  | 4 | Constant pressure | Cross flow
Lu et al, 2025 | 2025 | Customizing membrane microstructures for targeted removal of per- and polyfluoroalkyl substances for healthy drinking water | 0.97 | 0.030000000000000027 | -1.522879 | 1 | 50 | 1100 | Raw | 7.8 | Mixed | 1 mg/L each of PFBA, PFMBA, PFPeA, PFMPA, PFPeS, PFBS, 4:2 FTSA, PFHxA, 6:2 FTSA, PFHpA, HFPO-DA, PFHxS, ADONA, PFOA, PFNA, PFHpS, PFOS, PFDS, PFTrDA, PFHxDA, OBS, PFODA | 2.642907786 | 7.874564574 | 0 | 2.501125913 | 0.1384551322 | 0 | 6.52 | 18.598056261900002 | DONA | PFECA | carboxylic acid | 378.065 | 3.3758 | 219.37 | 0.41 | 55.76 | -0.516 | 16.16 | 2.63 | 36.26 | 64.69 | 4.21 | 6.32 | 8 | 7 | NF270 | NF | Commercial | polyamide | 15.5 | -32.6 | 25.4 | 1.312 | 25 |  | 4 | Constant pressure | Cross flow
Lu et al, 2025 | 2025 | Customizing membrane microstructures for targeted removal of per- and polyfluoroalkyl substances for healthy drinking water | 0.971 | 0.029000000000000026 | -1.537602 | 1 | 50 | 1100 | Raw | 7.8 | Mixed | 1 mg/L each of PFBA, PFMBA, PFPeA, PFMPA, PFPeS, PFBS, 4:2 FTSA, PFHxA, 6:2 FTSA, PFHpA, HFPO-DA, PFHxS, ADONA, PFOA, PFNA, PFHpS, PFOS, PFDS, PFTrDA, PFHxDA, OBS, PFODA | 2.642907786 | 7.874564574 | 0 | 2.501125913 | 0.1384551322 | 0 | 6.52 | 18.598056261900002 | OBS | Precursor |  |  |  | 401.82 | -3.93 | 66.43 | -0.397 | 32.28 | 27.25 | 46.93 | 117.03 | 4.71 | 9.92 |  |  | ETOH-0 | NF | Lab | polyamide | 8.6425 | -26.30840394 | 49.97712795 | 1.255470951 | 25 |  | 4 | Constant pressure | Cross flow
Lu et al, 2025 | 2025 | Customizing membrane microstructures for targeted removal of per- and polyfluoroalkyl substances for healthy drinking water | 0.972 | 0.028000000000000025 | -1.552842 | 1 | 50 | 1100 | Raw | 7.8 | Mixed | 1 mg/L each of PFBA, PFMBA, PFPeA, PFMPA, PFPeS, PFBS, 4:2 FTSA, PFHxA, 6:2 FTSA, PFHpA, HFPO-DA, PFHxS, ADONA, PFOA, PFNA, PFHpS, PFOS, PFDS, PFTrDA, PFHxDA, OBS, PFODA | 2.642907786 | 7.874564574 | 0 | 2.501125913 | 0.1384551322 | 0 | 6.52 | 18.598056261900002 | PFTrDA | PFCA | carboxylic acid | 664.099 | 7.6216 | 369.55 | 0.4 | 37.3 | -0.516 | 26.18 | 1.77 | 48.69 | 99.15 | 4.47 | 9.09 | 12 | 13 | ETOH-3 | NF | Lab | polyamide | 16.2 | -6.922264467 | 23.41998514 | 1.082300664 | 25 |  | 4 | Constant pressure | Cross flow
Lu et al, 2025 | 2025 | Customizing membrane microstructures for targeted removal of per- and polyfluoroalkyl substances for healthy drinking water | 0.973 | 0.027000000000000024 | -1.568636 | 1 | 50 | 1100 | Raw | 7.8 | Mixed | 1 mg/L each of PFBA, PFMBA, PFPeA, PFMPA, PFPeS, PFBS, 4:2 FTSA, PFHxA, 6:2 FTSA, PFHpA, HFPO-DA, PFHxS, ADONA, PFOA, PFNA, PFHpS, PFOS, PFDS, PFTrDA, PFHxDA, OBS, PFODA | 2.642907786 | 7.874564574 | 0 | 2.501125913 | 0.1384551322 | 0 | 6.52 | 18.598056261900002 | 6:2 FTSA | FTSA | sulfonic acid | 428.166 | 4.0031 | 257.06 | -3.32 | 54.37 | -0.33 | 20.18 | 1.69 | 44.11 | 73.15 | 4.09 | 7.06 | 8 | 8 | ETOH-4 | NF | Lab | polyamide | 17.59 | 0.1212433282 | 13.15366257 | 1.032898389 | 25 |  | 4 | Constant pressure | Cross flow
Lu et al, 2025 | 2025 | Customizing membrane microstructures for targeted removal of per- and polyfluoroalkyl substances for healthy drinking water | 0.977 | 0.023 | -1.638272 | 1 | 50 | 1100 | Raw | 7.8 | Mixed | 1 mg/L each of PFBA, PFMBA, PFPeA, PFMPA, PFPeS, PFBS, 4:2 FTSA, PFHxA, 6:2 FTSA, PFHpA, HFPO-DA, PFHxS, ADONA, PFOA, PFNA, PFHpS, PFOS, PFDS, PFTrDA, PFHxDA, OBS, PFODA | 2.642907786 | 7.874564574 | 0 | 2.501125913 | 0.1384551322 | 0 | 6.52 | 18.598056261900002 | PFHxDA | PFCA | carboxylic acid |  |  | 450.81 | 0.4 | 37.3 | -0.516 | 31.94 | 2.19 | 25.92 | 136.88 | 3.46 | 12.6 |  |  | ETOH-3 | NF | Lab | polyamide | 16.2 | -6.922264467 | 23.41998514 | 1.082300664 | 25 |  | 4 | Constant pressure | Cross flow
Lu et al, 2025 | 2025 | Customizing membrane microstructures for targeted removal of per- and polyfluoroalkyl substances for healthy drinking water | 0.9790000000000001 | 0.020999999999999908 | -1.677781 | 1 | 50 | 1100 | Raw | 7.8 | Mixed | 1 mg/L each of PFBA, PFMBA, PFPeA, PFMPA, PFPeS, PFBS, 4:2 FTSA, PFHxA, 6:2 FTSA, PFHpA, HFPO-DA, PFHxS, ADONA, PFOA, PFNA, PFHpS, PFOS, PFDS, PFTrDA, PFHxDA, OBS, PFODA | 2.642907786 | 7.874564574 | 0 | 2.501125913 | 0.1384551322 | 0 | 6.52 | 18.598056261900002 | OBS | Precursor |  |  |  | 401.82 | -3.93 | 66.43 | -0.397 | 32.28 | 27.25 | 46.93 | 117.03 | 4.71 | 9.92 |  |  | ETOH-1 | NF | Lab | polyamide | 10.3 | -14.48061541 | 42.17112876 | 1.186134172 | 25 |  | 4 | Constant pressure | Cross flow
Lu et al, 2025 | 2025 | Customizing membrane microstructures for targeted removal of per- and polyfluoroalkyl substances for healthy drinking water | 0.9790000000000001 | 0.020999999999999908 | -1.677781 | 1 | 50 | 1100 | Raw | 7.8 | Mixed | 1 mg/L each of PFBA, PFMBA, PFPeA, PFMPA, PFPeS, PFBS, 4:2 FTSA, PFHxA, 6:2 FTSA, PFHpA, HFPO-DA, PFHxS, ADONA, PFOA, PFNA, PFHpS, PFOS, PFDS, PFTrDA, PFHxDA, OBS, PFODA | 2.642907786 | 7.874564574 | 0 | 2.501125913 | 0.1384551322 | 0 | 6.52 | 18.598056261900002 | PFDS | PFSA | sulfonic acid | 600.14 | 6.1117 | 331.88 | -3.24 | 54.37 | -0.311 | 24.65 | 1.5 | 35.54 | 90.25 | 3.81 | 8.59 | 10 | 10 | NF270 | NF | Commercial | polyamide | 15.5 | -32.6 | 25.4 | 1.312 | 25 |  | 4 | Constant pressure | Cross flow
Lu et al, 2025 | 2025 | Customizing membrane microstructures for targeted removal of per- and polyfluoroalkyl substances for healthy drinking water | 0.981 | 0.019000000000000017 | -1.721246 | 1 | 50 | 1100 | Raw | 7.8 | Mixed | 1 mg/L each of PFBA, PFMBA, PFPeA, PFMPA, PFPeS, PFBS, 4:2 FTSA, PFHxA, 6:2 FTSA, PFHpA, HFPO-DA, PFHxS, ADONA, PFOA, PFNA, PFHpS, PFOS, PFDS, PFTrDA, PFHxDA, OBS, PFODA | 2.642907786 | 7.874564574 | 0 | 2.501125913 | 0.1384551322 | 0 | 6.52 | 18.598056261900002 | PFHxA | PFCA | carboxylic acid | 314.05 | 3.1745 | 179.33 | 0.32 | 37.3 | -0.516 | 12.76 | 1.91 | 31.39 | 52.15 | 3.53 | 5.26 | 5 | 6 | ETOH-4 | NF | Lab | polyamide | 17.59 | 0.1212433282 | 13.15366257 | 1.032898389 | 25 |  | 4 | Constant pressure | Cross flow
Lu et al, 2025 | 2025 | Customizing membrane microstructures for targeted removal of per- and polyfluoroalkyl substances for healthy drinking water | 0.981 | 0.019000000000000017 | -1.721246 | 1 | 50 | 1100 | Raw | 7.8 | Mixed | 1 mg/L each of PFBA, PFMBA, PFPeA, PFMPA, PFPeS, PFBS, 4:2 FTSA, PFHxA, 6:2 FTSA, PFHpA, HFPO-DA, PFHxS, ADONA, PFOA, PFNA, PFHpS, PFOS, PFDS, PFTrDA, PFHxDA, OBS, PFODA | 2.642907786 | 7.874564574 | 0 | 2.501125913 | 0.1384551322 | 0 | 6.52 | 18.598056261900002 | PFTrDA | PFCA | carboxylic acid | 664.099 | 7.6216 | 369.55 | 0.4 | 37.3 | -0.516 | 26.18 | 1.77 | 48.69 | 99.15 | 4.47 | 9.09 | 12 | 13 | NF270 | NF | Commercial | polyamide | 15.5 | -32.6 | 25.4 | 1.312 | 25 |  | 4 | Constant pressure | Cross flow
Lu et al, 2025 | 2025 | Customizing membrane microstructures for targeted removal of per- and polyfluoroalkyl substances for healthy drinking water | 0.983 | 0.017000000000000015 | -1.769551 | 1 | 50 | 1100 | Raw | 7.8 | Mixed | 1 mg/L each of PFBA, PFMBA, PFPeA, PFMPA, PFPeS, PFBS, 4:2 FTSA, PFHxA, 6:2 FTSA, PFHpA, HFPO-DA, PFHxS, ADONA, PFOA, PFNA, PFHpS, PFOS, PFDS, PFTrDA, PFHxDA, OBS, PFODA | 2.642907786 | 7.874564574 | 0 | 2.501125913 | 0.1384551322 | 0 | 6.52 | 18.598056261900002 | HFPO-DA | PFECA | ether | 330.049 | 3.1061 | 188.28 | 0.33 | 46.53 | -0.516 | 13.6 | 1.98 | 35.65 | 57.22 | 4.07 | 5.28 | 6 | 6 | ETOH-4 | NF | Lab | polyamide | 17.59 | 0.1212433282 | 13.15366257 | 1.032898389 | 25 |  | 4 | Constant pressure | Cross flow
Lu et al, 2025 | 2025 | Customizing membrane microstructures for targeted removal of per- and polyfluoroalkyl substances for healthy drinking water | 0.985 | 0.015000000000000013 | -1.823909 | 1 | 50 | 1100 | Raw | 7.8 | Mixed | 1 mg/L each of PFBA, PFMBA, PFPeA, PFMPA, PFPeS, PFBS, 4:2 FTSA, PFHxA, 6:2 FTSA, PFHpA, HFPO-DA, PFHxS, ADONA, PFOA, PFNA, PFHpS, PFOS, PFDS, PFTrDA, PFHxDA, OBS, PFODA | 2.642907786 | 7.874564574 | 0 | 2.501125913 | 0.1384551322 | 0 | 6.52 | 18.598056261900002 | PFHpA | PFCA | carboxylic acid | 364.057 | 3.8098 | 206.5 | 0.31 | 37.3 | -0.516 | 14.68 | 1.8 | 34.55 | 63.18 | 3.83 | 6.15 | 6 | 7 | ETOH-4 | NF | Lab | polyamide | 17.59 | 0.1212433282 | 13.15366257 | 1.032898389 | 25 |  | 4 | Constant pressure | Cross flow
Lu et al, 2025 | 2025 | Customizing membrane microstructures for targeted removal of per- and polyfluoroalkyl substances for healthy drinking water | 0.985 | 0.015000000000000013 | -1.823909 | 1 | 50 | 1100 | Raw | 7.8 | Mixed | 1 mg/L each of PFBA, PFMBA, PFPeA, PFMPA, PFPeS, PFBS, 4:2 FTSA, PFHxA, 6:2 FTSA, PFHpA, HFPO-DA, PFHxS, ADONA, PFOA, PFNA, PFHpS, PFOS, PFDS, PFTrDA, PFHxDA, OBS, PFODA | 2.642907786 | 7.874564574 | 0 | 2.501125913 | 0.1384551322 | 0 | 6.52 | 18.598056261900002 | PFHpS | PFSA | sulfonic acid | 450.119 | 4.2058 | 250.38 | -3.32 | 54.37 | -0.311 | 18.9 | 1.65 | 32.02 | 70.36 | 3.37 | 6.7 | 7 | 7 | ETOH-4 | NF | Lab | polyamide | 17.59 | 0.1212433282 | 13.15366257 | 1.032898389 | 25 |  | 4 | Constant pressure | Cross flow
Lu et al, 2025 | 2025 | Customizing membrane microstructures for targeted removal of per- and polyfluoroalkyl substances for healthy drinking water | 0.986 | 0.014000000000000012 | -1.853872 | 1 | 50 | 1100 | Raw | 7.8 | Mixed | 1 mg/L each of PFBA, PFMBA, PFPeA, PFMPA, PFPeS, PFBS, 4:2 FTSA, PFHxA, 6:2 FTSA, PFHpA, HFPO-DA, PFHxS, ADONA, PFOA, PFNA, PFHpS, PFOS, PFDS, PFTrDA, PFHxDA, OBS, PFODA | 2.642907786 | 7.874564574 | 0 | 2.501125913 | 0.1384551322 | 0 | 6.52 | 18.598056261900002 | PFODA | PFCA | carboxylic acid |  |  | 505.34 | 0.4 | 37.3 | -0.516 | 35.77 | 2.19 | 45.25 | 151.74 | 4.95 | 13.9 |  |  | ETOH-0 | NF | Lab | polyamide | 8.6425 | -26.30840394 | 49.97712795 | 1.255470951 | 25 |  | 4 | Constant pressure | Cross flow
Lu et al, 2025 | 2025 | Customizing membrane microstructures for targeted removal of per- and polyfluoroalkyl substances for healthy drinking water | 0.987 | 0.013000000000000012 | -1.886057 | 1 | 50 | 1100 | Raw | 7.8 | Mixed | 1 mg/L each of PFBA, PFMBA, PFPeA, PFMPA, PFPeS, PFBS, 4:2 FTSA, PFHxA, 6:2 FTSA, PFHpA, HFPO-DA, PFHxS, ADONA, PFOA, PFNA, PFHpS, PFOS, PFDS, PFTrDA, PFHxDA, OBS, PFODA | 2.642907786 | 7.874564574 | 0 | 2.501125913 | 0.1384551322 | 0 | 6.52 | 18.598056261900002 | PFOS | PFSA | sulfonic acid | 500.126 | 4.8411 | 277.54 | -3.32 | 54.37 | -0.311 | 20.82 | 1.68 | 32.97 | 77.43 | 3.55 | 7.44 | 8 | 8 | NF270 | NF | Commercial | polyamide | 15.5 | -32.6 | 25.4 | 1.312 | 25 |  | 4 | Constant pressure | Cross flow
Lu et al, 2025 | 2025 | Customizing membrane microstructures for targeted removal of per- and polyfluoroalkyl substances for healthy drinking water | 0.987 | 0.013000000000000012 | -1.886057 | 1 | 50 | 1100 | Raw | 7.8 | Mixed | 1 mg/L each of PFBA, PFMBA, PFPeA, PFMPA, PFPeS, PFBS, 4:2 FTSA, PFHxA, 6:2 FTSA, PFHpA, HFPO-DA, PFHxS, ADONA, PFOA, PFNA, PFHpS, PFOS, PFDS, PFTrDA, PFHxDA, OBS, PFODA | 2.642907786 | 7.874564574 | 0 | 2.501125913 | 0.1384551322 | 0 | 6.52 | 18.598056261900002 | PFTA | PFCA | carboxylic acid |  |  | 396.7 | 0.4 | 37.3 | -0.516 | 28.1 | 2.18 | 26.58 | 121.32 | 3.43 | 11.26 |  |  | NF270 | NF | Commercial | polyamide | 15.5 | -32.6 | 25.4 | 1.312 | 25 |  | 4 | Constant pressure | Cross flow
Lu et al, 2025 | 2025 | Customizing membrane microstructures for targeted removal of per- and polyfluoroalkyl substances for healthy drinking water | 0.9890000000000001 | 0.010999999999999899 | -1.958607 | 1 | 50 | 1100 | Raw | 7.8 | Mixed | 1 mg/L each of PFBA, PFMBA, PFPeA, PFMPA, PFPeS, PFBS, 4:2 FTSA, PFHxA, 6:2 FTSA, PFHpA, HFPO-DA, PFHxS, ADONA, PFOA, PFNA, PFHpS, PFOS, PFDS, PFTrDA, PFHxDA, OBS, PFODA | 2.642907786 | 7.874564574 | 0 | 2.501125913 | 0.1384551322 | 0 | 6.52 | 18.598056261900002 | PFODA | PFCA | carboxylic acid |  |  | 505.34 | 0.4 | 37.3 | -0.516 | 35.77 | 2.19 | 45.25 | 151.74 | 4.95 | 13.9 |  |  | ETOH-1 | NF | Lab | polyamide | 10.3 | -14.48061541 | 42.17112876 | 1.186134172 | 25 |  | 4 | Constant pressure | Cross flow
Lu et al, 2025 | 2025 | Customizing membrane microstructures for targeted removal of per- and polyfluoroalkyl substances for healthy drinking water | 0.9890000000000001 | 0.010999999999999899 | -1.958607 | 1 | 50 | 1100 | Raw | 7.8 | Mixed | 1 mg/L each of PFBA, PFMBA, PFPeA, PFMPA, PFPeS, PFBS, 4:2 FTSA, PFHxA, 6:2 FTSA, PFHpA, HFPO-DA, PFHxS, ADONA, PFOA, PFNA, PFHpS, PFOS, PFDS, PFTrDA, PFHxDA, OBS, PFODA | 2.642907786 | 7.874564574 | 0 | 2.501125913 | 0.1384551322 | 0 | 6.52 | 18.598056261900002 | OBS | Precursor |  |  |  | 401.82 | -3.93 | 66.43 | -0.397 | 32.28 | 27.25 | 46.93 | 117.03 | 4.71 | 9.92 |  |  | ETOH-2 | NF | Lab | polyamide | 15.7975 | -10.87296561 | 34.38442153 | 1.119997374 | 25 |  | 4 | Constant pressure | Cross flow
Lu et al, 2025 | 2025 | Customizing membrane microstructures for targeted removal of per- and polyfluoroalkyl substances for healthy drinking water | 0.99 | 0.010000000000000009 | -2 | 1 | 50 | 1100 | Raw | 7.8 | Mixed | 1 mg/L each of PFBA, PFMBA, PFPeA, PFMPA, PFPeS, PFBS, 4:2 FTSA, PFHxA, 6:2 FTSA, PFHpA, HFPO-DA, PFHxS, ADONA, PFOA, PFNA, PFHpS, PFOS, PFDS, PFTrDA, PFHxDA, OBS, PFODA | 2.642907786 | 7.874564574 | 0 | 2.501125913 | 0.1384551322 | 0 | 6.52 | 18.598056261900002 | PFHxS | PFSA | sulfonic acid | 400.112 | 3.5705 | 223.18 | -3.31 | 54.37 | -0.311 | 16.99 | 1.71 | 31.23 | 63.42 | 3.41 | 6.17 | 6 | 6 | ETOH-4 | NF | Lab | polyamide | 17.59 | 0.1212433282 | 13.15366257 | 1.032898389 | 25 |  | 4 | Constant pressure | Cross flow
Lu et al, 2025 | 2025 | Customizing membrane microstructures for targeted removal of per- and polyfluoroalkyl substances for healthy drinking water | 0.992 | 0.008 | -2.09691 | 1 | 50 | 1100 | Raw | 7.8 | Mixed | 1 mg/L each of PFBA, PFMBA, PFPeA, PFMPA, PFPeS, PFBS, 4:2 FTSA, PFHxA, 6:2 FTSA, PFHpA, HFPO-DA, PFHxS, ADONA, PFOA, PFNA, PFHpS, PFOS, PFDS, PFTrDA, PFHxDA, OBS, PFODA | 2.642907786 | 7.874564574 | 0 | 2.501125913 | 0.1384551322 | 0 | 6.52 | 18.598056261900002 | PFNA | PFCA | carboxylic acid | 464.071 | 5.0804 | 260.77 | 0.29 | 37.3 | -0.516 | 18.51 | 1.78 | 38.53 | 71.54 | 3.96 | 6.85 | 8 | 9 | ETOH-4 | NF | Lab | polyamide | 17.59 | 0.1212433282 | 13.15366257 | 1.032898389 | 25 |  | 4 | Constant pressure | Cross flow
Lu et al, 2025 | 2025 | Customizing membrane microstructures for targeted removal of per- and polyfluoroalkyl substances for healthy drinking water | 0.992 | 0.008 | -2.09691 | 1 | 50 | 1100 | Raw | 7.8 | Mixed | 1 mg/L each of PFBA, PFMBA, PFPeA, PFMPA, PFPeS, PFBS, 4:2 FTSA, PFHxA, 6:2 FTSA, PFHpA, HFPO-DA, PFHxS, ADONA, PFOA, PFNA, PFHpS, PFOS, PFDS, PFTrDA, PFHxDA, OBS, PFODA | 2.642907786 | 7.874564574 | 0 | 2.501125913 | 0.1384551322 | 0 | 6.52 | 18.598056261900002 | DONA | PFECA | carboxylic acid | 378.065 | 3.3758 | 219.37 | 0.41 | 55.76 | -0.516 | 16.16 | 2.63 | 36.26 | 64.69 | 4.21 | 6.32 | 8 | 7 | ETOH-4 | NF | Lab | polyamide | 17.59 | 0.1212433282 | 13.15366257 | 1.032898389 | 25 |  | 4 | Constant pressure | Cross flow
Lu et al, 2025 | 2025 | Customizing membrane microstructures for targeted removal of per- and polyfluoroalkyl substances for healthy drinking water | 0.993 | 0.007 | -2.154902 | 1 | 50 | 1100 | Raw | 7.8 | Mixed | 1 mg/L each of PFBA, PFMBA, PFPeA, PFMPA, PFPeS, PFBS, 4:2 FTSA, PFHxA, 6:2 FTSA, PFHpA, HFPO-DA, PFHxS, ADONA, PFOA, PFNA, PFHpS, PFOS, PFDS, PFTrDA, PFHxDA, OBS, PFODA | 2.642907786 | 7.874564574 | 0 | 2.501125913 | 0.1384551322 | 0 | 6.52 | 18.598056261900002 | PFODA | PFCA | carboxylic acid |  |  | 505.34 | 0.4 | 37.3 | -0.516 | 35.77 | 2.19 | 45.25 | 151.74 | 4.95 | 13.9 |  |  | ETOH-2 | NF | Lab | polyamide | 15.7975 | -10.87296561 | 34.38442153 | 1.119997374 | 25 |  | 4 | Constant pressure | Cross flow
Lu et al, 2025 | 2025 | Customizing membrane microstructures for targeted removal of per- and polyfluoroalkyl substances for healthy drinking water | 0.993 | 0.007 | -2.154902 | 1 | 50 | 1100 | Raw | 7.8 | Mixed | 1 mg/L each of PFBA, PFMBA, PFPeA, PFMPA, PFPeS, PFBS, 4:2 FTSA, PFHxA, 6:2 FTSA, PFHpA, HFPO-DA, PFHxS, ADONA, PFOA, PFNA, PFHpS, PFOS, PFDS, PFTrDA, PFHxDA, OBS, PFODA | 2.642907786 | 7.874564574 | 0 | 2.501125913 | 0.1384551322 | 0 | 6.52 | 18.598056261900002 | OBS | Precursor |  |  |  | 401.82 | -3.93 | 66.43 | -0.397 | 32.28 | 27.25 | 46.93 | 117.03 | 4.71 | 9.92 |  |  | ETOH-3 | NF | Lab | polyamide | 16.2 | -6.922264467 | 23.41998514 | 1.082300664 | 25 |  | 4 | Constant pressure | Cross flow
Lu et al, 2025 | 2025 | Customizing membrane microstructures for targeted removal of per- and polyfluoroalkyl substances for healthy drinking water | 0.993 | 0.007 | -2.154902 | 1 | 50 | 1100 | Raw | 7.8 | Mixed | 1 mg/L each of PFBA, PFMBA, PFPeA, PFMPA, PFPeS, PFBS, 4:2 FTSA, PFHxA, 6:2 FTSA, PFHpA, HFPO-DA, PFHxS, ADONA, PFOA, PFNA, PFHpS, PFOS, PFDS, PFTrDA, PFHxDA, OBS, PFODA | 2.642907786 | 7.874564574 | 0 | 2.501125913 | 0.1384551322 | 0 | 6.52 | 18.598056261900002 | PFOA | PFCA | sulfonic acid | 414.064 | 4.4451 | 233.54 | 0.3 | 37.3 | -0.516 | 16.6 | 1.89 | 36.44 | 64.74 | 3.97 | 6.13 | 8 | 8 | ETOH-4 | NF | Lab | polyamide | 17.59 | 0.1212433282 | 13.15366257 | 1.032898389 | 25 |  | 4 | Constant pressure | Cross flow
Lu et al, 2025 | 2025 | Customizing membrane microstructures for targeted removal of per- and polyfluoroalkyl substances for healthy drinking water | 0.9940000000000001 | 0.006 | -2.221849 | 1 | 50 | 1100 | Raw | 7.8 | Mixed | 1 mg/L each of PFBA, PFMBA, PFPeA, PFMPA, PFPeS, PFBS, 4:2 FTSA, PFHxA, 6:2 FTSA, PFHpA, HFPO-DA, PFHxS, ADONA, PFOA, PFNA, PFHpS, PFOS, PFDS, PFTrDA, PFHxDA, OBS, PFODA | 2.642907786 | 7.874564574 | 0 | 2.501125913 | 0.1384551322 | 0 | 6.52 | 18.598056261900002 | PFHxDA | PFCA | carboxylic acid |  |  | 450.81 | 0.4 | 37.3 | -0.516 | 31.94 | 2.19 | 25.92 | 136.88 | 3.46 | 12.6 |  |  | NF270 | NF | Commercial | polyamide | 15.5 | -32.6 | 25.4 | 1.312 | 25 |  | 4 | Constant pressure | Cross flow
Lu et al, 2025 | 2025 | Customizing membrane microstructures for targeted removal of per- and polyfluoroalkyl substances for healthy drinking water | 0.9940000000000001 | 0.006 | -2.221849 | 1 | 50 | 1100 | Raw | 7.8 | Mixed | 1 mg/L each of PFBA, PFMBA, PFPeA, PFMPA, PFPeS, PFBS, 4:2 FTSA, PFHxA, 6:2 FTSA, PFHpA, HFPO-DA, PFHxS, ADONA, PFOA, PFNA, PFHpS, PFOS, PFDS, PFTrDA, PFHxDA, OBS, PFODA | 2.642907786 | 7.874564574 | 0 | 2.501125913 | 0.1384551322 | 0 | 6.52 | 18.598056261900002 | PFODA | PFCA | carboxylic acid |  |  | 505.34 | 0.4 | 37.3 | -0.516 | 35.77 | 2.19 | 45.25 | 151.74 | 4.95 | 13.9 |  |  | ETOH-3 | NF | Lab | polyamide | 16.2 | -6.922264467 | 23.41998514 | 1.082300664 | 25 |  | 4 | Constant pressure | Cross flow
Lu et al, 2025 | 2025 | Customizing membrane microstructures for targeted removal of per- and polyfluoroalkyl substances for healthy drinking water | 0.995 | 0.005 | -2.30103 | 1 | 50 | 1100 | Raw | 7.8 | Mixed | 1 mg/L each of PFBA, PFMBA, PFPeA, PFMPA, PFPeS, PFBS, 4:2 FTSA, PFHxA, 6:2 FTSA, PFHpA, HFPO-DA, PFHxS, ADONA, PFOA, PFNA, PFHpS, PFOS, PFDS, PFTrDA, PFHxDA, OBS, PFODA | 2.642907786 | 7.874564574 | 0 | 2.501125913 | 0.1384551322 | 0 | 6.52 | 18.598056261900002 | PFOS | PFSA | sulfonic acid | 500.126 | 4.8411 | 277.54 | -3.32 | 54.37 | -0.311 | 20.82 | 1.68 | 32.97 | 77.43 | 3.55 | 7.44 | 8 | 8 | ETOH-4 | NF | Lab | polyamide | 17.59 | 0.1212433282 | 13.15366257 | 1.032898389 | 25 |  | 4 | Constant pressure | Cross flow
Lu et al, 2025 | 2025 | Customizing membrane microstructures for targeted removal of per- and polyfluoroalkyl substances for healthy drinking water | 0.995 | 0.005 | -2.30103 | 1 | 50 | 1100 | Raw | 7.8 | Mixed | 1 mg/L each of PFBA, PFMBA, PFPeA, PFMPA, PFPeS, PFBS, 4:2 FTSA, PFHxA, 6:2 FTSA, PFHpA, HFPO-DA, PFHxS, ADONA, PFOA, PFNA, PFHpS, PFOS, PFDS, PFTrDA, PFHxDA, OBS, PFODA | 2.642907786 | 7.874564574 | 0 | 2.501125913 | 0.1384551322 | 0 | 6.52 | 18.598056261900002 | OBS | Precursor |  |  |  | 401.82 | -3.93 | 66.43 | -0.397 | 32.28 | 27.25 | 46.93 | 117.03 | 4.71 | 9.92 |  |  | NF270 | NF | Commercial | polyamide | 15.5 | -32.6 | 25.4 | 1.312 | 25 |  | 4 | Constant pressure | Cross flow
Lu et al, 2025 | 2025 | Customizing membrane microstructures for targeted removal of per- and polyfluoroalkyl substances for healthy drinking water | 0.998 | 0.002 | -2.69897 | right | 50 | 1100 | Raw | 7.8 | Mixed | 1 mg/L each of PFBA, PFMBA, PFPeA, PFMPA, PFPeS, PFBS, 4:2 FTSA, PFHxA, 6:2 FTSA, PFHpA, HFPO-DA, PFHxS, ADONA, PFOA, PFNA, PFHpS, PFOS, PFDS, PFTrDA, PFHxDA, OBS, PFODA | 2.642907786 | 7.874564574 | 0 | 2.501125913 | 0.1384551322 | 0 | 6.52 | 18.598056261900002 | PFODA | PFCA | carboxylic acid |  |  | 505.34 | 0.4 | 37.3 | -0.516 | 35.77 | 2.19 | 45.25 | 151.74 | 4.95 | 13.9 |  |  | NF270 | NF | Commercial | polyamide | 15.5 | -32.6 | 25.4 | 1.312 | 25 |  | 4 | Constant pressure | Cross flow
Lu et al, 2025 | 2025 | Customizing membrane microstructures for targeted removal of per- and polyfluoroalkyl substances for healthy drinking water | 0.998 | 0.002 | -2.69897 | 1 | 50 | 1100 | Raw | 7.8 | Mixed | 1 mg/L each of PFBA, PFMBA, PFPeA, PFMPA, PFPeS, PFBS, 4:2 FTSA, PFHxA, 6:2 FTSA, PFHpA, HFPO-DA, PFHxS, ADONA, PFOA, PFNA, PFHpS, PFOS, PFDS, PFTrDA, PFHxDA, OBS, PFODA | 2.642907786 | 7.874564574 | 0 | 2.501125913 | 0.1384551322 | 0 | 6.52 | 18.598056261900002 | PFDS | PFSA | sulfonic acid | 600.14 | 6.1117 | 331.88 | -3.24 | 54.37 | -0.311 | 24.65 | 1.5 | 35.54 | 90.25 | 3.81 | 8.59 | 10 | 10 | ETOH-4 | NF | Lab | polyamide | 17.59 | 0.1212433282 | 13.15366257 | 1.032898389 | 25 |  | 4 | Constant pressure | Cross flow
Lu et al, 2025 | 2025 | Customizing membrane microstructures for targeted removal of per- and polyfluoroalkyl substances for healthy drinking water | 0.998 | 0.002 | -2.69897 | 1 | 50 | 1100 | Raw | 7.8 | Mixed | 1 mg/L each of PFBA, PFMBA, PFPeA, PFMPA, PFPeS, PFBS, 4:2 FTSA, PFHxA, 6:2 FTSA, PFHpA, HFPO-DA, PFHxS, ADONA, PFOA, PFNA, PFHpS, PFOS, PFDS, PFTrDA, PFHxDA, OBS, PFODA | 2.642907786 | 7.874564574 | 0 | 2.501125913 | 0.1384551322 | 0 | 6.52 | 18.598056261900002 | OBS | Precursor |  |  |  | 401.82 | -3.93 | 66.43 | -0.397 | 32.28 | 27.25 | 46.93 | 117.03 | 4.71 | 9.92 |  |  | ETOH-4 | NF | Lab | polyamide | 17.59 | 0.1212433282 | 13.15366257 | 1.032898389 | 25 |  | 4 | Constant pressure | Cross flow
Lu et al, 2025 | 2025 | Customizing membrane microstructures for targeted removal of per- and polyfluoroalkyl substances for healthy drinking water | 0.998 | 0.002 | -2.69897 | 1 | 50 | 1100 | Raw | 7.8 | Mixed | 1 mg/L each of PFBA, PFMBA, PFPeA, PFMPA, PFPeS, PFBS, 4:2 FTSA, PFHxA, 6:2 FTSA, PFHpA, HFPO-DA, PFHxS, ADONA, PFOA, PFNA, PFHpS, PFOS, PFDS, PFTrDA, PFHxDA, OBS, PFODA | 2.642907786 | 7.874564574 | 0 | 2.501125913 | 0.1384551322 | 0 | 6.52 | 18.598056261900002 | PFODA | PFCA | carboxylic acid |  |  | 505.34 | 0.4 | 37.3 | -0.516 | 35.77 | 2.19 | 45.25 | 151.74 | 4.95 | 13.9 |  |  | ETOH-4 | NF | Lab | polyamide | 17.59 | 0.1212433282 | 13.15366257 | 1.032898389 | 25 |  | 4 | Constant pressure | Cross flow
Lu et al, 2025 | 2025 | Customizing membrane microstructures for targeted removal of per- and polyfluoroalkyl substances for healthy drinking water | 0.9990000000000001 | 0.001 | -3 | right | 50 | 1100 | Raw | 7.8 | Mixed | 1 mg/L each of PFBA, PFMBA, PFPeA, PFMPA, PFPeS, PFBS, 4:2 FTSA, PFHxA, 6:2 FTSA, PFHpA, HFPO-DA, PFHxS, ADONA, PFOA, PFNA, PFHpS, PFOS, PFDS, PFTrDA, PFHxDA, OBS, PFODA | 2.642907786 | 7.874564574 | 0 | 2.501125913 | 0.1384551322 | 0 | 6.52 | 18.598056261900002 | PFTrDA | PFCA | carboxylic acid | 664.099 | 7.6216 | 369.55 | 0.4 | 37.3 | -0.516 | 26.18 | 1.77 | 48.69 | 99.15 | 4.47 | 9.09 | 12 | 13 | ETOH-4 | NF | Lab | polyamide | 17.59 | 0.1212433282 | 13.15366257 | 1.032898389 | 25 |  | 4 | Constant pressure | Cross flow
Lu et al, 2025 | 2025 | Customizing membrane microstructures for targeted removal of per- and polyfluoroalkyl substances for healthy drinking water | 0.9990000000000001 | 0.001 | -3 | right | 50 | 1100 | Raw | 7.8 | Mixed | 1 mg/L each of PFBA, PFMBA, PFPeA, PFMPA, PFPeS, PFBS, 4:2 FTSA, PFHxA, 6:2 FTSA, PFHpA, HFPO-DA, PFHxS, ADONA, PFOA, PFNA, PFHpS, PFOS, PFDS, PFTrDA, PFHxDA, OBS, PFODA | 2.642907786 | 7.874564574 | 0 | 2.501125913 | 0.1384551322 | 0 | 6.52 | 18.598056261900002 | PFTA | PFCA | carboxylic acid |  |  | 396.7 | 0.4 | 37.3 | -0.516 | 28.1 | 2.18 | 26.58 | 121.32 | 3.43 | 11.26 |  |  | ETOH-4 | NF | Lab | polyamide | 17.59 | 0.1212433282 | 13.15366257 | 1.032898389 | 25 |  | 4 | Constant pressure | Cross flow
Lu et al, 2025 | 2025 | Customizing membrane microstructures for targeted removal of per- and polyfluoroalkyl substances for healthy drinking water | 0.9990000000000001 | 0.001 | -3 | right | 50 | 1100 | Raw | 7.8 | Mixed | 1 mg/L each of PFBA, PFMBA, PFPeA, PFMPA, PFPeS, PFBS, 4:2 FTSA, PFHxA, 6:2 FTSA, PFHpA, HFPO-DA, PFHxS, ADONA, PFOA, PFNA, PFHpS, PFOS, PFDS, PFTrDA, PFHxDA, OBS, PFODA | 2.642907786 | 7.874564574 | 0 | 2.501125913 | 0.1384551322 | 0 | 6.52 | 18.598056261900002 | PFHxDA | PFCA | carboxylic acid |  |  | 450.81 | 0.4 | 37.3 | -0.516 | 31.94 | 2.19 | 25.92 | 136.88 | 3.46 | 12.6 |  |  | ETOH-4 | NF | Lab | polyamide | 17.59 | 0.1212433282 | 13.15366257 | 1.032898389 | 25 |  | 4 | Constant pressure | Cross flow
Luo et al, 2025 | 2025 | Small is better: Impact of polyelectrolyte Mw on layer-by-layer nanofiltration membranes for PFAS removal | 0.7437 | 0.2563 | -0.5912514 | 1 | 200 | 1400 | Pure water | 5.8 | Mixed | 200 ug/L each of PFBA, PFPeA, PFHxA, PFHpA, PFOA, 6:2 FTSA, PFNA | 0 | 0 | 0 | 0 | 0 | 0 | 0 | 0 | PFBA | PFCA | carboxylic acid | 214.036 | 1.9039 | 124.96 | 0.37 | 37.3 | -0.516 | 8.93 | 1.78 | 25.87 | 40.37 | 3.39 | 4.59 | 3 | 4 | L_S7B | NF | Lab | polyelectrolyte | 10 | -34.34 | 43.2 | 5.028678304 |  | 30.6 | 3 | Constant pressure | Cross flow
Luo et al, 2025 | 2025 | Small is better: Impact of polyelectrolyte Mw on layer-by-layer nanofiltration membranes for PFAS removal | 0.7537999999999999 | 0.24620000000000009 | -0.608712 | 1 | 200 | 1400 | Pure water | 5.8 | Mixed | 200 ug/L each of PFBA, PFPeA, PFHxA, PFHpA, PFOA, 6:2 FTSA, PFNA | 0 | 0 | 0 | 0 | 0 | 0 | 0 | 0 | PFBA | PFCA | carboxylic acid | 214.036 | 1.9039 | 124.96 | 0.37 | 37.3 | -0.516 | 8.93 | 1.78 | 25.87 | 40.37 | 3.39 | 4.59 | 3 | 4 | L_L7B | NF | Lab | polyelectrolyte | 11 | -40.6 | 49.4 | 4.506465517 |  | 35.61 | 3 | Constant pressure | Cross flow
Luo et al, 2025 | 2025 | Small is better: Impact of polyelectrolyte Mw on layer-by-layer nanofiltration membranes for PFAS removal | 0.8273999999999999 | 0.1726000000000001 | -0.7629592 | 1 | 200 | 1400 | Pure water | 5.8 | Mixed | 200 ug/L each of PFBA, PFPeA, PFHxA, PFHpA, PFOA, 6:2 FTSA, PFNA | 0 | 0 | 0 | 0 | 0 | 0 | 0 | 0 | PFPeA | PFCA | carboxylic acid | 264.043 | 2.5392 | 152.18 | 0.34 | 37.3 | -0.516 | 10.85 | 1.85 | 29.45 | 44.26 | 3.34 | 4.63 | 4 | 5 | L_S7B | NF | Lab | polyelectrolyte | 10 | -34.34 | 43.2 | 5.028678304 |  | 30.6 | 3 | Constant pressure | Cross flow
Luo et al, 2025 | 2025 | Small is better: Impact of polyelectrolyte Mw on layer-by-layer nanofiltration membranes for PFAS removal | 0.8459 | 0.15410000000000001 | -0.8121974 | 1 | 200 | 1400 | Pure water | 5.8 | Mixed | 200 ug/L each of PFBA, PFPeA, PFHxA, PFHpA, PFOA, 6:2 FTSA, PFNA | 0 | 0 | 0 | 0 | 0 | 0 | 0 | 0 | PFPeA | PFCA | carboxylic acid | 264.043 | 2.5392 | 152.18 | 0.34 | 37.3 | -0.516 | 10.85 | 1.85 | 29.45 | 44.26 | 3.34 | 4.63 | 4 | 5 | L_L7B | NF | Lab | polyelectrolyte | 11 | -40.6 | 49.4 | 4.506465517 |  | 35.61 | 3 | Constant pressure | Cross flow
Luo et al, 2025 | 2025 | Small is better: Impact of polyelectrolyte Mw on layer-by-layer nanofiltration membranes for PFAS removal | 0.8468000000000001 | 0.1531999999999999 | -0.8147412 | 1 | 200 | 1400 | Pure water | 5.8 | Mixed | 200 ug/L each of PFBA, PFPeA, PFHxA, PFHpA, PFOA, 6:2 FTSA, PFNA | 0 | 0 | 0 | 0 | 0 | 0 | 0 | 0 | PFBA | PFCA | carboxylic acid | 214.036 | 1.9039 | 124.96 | 0.37 | 37.3 | -0.516 | 8.93 | 1.78 | 25.87 | 40.37 | 3.39 | 4.59 | 3 | 4 | S_S7B | NF | Lab | polyelectrolyte | 6 | -36.16 | 26.2 | 3.47596607 |  | 22.5 | 3 | Constant pressure | Cross flow
Luo et al, 2025 | 2025 | Small is better: Impact of polyelectrolyte Mw on layer-by-layer nanofiltration membranes for PFAS removal | 0.8665999999999999 | 0.13340000000000007 | -0.8748442 | 1 | 200 | 1400 | Pure water | 5.8 | Mixed | 200 ug/L each of PFBA, PFPeA, PFHxA, PFHpA, PFOA, 6:2 FTSA, PFNA | 0 | 0 | 0 | 0 | 0 | 0 | 0 | 0 | PFBA | PFCA | carboxylic acid | 214.036 | 1.9039 | 124.96 | 0.37 | 37.3 | -0.516 | 8.93 | 1.78 | 25.87 | 40.37 | 3.39 | 4.59 | 3 | 4 | S_L7B | NF | Lab | polyelectrolyte | 6.5 | -38.04 | 37.6 | 3.659903382 |  | 27.3 | 3 | Constant pressure | Cross flow
Luo et al, 2025 | 2025 | Small is better: Impact of polyelectrolyte Mw on layer-by-layer nanofiltration membranes for PFAS removal | 0.8756999999999999 | 0.12430000000000008 | -0.9055289 | 1 | 200 | 1400 | Pure water | 5.8 | Mixed | 200 ug/L each of PFBA, PFPeA, PFHxA, PFHpA, PFOA, 6:2 FTSA, PFNA | 0 | 0 | 0 | 0 | 0 | 0 | 0 | 0 | PFHxA | PFCA | carboxylic acid | 314.05 | 3.1745 | 179.33 | 0.32 | 37.3 | -0.516 | 12.76 | 1.91 | 31.39 | 52.15 | 3.53 | 5.26 | 5 | 6 | L_S7B | NF | Lab | polyelectrolyte | 10 | -34.34 | 43.2 | 5.028678304 |  | 30.6 | 3 | Constant pressure | Cross flow
Luo et al, 2025 | 2025 | Small is better: Impact of polyelectrolyte Mw on layer-by-layer nanofiltration membranes for PFAS removal | 0.8848 | 0.11519999999999997 | -0.9385475 | 1 | 200 | 1400 | Pure water | 5.8 | Mixed | 200 ug/L each of PFBA, PFPeA, PFHxA, PFHpA, PFOA, 6:2 FTSA, PFNA | 0 | 0 | 0 | 0 | 0 | 0 | 0 | 0 | PFHxA | PFCA | carboxylic acid | 314.05 | 3.1745 | 179.33 | 0.32 | 37.3 | -0.516 | 12.76 | 1.91 | 31.39 | 52.15 | 3.53 | 5.26 | 5 | 6 | L_L7B | NF | Lab | polyelectrolyte | 11 | -40.6 | 49.4 | 4.506465517 |  | 35.61 | 3 | Constant pressure | Cross flow
Luo et al, 2025 | 2025 | Small is better: Impact of polyelectrolyte Mw on layer-by-layer nanofiltration membranes for PFAS removal | 0.9244 | 0.0756 | -1.121478 | 1 | 200 | 1400 | Pure water | 5.8 | Mixed | 200 ug/L each of PFBA, PFPeA, PFHxA, PFHpA, PFOA, 6:2 FTSA, PFNA | 0 | 0 | 0 | 0 | 0 | 0 | 0 | 0 | PFHpA | PFCA | carboxylic acid | 364.057 | 3.8098 | 206.5 | 0.31 | 37.3 | -0.516 | 14.68 | 1.8 | 34.55 | 63.18 | 3.83 | 6.15 | 6 | 7 | L_S7B | NF | Lab | polyelectrolyte | 10 | -34.34 | 43.2 | 5.028678304 |  | 30.6 | 3 | Constant pressure | Cross flow
Luo et al, 2025 | 2025 | Small is better: Impact of polyelectrolyte Mw on layer-by-layer nanofiltration membranes for PFAS removal | 0.9246 | 0.0754 | -1.122629 | 1 | 200 | 1400 | Pure water | 5.8 | Mixed | 200 ug/L each of PFBA, PFPeA, PFHxA, PFHpA, PFOA, 6:2 FTSA, PFNA | 0 | 0 | 0 | 0 | 0 | 0 | 0 | 0 | PFPeA | PFCA | carboxylic acid | 264.043 | 2.5392 | 152.18 | 0.34 | 37.3 | -0.516 | 10.85 | 1.85 | 29.45 | 44.26 | 3.34 | 4.63 | 4 | 5 | S_L7B | NF | Lab | polyelectrolyte | 6.5 | -38.04 | 37.6 | 3.659903382 |  | 27.3 | 3 | Constant pressure | Cross flow
Luo et al, 2025 | 2025 | Small is better: Impact of polyelectrolyte Mw on layer-by-layer nanofiltration membranes for PFAS removal | 0.9333 | 0.0667 | -1.175874 | 1 | 200 | 1400 | Pure water | 5.8 | Mixed | 200 ug/L each of PFBA, PFPeA, PFHxA, PFHpA, PFOA, 6:2 FTSA, PFNA | 0 | 0 | 0 | 0 | 0 | 0 | 0 | 0 | PFPeA | PFCA | carboxylic acid | 264.043 | 2.5392 | 152.18 | 0.34 | 37.3 | -0.516 | 10.85 | 1.85 | 29.45 | 44.26 | 3.34 | 4.63 | 4 | 5 | S_S7B | NF | Lab | polyelectrolyte | 6 | -36.16 | 26.2 | 3.47596607 |  | 22.5 | 3 | Constant pressure | Cross flow
Luo et al, 2025 | 2025 | Small is better: Impact of polyelectrolyte Mw on layer-by-layer nanofiltration membranes for PFAS removal | 0.9346 | 0.0654 | -1.184422 | 1 | 200 | 1400 | Pure water | 5.8 | Mixed | 200 ug/L each of PFBA, PFPeA, PFHxA, PFHpA, PFOA, 6:2 FTSA, PFNA | 0 | 0 | 0 | 0 | 0 | 0 | 0 | 0 | PFHpA | PFCA | carboxylic acid | 364.057 | 3.8098 | 206.5 | 0.31 | 37.3 | -0.516 | 14.68 | 1.8 | 34.55 | 63.18 | 3.83 | 6.15 | 6 | 7 | L_L7B | NF | Lab | polyelectrolyte | 11 | -40.6 | 49.4 | 4.506465517 |  | 35.61 | 3 | Constant pressure | Cross flow
Luo et al, 2025 | 2025 | Small is better: Impact of polyelectrolyte Mw on layer-by-layer nanofiltration membranes for PFAS removal | 0.9378 | 0.0622 | -1.20621 | 1 | 200 | 1400 | Pure water | 5.8 | Mixed | 200 ug/L each of PFBA, PFPeA, PFHxA, PFHpA, PFOA, 6:2 FTSA, PFNA | 0 | 0 | 0 | 0 | 0 | 0 | 0 | 0 | PFHxA | PFCA | carboxylic acid | 314.05 | 3.1745 | 179.33 | 0.32 | 37.3 | -0.516 | 12.76 | 1.91 | 31.39 | 52.15 | 3.53 | 5.26 | 5 | 6 | S_S7B | NF | Lab | polyelectrolyte | 6 | -36.16 | 26.2 | 3.47596607 |  | 22.5 | 3 | Constant pressure | Cross flow
Luo et al, 2025 | 2025 | Small is better: Impact of polyelectrolyte Mw on layer-by-layer nanofiltration membranes for PFAS removal | 0.9423999999999999 | 0.057600000000000096 | -1.239578 | 1 | 200 | 1400 | Pure water | 5.8 | Mixed | 200 ug/L each of PFBA, PFPeA, PFHxA, PFHpA, PFOA, 6:2 FTSA, PFNA | 0 | 0 | 0 | 0 | 0 | 0 | 0 | 0 | PFOA | PFCA | sulfonic acid | 414.064 | 4.4451 | 233.54 | 0.3 | 37.3 | -0.516 | 16.6 | 1.89 | 36.44 | 64.74 | 3.97 | 6.13 | 8 | 8 | L_S7B | NF | Lab | polyelectrolyte | 10 | -34.34 | 43.2 | 5.028678304 |  | 30.6 | 3 | Constant pressure | Cross flow
Luo et al, 2025 | 2025 | Small is better: Impact of polyelectrolyte Mw on layer-by-layer nanofiltration membranes for PFAS removal | 0.9428 | 0.0572 | -1.242604 | 1 | 200 | 1400 | Pure water | 5.8 | Mixed | 200 ug/L each of PFBA, PFPeA, PFHxA, PFHpA, PFOA, 6:2 FTSA, PFNA | 0 | 0 | 0 | 0 | 0 | 0 | 0 | 0 | PFOA | PFCA | sulfonic acid | 414.064 | 4.4451 | 233.54 | 0.3 | 37.3 | -0.516 | 16.6 | 1.89 | 36.44 | 64.74 | 3.97 | 6.13 | 8 | 8 | L_L7B | NF | Lab | polyelectrolyte | 11 | -40.6 | 49.4 | 4.506465517 |  | 35.61 | 3 | Constant pressure | Cross flow
Luo et al, 2025 | 2025 | Small is better: Impact of polyelectrolyte Mw on layer-by-layer nanofiltration membranes for PFAS removal | 0.9440999999999999 | 0.0559 | -1.252588 | 1 | 200 | 1400 | Pure water | 5.8 | Mixed | 200 ug/L each of PFBA, PFPeA, PFHxA, PFHpA, PFOA, 6:2 FTSA, PFNA | 0 | 0 | 0 | 0 | 0 | 0 | 0 | 0 | PFHxA | PFCA | carboxylic acid | 314.05 | 3.1745 | 179.33 | 0.32 | 37.3 | -0.516 | 12.76 | 1.91 | 31.39 | 52.15 | 3.53 | 5.26 | 5 | 6 | S_L7B | NF | Lab | polyelectrolyte | 6.5 | -38.04 | 37.6 | 3.659903382 |  | 27.3 | 3 | Constant pressure | Cross flow
Luo et al, 2025 | 2025 | Small is better: Impact of polyelectrolyte Mw on layer-by-layer nanofiltration membranes for PFAS removal | 0.9634999999999999 | 0.0365 | -1.437707 | 1 | 200 | 1400 | Pure water | 5.8 | Mixed | 200 ug/L each of PFBA, PFPeA, PFHxA, PFHpA, PFOA, 6:2 FTSA, PFNA | 0 | 0 | 0 | 0 | 0 | 0 | 0 | 0 | 6:2 FTSA | FTSA | sulfonic acid | 428.166 | 4.0031 | 257.06 | -3.32 | 54.37 | -0.33 | 20.18 | 1.69 | 44.11 | 73.15 | 4.09 | 7.06 | 8 | 8 | L_L7B | NF | Lab | polyelectrolyte | 11 | -40.6 | 49.4 | 4.506465517 |  | 35.61 | 3 | Constant pressure | Cross flow
Luo et al, 2025 | 2025 | Small is better: Impact of polyelectrolyte Mw on layer-by-layer nanofiltration membranes for PFAS removal | 0.9684 | 0.0316 | -1.500313 | 1 | 200 | 1400 | Pure water | 5.8 | Mixed | 200 ug/L each of PFBA, PFPeA, PFHxA, PFHpA, PFOA, 6:2 FTSA, PFNA | 0 | 0 | 0 | 0 | 0 | 0 | 0 | 0 | 6:2 FTSA | FTSA | sulfonic acid | 428.166 | 4.0031 | 257.06 | -3.32 | 54.37 | -0.33 | 20.18 | 1.69 | 44.11 | 73.15 | 4.09 | 7.06 | 8 | 8 | L_S7B | NF | Lab | polyelectrolyte | 10 | -34.34 | 43.2 | 5.028678304 |  | 30.6 | 3 | Constant pressure | Cross flow
Luo et al, 2025 | 2025 | Small is better: Impact of polyelectrolyte Mw on layer-by-layer nanofiltration membranes for PFAS removal | 0.9722 | 0.027800000000000047 | -1.555955 | 1 | 200 | 1400 | Pure water | 5.8 | Mixed | 200 ug/L each of PFBA, PFPeA, PFHxA, PFHpA, PFOA, 6:2 FTSA, PFNA | 0 | 0 | 0 | 0 | 0 | 0 | 0 | 0 | PFHpA | PFCA | carboxylic acid | 364.057 | 3.8098 | 206.5 | 0.31 | 37.3 | -0.516 | 14.68 | 1.8 | 34.55 | 63.18 | 3.83 | 6.15 | 6 | 7 | S_L7B | NF | Lab | polyelectrolyte | 6.5 | -38.04 | 37.6 | 3.659903382 |  | 27.3 | 3 | Constant pressure | Cross flow
Luo et al, 2025 | 2025 | Small is better: Impact of polyelectrolyte Mw on layer-by-layer nanofiltration membranes for PFAS removal | 0.9723 | 0.027699999999999947 | -1.55752 | 1 | 200 | 1400 | Pure water | 5.8 | Mixed | 200 ug/L each of PFBA, PFPeA, PFHxA, PFHpA, PFOA, 6:2 FTSA, PFNA | 0 | 0 | 0 | 0 | 0 | 0 | 0 | 0 | PFHpA | PFCA | carboxylic acid | 364.057 | 3.8098 | 206.5 | 0.31 | 37.3 | -0.516 | 14.68 | 1.8 | 34.55 | 63.18 | 3.83 | 6.15 | 6 | 7 | S_S7B | NF | Lab | polyelectrolyte | 6 | -36.16 | 26.2 | 3.47596607 |  | 22.5 | 3 | Constant pressure | Cross flow
Luo et al, 2025 | 2025 | Small is better: Impact of polyelectrolyte Mw on layer-by-layer nanofiltration membranes for PFAS removal | 0.9752 | 0.024800000000000044 | -1.605548 | 1 | 200 | 1400 | Pure water | 5.8 | Mixed | 200 ug/L each of PFBA, PFPeA, PFHxA, PFHpA, PFOA, 6:2 FTSA, PFNA | 0 | 0 | 0 | 0 | 0 | 0 | 0 | 0 | PFNA | PFCA | carboxylic acid | 464.071 | 5.0804 | 260.77 | 0.29 | 37.3 | -0.516 | 18.51 | 1.78 | 38.53 | 71.54 | 3.96 | 6.85 | 8 | 9 | L_S7B | NF | Lab | polyelectrolyte | 10 | -34.34 | 43.2 | 5.028678304 |  | 30.6 | 3 | Constant pressure | Cross flow
Luo et al, 2025 | 2025 | Small is better: Impact of polyelectrolyte Mw on layer-by-layer nanofiltration membranes for PFAS removal | 0.9754 | 0.024599999999999955 | -1.609065 | 1 | 200 | 1400 | Pure water | 5.8 | Mixed | 200 ug/L each of PFBA, PFPeA, PFHxA, PFHpA, PFOA, 6:2 FTSA, PFNA | 0 | 0 | 0 | 0 | 0 | 0 | 0 | 0 | PFOA | PFCA | sulfonic acid | 414.064 | 4.4451 | 233.54 | 0.3 | 37.3 | -0.516 | 16.6 | 1.89 | 36.44 | 64.74 | 3.97 | 6.13 | 8 | 8 | S_S7B | NF | Lab | polyelectrolyte | 6 | -36.16 | 26.2 | 3.47596607 |  | 22.5 | 3 | Constant pressure | Cross flow
Luo et al, 2025 | 2025 | Small is better: Impact of polyelectrolyte Mw on layer-by-layer nanofiltration membranes for PFAS removal | 0.9754999999999999 | 0.024500000000000077 | -1.610834 | 1 | 200 | 1400 | Pure water | 5.8 | Mixed | 200 ug/L each of PFBA, PFPeA, PFHxA, PFHpA, PFOA, 6:2 FTSA, PFNA | 0 | 0 | 0 | 0 | 0 | 0 | 0 | 0 | PFOA | PFCA | sulfonic acid | 414.064 | 4.4451 | 233.54 | 0.3 | 37.3 | -0.516 | 16.6 | 1.89 | 36.44 | 64.74 | 3.97 | 6.13 | 8 | 8 | S_L7B | NF | Lab | polyelectrolyte | 6.5 | -38.04 | 37.6 | 3.659903382 |  | 27.3 | 3 | Constant pressure | Cross flow
Luo et al, 2025 | 2025 | Small is better: Impact of polyelectrolyte Mw on layer-by-layer nanofiltration membranes for PFAS removal | 0.9837 | 0.0163 | -1.787812 | 1 | 200 | 1400 | Pure water | 5.8 | Mixed | 200 ug/L each of PFBA, PFPeA, PFHxA, PFHpA, PFOA, 6:2 FTSA, PFNA | 0 | 0 | 0 | 0 | 0 | 0 | 0 | 0 | PFNA | PFCA | carboxylic acid | 464.071 | 5.0804 | 260.77 | 0.29 | 37.3 | -0.516 | 18.51 | 1.78 | 38.53 | 71.54 | 3.96 | 6.85 | 8 | 9 | L_L7B | NF | Lab | polyelectrolyte | 11 | -40.6 | 49.4 | 4.506465517 |  | 35.61 | 3 | Constant pressure | Cross flow
Luo et al, 2025 | 2025 | Small is better: Impact of polyelectrolyte Mw on layer-by-layer nanofiltration membranes for PFAS removal | 0.9841 | 0.015900000000000025 | -1.798603 | 1 | 200 | 1400 | Pure water | 5.8 | Mixed | 200 ug/L each of PFBA, PFPeA, PFHxA, PFHpA, PFOA, 6:2 FTSA, PFNA | 0 | 0 | 0 | 0 | 0 | 0 | 0 | 0 | 6:2 FTSA | FTSA | sulfonic acid | 428.166 | 4.0031 | 257.06 | -3.32 | 54.37 | -0.33 | 20.18 | 1.69 | 44.11 | 73.15 | 4.09 | 7.06 | 8 | 8 | S_S7B | NF | Lab | polyelectrolyte | 6 | -36.16 | 26.2 | 3.47596607 |  | 22.5 | 3 | Constant pressure | Cross flow
Luo et al, 2025 | 2025 | Small is better: Impact of polyelectrolyte Mw on layer-by-layer nanofiltration membranes for PFAS removal | 0.9897 | 0.010299999999999976 | -1.987163 | 1 | 200 | 1400 | Pure water | 5.8 | Mixed | 200 ug/L each of PFBA, PFPeA, PFHxA, PFHpA, PFOA, 6:2 FTSA, PFNA | 0 | 0 | 0 | 0 | 0 | 0 | 0 | 0 | PFNA | PFCA | carboxylic acid | 464.071 | 5.0804 | 260.77 | 0.29 | 37.3 | -0.516 | 18.51 | 1.78 | 38.53 | 71.54 | 3.96 | 6.85 | 8 | 9 | S_S7B | NF | Lab | polyelectrolyte | 6 | -36.16 | 26.2 | 3.47596607 |  | 22.5 | 3 | Constant pressure | Cross flow
Luo et al, 2025 | 2025 | Small is better: Impact of polyelectrolyte Mw on layer-by-layer nanofiltration membranes for PFAS removal | 0.9902 | 0.0098 | -2.008774 | 1 | 200 | 1400 | Pure water | 5.8 | Mixed | 200 ug/L each of PFBA, PFPeA, PFHxA, PFHpA, PFOA, 6:2 FTSA, PFNA | 0 | 0 | 0 | 0 | 0 | 0 | 0 | 0 | 6:2 FTSA | FTSA | sulfonic acid | 428.166 | 4.0031 | 257.06 | -3.32 | 54.37 | -0.33 | 20.18 | 1.69 | 44.11 | 73.15 | 4.09 | 7.06 | 8 | 8 | S_L7B | NF | Lab | polyelectrolyte | 6.5 | -38.04 | 37.6 | 3.659903382 |  | 27.3 | 3 | Constant pressure | Cross flow
Luo et al, 2025 | 2025 | Small is better: Impact of polyelectrolyte Mw on layer-by-layer nanofiltration membranes for PFAS removal | 0.9921 | 0.0079 | -2.102373 | 1 | 200 | 1400 | Pure water | 5.8 | Mixed | 200 ug/L each of PFBA, PFPeA, PFHxA, PFHpA, PFOA, 6:2 FTSA, PFNA | 0 | 0 | 0 | 0 | 0 | 0 | 0 | 0 | PFNA | PFCA | carboxylic acid | 464.071 | 5.0804 | 260.77 | 0.29 | 37.3 | -0.516 | 18.51 | 1.78 | 38.53 | 71.54 | 3.96 | 6.85 | 8 | 9 | S_L7B | NF | Lab | polyelectrolyte | 6.5 | -38.04 | 37.6 | 3.659903382 |  | 27.3 | 3 | Constant pressure | Cross flow
Luo, 2016 | 2016 | Preparation, characterization and performance of poly( m -phenylene isophthalamide)/organically modified montmorillonite nanocomposite membranes in removal of perfluorooctane sulfonate | 0.8639 | 0.1361 | -0.8661419 | 1 | 200 | 200 | Pure water | 7 | Single |  | 0 | 0 | 0 | 0 | 0 | 0 | 0 | 0 | PFOS | PFSA | sulfonic acid | 500.126 | 4.8411 | 277.54 | -3.32 | 54.37 | -0.311 | 20.82 | 1.68 | 32.97 | 77.43 | 3.55 | 7.44 | 8 | 8 | Luo_OMMT4 | NF | Lab | organically modified montmorillonite | 10.03 | -20.5 | 57.41 |  |  |  | 4 | Constant pressure
Luo, 2016 | 2016 | Preparation, characterization and performance of poly( m -phenylene isophthalamide)/organically modified montmorillonite nanocomposite membranes in removal of perfluorooctane sulfonate | 0.8831 | 0.1169 | -0.9321855 | 1 | 200 | 200 | Pure water | 7 | Single |  | 0 | 0 | 0 | 0 | 0 | 0 | 0 | 0 | PFOS | PFSA | sulfonic acid | 500.126 | 4.8411 | 277.54 | -3.32 | 54.37 | -0.311 | 20.82 | 1.68 | 32.97 | 77.43 | 3.55 | 7.44 | 8 | 8 | Luo_OMMT4 | NF | Lab | organically modified montmorillonite | 10.03 | -20.5 | 57.41 |  |  |  | 6 | Constant pressure
Luo, 2016 | 2016 | Preparation, characterization and performance of poly( m -phenylene isophthalamide)/organically modified montmorillonite nanocomposite membranes in removal of perfluorooctane sulfonate | 0.9034 | 0.0966 | -1.015023 | 1 | 200 | 200 | Pure water | 7 | Single |  | 0 | 0 | 0 | 0 | 0 | 0 | 0 | 0 | PFOS | PFSA | sulfonic acid | 500.126 | 4.8411 | 277.54 | -3.32 | 54.37 | -0.311 | 20.82 | 1.68 | 32.97 | 77.43 | 3.55 | 7.44 | 8 | 8 | Luo_OMMT4 | NF | Lab | organically modified montmorillonite | 10.03 | -20.5 | 57.41 |  |  |  | 8 | Constant pressure
Luo, 2016 | 2016 | Preparation, characterization and performance of poly( m -phenylene isophthalamide)/organically modified montmorillonite nanocomposite membranes in removal of perfluorooctane sulfonate | 0.9369 | 0.0631 | -1.199971 | 1 | 199 | 199 | Pure water | 7 | Single |  | 0 | 0 | 0 | 0 | 0 | 0 | 0 | 0 | PFOS | PFSA | sulfonic acid | 500.126 | 4.8411 | 277.54 | -3.32 | 54.37 | -0.311 | 20.82 | 1.68 | 32.97 | 77.43 | 3.55 | 7.44 | 8 | 8 | Luo_OMMT4 | NF | Lab | organically modified montmorillonite | 10.03 | -20.5 | 57.41 |  |  |  | 10 | Constant pressure
Luo, 2016 | 2016 | Preparation, characterization and performance of poly( m -phenylene isophthalamide)/organically modified montmorillonite nanocomposite membranes in removal of perfluorooctane sulfonate | 0.8315 | 0.16849999999999998 | -0.7734001 | 1 | 101 | 101 | Pure water | 7 | Single |  | 0 | 0 | 0 | 0 | 0 | 0 | 0 | 0 | PFOS | PFSA | sulfonic acid | 500.126 | 4.8411 | 277.54 | -3.32 | 54.37 | -0.311 | 20.82 | 1.68 | 32.97 | 77.43 | 3.55 | 7.44 | 8 | 8 | Luo_OMMT4 | NF | Lab | organically modified montmorillonite | 10.03 | -20.5 | 57.41 |  |  |  | 4 | Constant pressure
Luo, 2016 | 2016 | Preparation, characterization and performance of poly( m -phenylene isophthalamide)/organically modified montmorillonite nanocomposite membranes in removal of perfluorooctane sulfonate | 0.9084 | 0.0916 | -1.038105 | 1 | 100 | 100 | Pure water | 7 | Single |  | 0 | 0 | 0 | 0 | 0 | 0 | 0 | 0 | PFOS | PFSA | sulfonic acid | 500.126 | 4.8411 | 277.54 | -3.32 | 54.37 | -0.311 | 20.82 | 1.68 | 32.97 | 77.43 | 3.55 | 7.44 | 8 | 8 | Luo_OMMT4 | NF | Lab | organically modified montmorillonite | 10.03 | -20.5 | 57.41 |  |  |  | 10 | Constant pressure
Luo, 2016 | 2016 | Preparation, characterization and performance of poly( m -phenylene isophthalamide)/organically modified montmorillonite nanocomposite membranes in removal of perfluorooctane sulfonate | 0.8824 | 0.11760000000000004 | -0.9295927 | 1 | 100 | 100 | Pure water | 7 | Single |  | 0 | 0 | 0 | 0 | 0 | 0 | 0 | 0 | PFOS | PFSA | sulfonic acid | 500.126 | 4.8411 | 277.54 | -3.32 | 54.37 | -0.311 | 20.82 | 1.68 | 32.97 | 77.43 | 3.55 | 7.44 | 8 | 8 | Luo_OMMT4 | NF | Lab | organically modified montmorillonite | 10.03 | -20.5 | 57.41 |  |  |  | 8 | Constant pressure
Luo, 2016 | 2016 | Preparation, characterization and performance of poly( m -phenylene isophthalamide)/organically modified montmorillonite nanocomposite membranes in removal of perfluorooctane sulfonate | 0.8564 | 0.14359999999999995 | -0.8428456 | 1 | 100 | 100 | Pure water | 7 | Single |  | 0 | 0 | 0 | 0 | 0 | 0 | 0 | 0 | PFOS | PFSA | sulfonic acid | 500.126 | 4.8411 | 277.54 | -3.32 | 54.37 | -0.311 | 20.82 | 1.68 | 32.97 | 77.43 | 3.55 | 7.44 | 8 | 8 | Luo_OMMT4 | NF | Lab | organically modified montmorillonite | 10.03 | -20.5 | 57.41 |  |  |  | 6 | Constant pressure
Luo, 2016 | 2016 | Preparation, characterization and performance of poly( m -phenylene isophthalamide)/organically modified montmorillonite nanocomposite membranes in removal of perfluorooctane sulfonate | 0.7720999999999999 | 0.2279000000000001 | -0.6422557 | 1 | 100 | 100 | Pure water | 7 | Single |  | 0 | 0 | 0 | 0 | 0 | 0 | 0 | 0 | PFOS | PFSA | sulfonic acid | 500.126 | 4.8411 | 277.54 | -3.32 | 54.37 | -0.311 | 20.82 | 1.68 | 32.97 | 77.43 | 3.55 | 7.44 | 8 | 8 | ESNA1-K1 | NF | Commercial | polyamide | 8.43 | -17.5 | 24 | 1.240601504 |  | 46.52 | 5.5 | Constant pressure
Luo, 2016 | 2016 | Preparation, characterization and performance of poly( m -phenylene isophthalamide)/organically modified montmorillonite nanocomposite membranes in removal of perfluorooctane sulfonate | 0.7937000000000001 | 0.20629999999999993 | -0.6855008 | 1 | 100 | 100 | Pure water | 7 | Single |  | 0 | 0 | 0 | 0 | 0 | 0 | 0 | 0 | PFOS | PFSA | sulfonic acid | 500.126 | 4.8411 | 277.54 | -3.32 | 54.37 | -0.311 | 20.82 | 1.68 | 32.97 | 77.43 | 3.55 | 7.44 | 8 | 8 | Luo_OMMT5 | NF | Lab | organically modified montmorillonite | 10.14 | -15.98 | 52.99 |  |  | 56.06 | 5.5 | Constant pressure
Luo, 2016 | 2016 | Preparation, characterization and performance of poly( m -phenylene isophthalamide)/organically modified montmorillonite nanocomposite membranes in removal of perfluorooctane sulfonate | 0.7968999999999999 | 0.20310000000000006 | -0.6922901 | 1 | 100 | 100 | Pure water | 7 | Single |  | 0 | 0 | 0 | 0 | 0 | 0 | 0 | 0 | PFOS | PFSA | sulfonic acid | 500.126 | 4.8411 | 277.54 | -3.32 | 54.37 | -0.311 | 20.82 | 1.68 | 32.97 | 77.43 | 3.55 | 7.44 | 8 | 8 | Luo_OMMT0 | NF | Lab | poly(m-phenylene isophthalamide) | 4.56 | -48.56 | 71.97 |  |  | 25.02 | 5.5 | Constant pressure
Luo, 2016 | 2016 | Preparation, characterization and performance of poly( m -phenylene isophthalamide)/organically modified montmorillonite nanocomposite membranes in removal of perfluorooctane sulfonate | 0.8256 | 0.1744 | -0.7584535 | 1 | 100 | 100 | Pure water | 7 | Single |  | 0 | 0 | 0 | 0 | 0 | 0 | 0 | 0 | PFOS | PFSA | sulfonic acid | 500.126 | 4.8411 | 277.54 | -3.32 | 54.37 | -0.311 | 20.82 | 1.68 | 32.97 | 77.43 | 3.55 | 7.44 | 8 | 8 | Luo_OMMT0.5 | NF | Lab | organically modified montmorillonite | 6.54 | -30.16 | 70.78 |  |  | 36.06 | 5.5 | Constant pressure
Luo, 2016 | 2016 | Preparation, characterization and performance of poly( m -phenylene isophthalamide)/organically modified montmorillonite nanocomposite membranes in removal of perfluorooctane sulfonate | 0.8316 | 0.1684 | -0.7736579 | 1 | 100 | 100 | Pure water | 7 | Single |  | 0 | 0 | 0 | 0 | 0 | 0 | 0 | 0 | PFOS | PFSA | sulfonic acid | 500.126 | 4.8411 | 277.54 | -3.32 | 54.37 | -0.311 | 20.82 | 1.68 | 32.97 | 77.43 | 3.55 | 7.44 | 8 | 8 | Luo_OMMT4 | NF | Lab | organically modified montmorillonite | 10.03 | -20.5 | 57.41 |  |  |  | 4 | Constant pressure
Luo, 2016 | 2016 | Preparation, characterization and performance of poly( m -phenylene isophthalamide)/organically modified montmorillonite nanocomposite membranes in removal of perfluorooctane sulfonate | 0.833 | 0.16700000000000004 | -0.7772835 | 1 | 100 | 100 | Pure water | 7 | Single |  | 0 | 0 | 0 | 0 | 0 | 0 | 0 | 0 | PFOS | PFSA | sulfonic acid | 500.126 | 4.8411 | 277.54 | -3.32 | 54.37 | -0.311 | 20.82 | 1.68 | 32.97 | 77.43 | 3.55 | 7.44 | 8 | 8 | Luo_OMMT1 | NF | Lab | organically modified montmorillonite | 8.24 | -32.65 | 67.2 |  |  | 45.46 | 5.5 | Constant pressure
Luo, 2016 | 2016 | Preparation, characterization and performance of poly( m -phenylene isophthalamide)/organically modified montmorillonite nanocomposite membranes in removal of perfluorooctane sulfonate | 0.8499 | 0.1501 | -0.8236193 | 1 | 100 | 100 | Lab | 7 | Single |  | 0 | 0.121 | 0 | 0.241 | 0 | 0 | 0 | 0.3625 | PFOS | PFSA | sulfonic acid | 500.126 | 4.8411 | 277.54 | -3.32 | 54.37 | -0.311 | 20.82 | 1.68 | 32.97 | 77.43 | 3.55 | 7.44 | 8 | 8 | Luo_OMMT4 | NF | Lab | organically modified montmorillonite | 10.03 | -20.5 | 57.41 |  |  |  | 4 | Constant pressure
Luo, 2016 | 2016 | Preparation, characterization and performance of poly( m -phenylene isophthalamide)/organically modified montmorillonite nanocomposite membranes in removal of perfluorooctane sulfonate | 0.8502 | 0.14980000000000004 | -0.8244882 | 1 | 100 | 100 | Pure water | 7 | Single |  | 0 | 0 | 0 | 0 | 0 | 0 | 0 | 0 | PFOS | PFSA | sulfonic acid | 500.126 | 4.8411 | 277.54 | -3.32 | 54.37 | -0.311 | 20.82 | 1.68 | 32.97 | 77.43 | 3.55 | 7.44 | 8 | 8 | Luo_OMMT4.5 | NF | Lab | organically modified montmorillonite | 10.06 | -17.3 | 54.88 |  |  | 55.59 | 5.5 | Constant pressure
Luo, 2016 | 2016 | Preparation, characterization and performance of poly( m -phenylene isophthalamide)/organically modified montmorillonite nanocomposite membranes in removal of perfluorooctane sulfonate | 0.857 | 0.14300000000000002 | -0.844664 | 1 | 100 | 100 | Pure water | 7 | Single |  | 0 | 0 | 0 | 0 | 0 | 0 | 0 | 0 | PFOS | PFSA | sulfonic acid | 500.126 | 4.8411 | 277.54 | -3.32 | 54.37 | -0.311 | 20.82 | 1.68 | 32.97 | 77.43 | 3.55 | 7.44 | 8 | 8 | Luo_OMMT4 | NF | Lab | organically modified montmorillonite | 10.03 | -20.5 | 57.41 |  |  |  | 6 | Constant pressure
Luo, 2016 | 2016 | Preparation, characterization and performance of poly( m -phenylene isophthalamide)/organically modified montmorillonite nanocomposite membranes in removal of perfluorooctane sulfonate | 0.8636 | 0.13639999999999997 | -0.8651856 | 1 | 100 | 100 | Lab | 7 | Single |  | 0 | 0.241 | 0 | 0.483 | 0 | 0 | 0 | 0.7235 | PFOS | PFSA | sulfonic acid | 500.126 | 4.8411 | 277.54 | -3.32 | 54.37 | -0.311 | 20.82 | 1.68 | 32.97 | 77.43 | 3.55 | 7.44 | 8 | 8 | Luo_OMMT4 | NF | Lab | organically modified montmorillonite | 10.03 | -20.5 | 57.41 |  |  |  | 4 | Constant pressure
Luo, 2016 | 2016 | Preparation, characterization and performance of poly( m -phenylene isophthalamide)/organically modified montmorillonite nanocomposite membranes in removal of perfluorooctane sulfonate | 0.8698 | 0.13019999999999998 | -0.885389 | 1 | 100 | 100 | Lab | 7 | Single |  | 0 | 0.121 | 0 | 0.241 | 0 | 0 | 0 | 0.3625 | PFOS | PFSA | sulfonic acid | 500.126 | 4.8411 | 277.54 | -3.32 | 54.37 | -0.311 | 20.82 | 1.68 | 32.97 | 77.43 | 3.55 | 7.44 | 8 | 8 | Luo_OMMT4 | NF | Lab | organically modified montmorillonite | 10.03 | -20.5 | 57.41 |  |  |  | 6 | Constant pressure
Luo, 2016 | 2016 | Preparation, characterization and performance of poly( m -phenylene isophthalamide)/organically modified montmorillonite nanocomposite membranes in removal of perfluorooctane sulfonate | 0.8726 | 0.12739999999999996 | -0.8948306 | 1 | 100 | 100 | Pure water | 7 | Single |  | 0 | 0 | 0 | 0 | 0 | 0 | 0 | 0 | PFOS | PFSA | sulfonic acid | 500.126 | 4.8411 | 277.54 | -3.32 | 54.37 | -0.311 | 20.82 | 1.68 | 32.97 | 77.43 | 3.55 | 7.44 | 8 | 8 | Luo_OMMT2 | NF | Lab | organically modified montmorillonite | 9.41 | -29.43 | 64.87 |  |  | 51.89 | 5.5 | Constant pressure
Luo, 2016 | 2016 | Preparation, characterization and performance of poly( m -phenylene isophthalamide)/organically modified montmorillonite nanocomposite membranes in removal of perfluorooctane sulfonate | 0.8795999999999999 | 0.12040000000000006 | -0.9193735 | 1 | 100 | 100 | Lab | 7 | Single |  | 0 | 0.483 | 0 | 0.965 | 0 | 0 | 0 | 1.4485 | PFOS | PFSA | sulfonic acid | 500.126 | 4.8411 | 277.54 | -3.32 | 54.37 | -0.311 | 20.82 | 1.68 | 32.97 | 77.43 | 3.55 | 7.44 | 8 | 8 | Luo_OMMT4 | NF | Lab | organically modified montmorillonite | 10.03 | -20.5 | 57.41 |  |  |  | 4 | Constant pressure
Luo, 2016 | 2016 | Preparation, characterization and performance of poly( m -phenylene isophthalamide)/organically modified montmorillonite nanocomposite membranes in removal of perfluorooctane sulfonate | 0.8822 | 0.11780000000000002 | -0.9288547 | 1 | 100 | 100 | Pure water | 7 | Single |  | 0 | 0 | 0 | 0 | 0 | 0 | 0 | 0 | PFOS | PFSA | sulfonic acid | 500.126 | 4.8411 | 277.54 | -3.32 | 54.37 | -0.311 | 20.82 | 1.68 | 32.97 | 77.43 | 3.55 | 7.44 | 8 | 8 | Luo_OMMT3 | NF | Lab | organically modified montmorillonite | 9.85 | -24.22 | 60.24 |  |  | 54.34 | 5.5 | Constant pressure
Luo, 2016 | 2016 | Preparation, characterization and performance of poly( m -phenylene isophthalamide)/organically modified montmorillonite nanocomposite membranes in removal of perfluorooctane sulfonate | 0.883 | 0.11699999999999999 | -0.9318141 | 1 | 100 | 100 | Pure water | 7 | Single |  | 0 | 0 | 0 | 0 | 0 | 0 | 0 | 0 | PFOS | PFSA | sulfonic acid | 500.126 | 4.8411 | 277.54 | -3.32 | 54.37 | -0.311 | 20.82 | 1.68 | 32.97 | 77.43 | 3.55 | 7.44 | 8 | 8 | Luo_OMMT4 | NF | Lab | organically modified montmorillonite | 10.03 | -20.5 | 57.41 |  |  |  | 8 | Constant pressure
Luo, 2016 | 2016 | Preparation, characterization and performance of poly( m -phenylene isophthalamide)/organically modified montmorillonite nanocomposite membranes in removal of perfluorooctane sulfonate | 0.8959999999999999 | 0.10400000000000009 | -0.9829667 | 1 | 100 | 100 | Lab | 7 | Single |  | 0 | 0.121 | 0 | 0.241 | 0 | 0 | 0 | 0.3625 | PFOS | PFSA | sulfonic acid | 500.126 | 4.8411 | 277.54 | -3.32 | 54.37 | -0.311 | 20.82 | 1.68 | 32.97 | 77.43 | 3.55 | 7.44 | 8 | 8 | Luo_OMMT4 | NF | Lab | organically modified montmorillonite | 10.03 | -20.5 | 57.41 |  |  |  | 8 | Constant pressure
Luo, 2016 | 2016 | Preparation, characterization and performance of poly( m -phenylene isophthalamide)/organically modified montmorillonite nanocomposite membranes in removal of perfluorooctane sulfonate | 0.8976999999999999 | 0.10230000000000006 | -0.9901244 | 1 | 100 | 100 | Lab | 7 | Single |  | 0 | 0.241 | 0 | 0.483 | 0 | 0 | 0 | 0.7235 | PFOS | PFSA | sulfonic acid | 500.126 | 4.8411 | 277.54 | -3.32 | 54.37 | -0.311 | 20.82 | 1.68 | 32.97 | 77.43 | 3.55 | 7.44 | 8 | 8 | Luo_OMMT4 | NF | Lab | organically modified montmorillonite | 10.03 | -20.5 | 57.41 |  |  |  | 6 | Constant pressure
Luo, 2016 | 2016 | Preparation, characterization and performance of poly( m -phenylene isophthalamide)/organically modified montmorillonite nanocomposite membranes in removal of perfluorooctane sulfonate | 0.8998 | 0.10019999999999996 | -0.9991323 | 1 | 100 | 100 | Lab | 7 | Single |  | 0 | 0.483 | 0 | 0.965 | 0 | 0 | 0 | 1.4485 | PFOS | PFSA | sulfonic acid | 500.126 | 4.8411 | 277.54 | -3.32 | 54.37 | -0.311 | 20.82 | 1.68 | 32.97 | 77.43 | 3.55 | 7.44 | 8 | 8 | Luo_OMMT4 | NF | Lab | organically modified montmorillonite | 10.03 | -20.5 | 57.41 |  |  |  | 6 | Constant pressure
Luo, 2016 | 2016 | Preparation, characterization and performance of poly( m -phenylene isophthalamide)/organically modified montmorillonite nanocomposite membranes in removal of perfluorooctane sulfonate | 0.9079 | 0.0921 | -1.03574 | 1 | 100 | 100 | Lab | 7 | Single |  | 0 | 0.241 | 0 | 0.483 | 0 | 0 | 0 | 0.7235 | PFOS | PFSA | sulfonic acid | 500.126 | 4.8411 | 277.54 | -3.32 | 54.37 | -0.311 | 20.82 | 1.68 | 32.97 | 77.43 | 3.55 | 7.44 | 8 | 8 | Luo_OMMT4 | NF | Lab | organically modified montmorillonite | 10.03 | -20.5 | 57.41 |  |  |  | 8 | Constant pressure
Luo, 2016 | 2016 | Preparation, characterization and performance of poly( m -phenylene isophthalamide)/organically modified montmorillonite nanocomposite membranes in removal of perfluorooctane sulfonate | 0.91 | 0.09 | -1.045757 | 1 | 100 | 100 | Pure water | 7 | Single |  | 0 | 0 | 0 | 0 | 0 | 0 | 0 | 0 | PFOS | PFSA | sulfonic acid | 500.126 | 4.8411 | 277.54 | -3.32 | 54.37 | -0.311 | 20.82 | 1.68 | 32.97 | 77.43 | 3.55 | 7.44 | 8 | 8 | Luo_OMMT4 | NF | Lab | organically modified montmorillonite | 10.03 | -20.5 | 57.41 |  |  |  | 10 | Constant pressure
Luo, 2016 | 2016 | Preparation, characterization and performance of poly( m -phenylene isophthalamide)/organically modified montmorillonite nanocomposite membranes in removal of perfluorooctane sulfonate | 0.9107 | 0.0893 | -1.049149 | 1 | 100 | 100 | Pure water | 7 | Single |  | 0 | 0 | 0 | 0 | 0 | 0 | 0 | 0 | PFOS | PFSA | sulfonic acid | 500.126 | 4.8411 | 277.54 | -3.32 | 54.37 | -0.311 | 20.82 | 1.68 | 32.97 | 77.43 | 3.55 | 7.44 | 8 | 8 | Luo_OMMT4 | NF | Lab | organically modified montmorillonite | 10.03 | -20.5 | 57.41 |  |  |  | 5.5 | Constant pressure
Luo, 2016 | 2016 | Preparation, characterization and performance of poly( m -phenylene isophthalamide)/organically modified montmorillonite nanocomposite membranes in removal of perfluorooctane sulfonate | 0.9107999999999999 | 0.0892 | -1.049635 | 1 | 100 | 100 | Lab | 7 | Single |  | 0 | 0.483 | 0 | 0.965 | 0 | 0 | 0 | 1.4485 | PFOS | PFSA | sulfonic acid | 500.126 | 4.8411 | 277.54 | -3.32 | 54.37 | -0.311 | 20.82 | 1.68 | 32.97 | 77.43 | 3.55 | 7.44 | 8 | 8 | Luo_OMMT4 | NF | Lab | organically modified montmorillonite | 10.03 | -20.5 | 57.41 |  |  |  | 8 | Constant pressure
Luo, 2016 | 2016 | Preparation, characterization and performance of poly( m -phenylene isophthalamide)/organically modified montmorillonite nanocomposite membranes in removal of perfluorooctane sulfonate | 0.9144 | 0.0856 | -1.067526 | 1 | 100 | 100 | Lab | 7 | Single |  | 0 | 0.121 | 0 | 0.241 | 0 | 0 | 0 | 0.3625 | PFOS | PFSA | sulfonic acid | 500.126 | 4.8411 | 277.54 | -3.32 | 54.37 | -0.311 | 20.82 | 1.68 | 32.97 | 77.43 | 3.55 | 7.44 | 8 | 8 | Luo_OMMT4 | NF | Lab | organically modified montmorillonite | 10.03 | -20.5 | 57.41 |  |  |  | 10 | Constant pressure
Luo, 2016 | 2016 | Preparation, characterization and performance of poly( m -phenylene isophthalamide)/organically modified montmorillonite nanocomposite membranes in removal of perfluorooctane sulfonate | 0.9145 | 0.0855 | -1.068034 | 1 | 100 | 100 | Lab | 7 | Single |  | 0.01 | 0 | 0 | 0.01 | 0 | 0 | 0 | 0.01 | PFOS | PFSA | sulfonic acid | 500.126 | 4.8411 | 277.54 | -3.32 | 54.37 | -0.311 | 20.82 | 1.68 | 32.97 | 77.43 | 3.55 | 7.44 | 8 | 8 | Luo_OMMT4 | NF | Lab | organically modified montmorillonite | 10.03 | -20.5 | 57.41 |  |  |  | 5.5 | Constant pressure
Luo, 2016 | 2016 | Preparation, characterization and performance of poly( m -phenylene isophthalamide)/organically modified montmorillonite nanocomposite membranes in removal of perfluorooctane sulfonate | 0.9187000000000001 | 0.0813 | -1.089909 | 1 | 100 | 100 | Pure water | 7 | Single |  | 0 | 0 | 0 | 0 | 0 | 0 | 0 | 0 | PFOS | PFSA | sulfonic acid | 500.126 | 4.8411 | 277.54 | -3.32 | 54.37 | -0.311 | 20.82 | 1.68 | 32.97 | 77.43 | 3.55 | 7.44 | 8 | 8 | Luo_OMMT4 | NF | Lab | organically modified montmorillonite | 10.03 | -20.5 | 57.41 |  |  | 55.43 | 5.5 | Constant pressure
Luo, 2016 | 2016 | Preparation, characterization and performance of poly( m -phenylene isophthalamide)/organically modified montmorillonite nanocomposite membranes in removal of perfluorooctane sulfonate | 0.9205 | 0.0795 | -1.099633 | 1 | 100 | 100 | Lab | 7 | Single |  | 0 | 0.241 | 0 | 0.483 | 0 | 0 | 0 | 0.7235 | PFOS | PFSA | sulfonic acid | 500.126 | 4.8411 | 277.54 | -3.32 | 54.37 | -0.311 | 20.82 | 1.68 | 32.97 | 77.43 | 3.55 | 7.44 | 8 | 8 | Luo_OMMT4 | NF | Lab | organically modified montmorillonite | 10.03 | -20.5 | 57.41 |  |  |  | 10 | Constant pressure
Luo, 2016 | 2016 | Preparation, characterization and performance of poly( m -phenylene isophthalamide)/organically modified montmorillonite nanocomposite membranes in removal of perfluorooctane sulfonate | 0.9216 | 0.0784 | -1.105684 | 1 | 100 | 100 | Lab | 7 | Single |  | 0.02 | 0 | 0 | 0 | 0.01 | 0 | 0 | 0.03 | PFOS | PFSA | sulfonic acid | 500.126 | 4.8411 | 277.54 | -3.32 | 54.37 | -0.311 | 20.82 | 1.68 | 32.97 | 77.43 | 3.55 | 7.44 | 8 | 8 | Luo_OMMT4 | NF | Lab | organically modified montmorillonite | 10.03 | -20.5 | 57.41 |  |  |  | 5.5 | Constant pressure
Luo, 2016 | 2016 | Preparation, characterization and performance of poly( m -phenylene isophthalamide)/organically modified montmorillonite nanocomposite membranes in removal of perfluorooctane sulfonate | 0.9275 | 0.0725 | -1.139662 | 1 | 100 | 100 | Lab | 7 | Single |  | 0.1 | 0 | 0 | 0.1 | 0 | 0 | 0 | 0.1 | PFOS | PFSA | sulfonic acid | 500.126 | 4.8411 | 277.54 | -3.32 | 54.37 | -0.311 | 20.82 | 1.68 | 32.97 | 77.43 | 3.55 | 7.44 | 8 | 8 | Luo_OMMT4 | NF | Lab | organically modified montmorillonite | 10.03 | -20.5 | 57.41 |  |  |  | 5.5 | Constant pressure
Luo, 2016 | 2016 | Preparation, characterization and performance of poly( m -phenylene isophthalamide)/organically modified montmorillonite nanocomposite membranes in removal of perfluorooctane sulfonate | 0.9403 | 0.059699999999999975 | -1.224026 | 1 | 100 | 100 | Lab | 7 | Single |  | 0.03 | 0 | 0 | 0 | 0 | 0.01 | 0 | 0.06 | PFOS | PFSA | sulfonic acid | 500.126 | 4.8411 | 277.54 | -3.32 | 54.37 | -0.311 | 20.82 | 1.68 | 32.97 | 77.43 | 3.55 | 7.44 | 8 | 8 | Luo_OMMT4 | NF | Lab | organically modified montmorillonite | 10.03 | -20.5 | 57.41 |  |  |  | 5.5 | Constant pressure
Luo, 2016 | 2016 | Preparation, characterization and performance of poly( m -phenylene isophthalamide)/organically modified montmorillonite nanocomposite membranes in removal of perfluorooctane sulfonate | 0.9447 | 0.055300000000000016 | -1.257275 | 1 | 100 | 100 | Lab | 7 | Single |  | 0.2 | 0 | 0 | 0 | 0.1 | 0 | 0 | 0.30000000000000004 | PFOS | PFSA | sulfonic acid | 500.126 | 4.8411 | 277.54 | -3.32 | 54.37 | -0.311 | 20.82 | 1.68 | 32.97 | 77.43 | 3.55 | 7.44 | 8 | 8 | Luo_OMMT4 | NF | Lab | organically modified montmorillonite | 10.03 | -20.5 | 57.41 |  |  |  | 5.5 | Constant pressure
Luo, 2016 | 2016 | Preparation, characterization and performance of poly( m -phenylene isophthalamide)/organically modified montmorillonite nanocomposite membranes in removal of perfluorooctane sulfonate | 0.9508 | 0.0492 | -1.308035 | 1 | 100 | 100 | Lab | 7 | Single |  | 0 | 0.483 | 0 | 0.965 | 0 | 0 | 0 | 1.4485 | PFOS | PFSA | sulfonic acid | 500.126 | 4.8411 | 277.54 | -3.32 | 54.37 | -0.311 | 20.82 | 1.68 | 32.97 | 77.43 | 3.55 | 7.44 | 8 | 8 | Luo_OMMT4 | NF | Lab | organically modified montmorillonite | 10.03 | -20.5 | 57.41 |  |  |  | 10 | Constant pressure
Luo, 2016 | 2016 | Preparation, characterization and performance of poly( m -phenylene isophthalamide)/organically modified montmorillonite nanocomposite membranes in removal of perfluorooctane sulfonate | 0.9704 | 0.0296 | -1.528708 | 1 | 100 | 100 | Lab | 7 | Single |  | 0.3 | 0 | 0 | 0 | 0 | 0.1 | 0 | 0.6 | PFOS | PFSA | sulfonic acid | 500.126 | 4.8411 | 277.54 | -3.32 | 54.37 | -0.311 | 20.82 | 1.68 | 32.97 | 77.43 | 3.55 | 7.44 | 8 | 8 | Luo_OMMT4 | NF | Lab | organically modified montmorillonite | 10.03 | -20.5 | 57.41 |  |  |  | 5.5 | Constant pressure
Luo, 2016 | 2016 | Preparation, characterization and performance of poly( m -phenylene isophthalamide)/organically modified montmorillonite nanocomposite membranes in removal of perfluorooctane sulfonate | 0.7878000000000001 | 0.21219999999999994 | -0.6732546 | 1 | 50.8 | 50.8 | Pure water | 7 | Single |  | 0 | 0 | 0 | 0 | 0 | 0 | 0 | 0 | PFOS | PFSA | sulfonic acid | 500.126 | 4.8411 | 277.54 | -3.32 | 54.37 | -0.311 | 20.82 | 1.68 | 32.97 | 77.43 | 3.55 | 7.44 | 8 | 8 | Luo_OMMT4 | NF | Lab | organically modified montmorillonite | 10.03 | -20.5 | 57.41 |  |  |  | 4 | Constant pressure
Luo, 2016 | 2016 | Preparation, characterization and performance of poly( m -phenylene isophthalamide)/organically modified montmorillonite nanocomposite membranes in removal of perfluorooctane sulfonate | 0.8301999999999999 | 0.16980000000000006 | -0.7700623 | 1 | 50.6 | 50.6 | Pure water | 7 | Single |  | 0 | 0 | 0 | 0 | 0 | 0 | 0 | 0 | PFOS | PFSA | sulfonic acid | 500.126 | 4.8411 | 277.54 | -3.32 | 54.37 | -0.311 | 20.82 | 1.68 | 32.97 | 77.43 | 3.55 | 7.44 | 8 | 8 | Luo_OMMT4 | NF | Lab | organically modified montmorillonite | 10.03 | -20.5 | 57.41 |  |  |  | 8 | Constant pressure
Luo, 2016 | 2016 | Preparation, characterization and performance of poly( m -phenylene isophthalamide)/organically modified montmorillonite nanocomposite membranes in removal of perfluorooctane sulfonate | 0.805 | 0.19499999999999995 | -0.7099654 | 1 | 50.5 | 50.5 | Pure water | 7 | Single |  | 0 | 0 | 0 | 0 | 0 | 0 | 0 | 0 | PFOS | PFSA | sulfonic acid | 500.126 | 4.8411 | 277.54 | -3.32 | 54.37 | -0.311 | 20.82 | 1.68 | 32.97 | 77.43 | 3.55 | 7.44 | 8 | 8 | Luo_OMMT4 | NF | Lab | organically modified montmorillonite | 10.03 | -20.5 | 57.41 |  |  |  | 6 | Constant pressure
Luo, 2016 | 2016 | Preparation, characterization and performance of poly( m -phenylene isophthalamide)/organically modified montmorillonite nanocomposite membranes in removal of perfluorooctane sulfonate | 0.8737 | 0.12629999999999997 | -0.8985966 | 1 | 50.3 | 50.3 | Pure water | 7 | Single |  | 0 | 0 | 0 | 0 | 0 | 0 | 0 | 0 | PFOS | PFSA | sulfonic acid | 500.126 | 4.8411 | 277.54 | -3.32 | 54.37 | -0.311 | 20.82 | 1.68 | 32.97 | 77.43 | 3.55 | 7.44 | 8 | 8 | Luo_OMMT4 | NF | Lab | organically modified montmorillonite | 10.03 | -20.5 | 57.41 |  |  |  | 10 | Constant pressure
Luo, 2016 | 2016 | Preparation, characterization and performance of poly( m -phenylene isophthalamide)/organically modified montmorillonite nanocomposite membranes in removal of perfluorooctane sulfonate | 0.7409 | 0.2591 | -0.5865326 | 1 | 25.8 | 25.8 | Pure water | 7 | Single |  | 0 | 0 | 0 | 0 | 0 | 0 | 0 | 0 | PFOS | PFSA | sulfonic acid | 500.126 | 4.8411 | 277.54 | -3.32 | 54.37 | -0.311 | 20.82 | 1.68 | 32.97 | 77.43 | 3.55 | 7.44 | 8 | 8 | Luo_OMMT4 | NF | Lab | organically modified montmorillonite | 10.03 | -20.5 | 57.41 |  |  |  | 6 | Constant pressure
Luo, 2016 | 2016 | Preparation, characterization and performance of poly( m -phenylene isophthalamide)/organically modified montmorillonite nanocomposite membranes in removal of perfluorooctane sulfonate | 0.7238 | 0.2762 | -0.5587763 | 1 | 25.6 | 25.6 | Pure water | 7 | Single |  | 0 | 0 | 0 | 0 | 0 | 0 | 0 | 0 | PFOS | PFSA | sulfonic acid | 500.126 | 4.8411 | 277.54 | -3.32 | 54.37 | -0.311 | 20.82 | 1.68 | 32.97 | 77.43 | 3.55 | 7.44 | 8 | 8 | Luo_OMMT4 | NF | Lab | organically modified montmorillonite | 10.03 | -20.5 | 57.41 |  |  |  | 4 | Constant pressure
Luo, 2016 | 2016 | Preparation, characterization and performance of poly( m -phenylene isophthalamide)/organically modified montmorillonite nanocomposite membranes in removal of perfluorooctane sulfonate | 0.7815000000000001 | 0.21849999999999992 | -0.6605486 | 1 | 25.2 | 25.2 | Pure water | 7 | Single |  | 0 | 0 | 0 | 0 | 0 | 0 | 0 | 0 | PFOS | PFSA | sulfonic acid | 500.126 | 4.8411 | 277.54 | -3.32 | 54.37 | -0.311 | 20.82 | 1.68 | 32.97 | 77.43 | 3.55 | 7.44 | 8 | 8 | Luo_OMMT4 | NF | Lab | organically modified montmorillonite | 10.03 | -20.5 | 57.41 |  |  |  | 10 | Constant pressure
Luo, 2016 | 2016 | Preparation, characterization and performance of poly( m -phenylene isophthalamide)/organically modified montmorillonite nanocomposite membranes in removal of perfluorooctane sulfonate | 0.754 | 0.246 | -0.6090649 | 1 | 25.1 | 25.1 | Pure water | 7 | Single |  | 0 | 0 | 0 | 0 | 0 | 0 | 0 | 0 | PFOS | PFSA | sulfonic acid | 500.126 | 4.8411 | 277.54 | -3.32 | 54.37 | -0.311 | 20.82 | 1.68 | 32.97 | 77.43 | 3.55 | 7.44 | 8 | 8 | Luo_OMMT4 | NF | Lab | organically modified montmorillonite | 10.03 | -20.5 | 57.41 |  |  |  | 8 | Constant pressure
Ma et al, 2024 | 2024 | Evaluation of commercial nanofiltration and reverse osmosis membrane filtration to remove per‚Äêand polyfluoroalkyl substances (PFAS): Effects of transmembrane pressures and water matrices | 0.9973000000000001 | 0.0027 | -2.568636 | 1 | 10000 | 10000 | Pure water | 7 | Single |  | 0 | 0 | 0 | 0 | 0 | 0 | 0 | 0 | PFBA | PFCA | carboxylic acid | 214.036 | 1.9039 | 124.96 | 0.37 | 37.3 | -0.516 | 8.93 | 1.78 | 25.87 | 40.37 | 3.39 | 4.59 | 3 | 4 | NF90 | NF | Commercial | polyamide | 5.71 | -26.5 | 68 | 1.157024793 | 25 | 79 | 13.79 |  | Cross flow
Ma et al, 2024 | 2024 | Evaluation of commercial nanofiltration and reverse osmosis membrane filtration to remove per‚Äêand polyfluoroalkyl substances (PFAS): Effects of transmembrane pressures and water matrices | 0.9983 | 0.0017 | -2.769551 | 1 | 10000 | 10000 | Pure water | 7 | Single |  | 0 | 0 | 0 | 0 | 0 | 0 | 0 | 0 | PFOA | PFCA | sulfonic acid | 414.064 | 4.4451 | 233.54 | 0.3 | 37.3 | -0.516 | 16.6 | 1.89 | 36.44 | 64.74 | 3.97 | 6.13 | 8 | 8 | NF90 | NF | Commercial | polyamide | 5.71 | -26.5 | 68 | 1.157024793 | 25 | 79 | 13.79 |  | Cross flow
Ma et al, 2024 | 2024 | Evaluation of commercial nanofiltration and reverse osmosis membrane filtration to remove per‚Äêand polyfluoroalkyl substances (PFAS): Effects of transmembrane pressures and water matrices | 0.9987 | 0.0013 | -2.886057 | 1 | 10000 | 10000 | Pure water | 7 | Single |  | 0 | 0 | 0 | 0 | 0 | 0 | 0 | 0 | PFBA | PFCA | carboxylic acid | 214.036 | 1.9039 | 124.96 | 0.37 | 37.3 | -0.516 | 8.93 | 1.78 | 25.87 | 40.37 | 3.39 | 4.59 | 3 | 4 | BW30 | RO | Commercial | polyamide | 3.24 | -20 | 25.9 | 9.35483871 | 25 | 37.7 | 14.7 |  | Cross flow
Ma et al, 2024 | 2024 | Evaluation of commercial nanofiltration and reverse osmosis membrane filtration to remove per‚Äêand polyfluoroalkyl substances (PFAS): Effects of transmembrane pressures and water matrices | 0.9991 | 0.0009 | -3.045757 | 1 | 10000 | 10000 | Pure water | 7 | Single |  | 0 | 0 | 0 | 0 | 0 | 0 | 0 | 0 | PFBA | PFCA | carboxylic acid | 214.036 | 1.9039 | 124.96 | 0.37 | 37.3 | -0.516 | 8.93 | 1.78 | 25.87 | 40.37 | 3.39 | 4.59 | 3 | 4 | BW30 | RO | Commercial | polyamide | 3.24 | -20 | 25.9 | 9.35483871 | 25 | 89.4 | 42 |  | Cross flow
Ma et al, 2024 | 2024 | Evaluation of commercial nanofiltration and reverse osmosis membrane filtration to remove per‚Äêand polyfluoroalkyl substances (PFAS): Effects of transmembrane pressures and water matrices | 0.9992 | 0.0008 | -3.09691 | 1 | 10000 | 10000 | Pure water | 7 | Single |  | 0 | 0 | 0 | 0 | 0 | 0 | 0 | 0 | PFBA | PFCA | carboxylic acid | 214.036 | 1.9039 | 124.96 | 0.37 | 37.3 | -0.516 | 8.93 | 1.78 | 25.87 | 40.37 | 3.39 | 4.59 | 3 | 4 | BW30 | RO | Commercial | polyamide | 3.24 | -20 | 25.9 | 9.35483871 | 25 | 68.4 | 28 |  | Cross flow
Ma et al, 2024 | 2024 | Evaluation of commercial nanofiltration and reverse osmosis membrane filtration to remove per‚Äêand polyfluoroalkyl substances (PFAS): Effects of transmembrane pressures and water matrices | 0.9993000000000001 | 0.0007 | -3.154902 | 1 | 10000 | 10000 | Pure water | 7 | Single |  | 0 | 0 | 0 | 0 | 0 | 0 | 0 | 0 | PFOA | PFCA | sulfonic acid | 414.064 | 4.4451 | 233.54 | 0.3 | 37.3 | -0.516 | 16.6 | 1.89 | 36.44 | 64.74 | 3.97 | 6.13 | 8 | 8 | BW30 | RO | Commercial | polyamide | 3.24 | -20 | 25.9 | 9.35483871 | 25 | 33.4 | 14.7 |  | Cross flow
Ma et al, 2024 | 2024 | Evaluation of commercial nanofiltration and reverse osmosis membrane filtration to remove per‚Äêand polyfluoroalkyl substances (PFAS): Effects of transmembrane pressures and water matrices | 0.9995 | 0.0005 | -3.30103 | 1 | 10000 | 10000 | Pure water | 7 | Single |  | 0 | 0 | 0 | 0 | 0 | 0 | 0 | 0 | PFBA | PFCA | carboxylic acid | 214.036 | 1.9039 | 124.96 | 0.37 | 37.3 | -0.516 | 8.93 | 1.78 | 25.87 | 40.37 | 3.39 | 4.59 | 3 | 4 | BW30 | RO | Commercial | polyamide | 3.24 | -20 | 25.9 | 9.35483871 | 25 | 99.6 | 55.16 |  | Cross flow
Ma et al, 2024 | 2024 | Evaluation of commercial nanofiltration and reverse osmosis membrane filtration to remove per‚Äêand polyfluoroalkyl substances (PFAS): Effects of transmembrane pressures and water matrices | 0.9997 | 0.0003 | -3.522879 | 1 | 10000 | 10000 | Pure water | 7 | Single |  | 0 | 0 | 0 | 0 | 0 | 0 | 0 | 0 | PFOA | PFCA | sulfonic acid | 414.064 | 4.4451 | 233.54 | 0.3 | 37.3 | -0.516 | 16.6 | 1.89 | 36.44 | 64.74 | 3.97 | 6.13 | 8 | 8 | BW30 | RO | Commercial | polyamide | 3.24 | -20 | 25.9 | 9.35483871 | 25 | 58.7 | 28 |  | Cross flow
Ma et al, 2024 | 2024 | Evaluation of commercial nanofiltration and reverse osmosis membrane filtration to remove per‚Äêand polyfluoroalkyl substances (PFAS): Effects of transmembrane pressures and water matrices | 0.9997 | 0.0003 | -3.522879 | 1 | 10000 | 10000 | Pure water | 7 | Single |  | 0 | 0 | 0 | 0 | 0 | 0 | 0 | 0 | PFOA | PFCA | sulfonic acid | 414.064 | 4.4451 | 233.54 | 0.3 | 37.3 | -0.516 | 16.6 | 1.89 | 36.44 | 64.74 | 3.97 | 6.13 | 8 | 8 | BW30 | RO | Commercial | polyamide | 3.24 | -20 | 25.9 | 9.35483871 | 25 | 84.2 | 42 |  | Cross flow
Ma et al, 2024 | 2024 | Evaluation of commercial nanofiltration and reverse osmosis membrane filtration to remove per‚Äêand polyfluoroalkyl substances (PFAS): Effects of transmembrane pressures and water matrices | 0.9998999999999999 | 0.0001 | -4 | 1 | 10000 | 10000 | Pure water | 7 | Single |  | 0 | 0 | 0 | 0 | 0 | 0 | 0 | 0 | PFOA | PFCA | sulfonic acid | 414.064 | 4.4451 | 233.54 | 0.3 | 37.3 | -0.516 | 16.6 | 1.89 | 36.44 | 64.74 | 3.97 | 6.13 | 8 | 8 | BW30 | RO | Commercial | polyamide | 3.24 | -20 | 25.9 | 9.35483871 | 25 | 95.6 | 55.16 |  | Cross flow
Ma et al, 2024 | 2024 | Evaluation of commercial nanofiltration and reverse osmosis membrane filtration to remove per‚Äêand polyfluoroalkyl substances (PFAS): Effects of transmembrane pressures and water matrices | 0.9340999999999999 | 0.0659 | -1.181115 | 1 | 1000 | 1000 | Lab | 7 | Single |  | 1000 | 0 | 0 | 1000 | 0 | 0 | 0 | 1000 | PFBA | PFCA | carboxylic acid | 214.036 | 1.9039 | 124.96 | 0.37 | 37.3 | -0.516 | 8.93 | 1.78 | 25.87 | 40.37 | 3.39 | 4.59 | 3 | 4 | NF90 | NF | Commercial | polyamide | 5.71 | -26.5 | 68 | 1.157024793 | 25 |  | 13.79 |  | Cross flow
Ma et al, 2024 | 2024 | Evaluation of commercial nanofiltration and reverse osmosis membrane filtration to remove per‚Äêand polyfluoroalkyl substances (PFAS): Effects of transmembrane pressures and water matrices | 0.9451999999999999 | 0.0548 | -1.261219 | 1 | 1000 | 1000 | Pure water | 4 | Single |  | 0 | 0 | 0 | 0 | 0 | 0 | 0 | 0 | PFBA | PFCA | carboxylic acid | 214.036 | 1.9039 | 124.96 | 0.37 | 37.3 | -0.516 | 8.93 | 1.78 | 25.87 | 40.37 | 3.39 | 4.59 | 3 | 4 | NF90 | NF | Commercial | polyamide | 5.71 | -26.5 | 68 | 1.157024793 | 25 |  | 13.79 |  | Cross flow
Ma et al, 2024 | 2024 | Evaluation of commercial nanofiltration and reverse osmosis membrane filtration to remove per‚Äêand polyfluoroalkyl substances (PFAS): Effects of transmembrane pressures and water matrices | 0.9479000000000001 | 0.052099999999999924 | -1.283162 | 1 | 1000 | 1000 | Lab | 7 | Single |  | 100 | 0 | 0 | 100 | 0 | 0 | 0 | 100 | PFBA | PFCA | carboxylic acid | 214.036 | 1.9039 | 124.96 | 0.37 | 37.3 | -0.516 | 8.93 | 1.78 | 25.87 | 40.37 | 3.39 | 4.59 | 3 | 4 | NF90 | NF | Commercial | polyamide | 5.71 | -26.5 | 68 | 1.157024793 | 25 |  | 13.79 |  | Cross flow
Ma et al, 2024 | 2024 | Evaluation of commercial nanofiltration and reverse osmosis membrane filtration to remove per‚Äêand polyfluoroalkyl substances (PFAS): Effects of transmembrane pressures and water matrices | 0.9541 | 0.0459 | -1.338187 | 1 | 1000 | 1000 | Lab | 7 | Single |  | 1000 | 0 | 0 | 1000 | 0 | 0 | 0 | 1000 | PFOA | PFCA | sulfonic acid | 414.064 | 4.4451 | 233.54 | 0.3 | 37.3 | -0.516 | 16.6 | 1.89 | 36.44 | 64.74 | 3.97 | 6.13 | 8 | 8 | NF90 | NF | Commercial | polyamide | 5.71 | -26.5 | 68 | 1.157024793 | 25 |  | 13.79 |  | Cross flow
Ma et al, 2024 | 2024 | Evaluation of commercial nanofiltration and reverse osmosis membrane filtration to remove per‚Äêand polyfluoroalkyl substances (PFAS): Effects of transmembrane pressures and water matrices | 0.9570000000000001 | 0.043 | -1.366532 | 1 | 1000 | 1000 | Lab | 7 | Single |  | 10 | 0 | 0 | 10 | 0 | 0 | 0 | 10 | PFBA | PFCA | carboxylic acid | 214.036 | 1.9039 | 124.96 | 0.37 | 37.3 | -0.516 | 8.93 | 1.78 | 25.87 | 40.37 | 3.39 | 4.59 | 3 | 4 | NF90 | NF | Commercial | polyamide | 5.71 | -26.5 | 68 | 1.157024793 | 25 |  | 13.79 |  | Cross flow
Ma et al, 2024 | 2024 | Evaluation of commercial nanofiltration and reverse osmosis membrane filtration to remove per‚Äêand polyfluoroalkyl substances (PFAS): Effects of transmembrane pressures and water matrices | 0.9681000000000001 | 0.0319 | -1.496209 | 1 | 1000 | 1000 | Pure water | 7 | Single |  | 0 | 0 | 0 | 0 | 0 | 0 | 0 | 0 | PFBA | PFCA | carboxylic acid | 214.036 | 1.9039 | 124.96 | 0.37 | 37.3 | -0.516 | 8.93 | 1.78 | 25.87 | 40.37 | 3.39 | 4.59 | 3 | 4 | NF90 | NF | Commercial | polyamide | 5.71 | -26.5 | 68 | 1.157024793 | 25 |  | 13.79 |  | Cross flow
Ma et al, 2024 | 2024 | Evaluation of commercial nanofiltration and reverse osmosis membrane filtration to remove per‚Äêand polyfluoroalkyl substances (PFAS): Effects of transmembrane pressures and water matrices | 0.9691 | 0.0309 | -1.510042 | 1 | 1000 | 1000 | Pure water | 7 | Single |  | 0 | 0 | 0 | 0 | 0 | 0 | 0 | 0 | PFBA | PFCA | carboxylic acid | 214.036 | 1.9039 | 124.96 | 0.37 | 37.3 | -0.516 | 8.93 | 1.78 | 25.87 | 40.37 | 3.39 | 4.59 | 3 | 4 | NF90 | NF | Commercial | polyamide | 5.71 | -26.5 | 68 | 1.157024793 | 25 |  | 13.79 |  | Cross flow
Ma et al, 2024 | 2024 | Evaluation of commercial nanofiltration and reverse osmosis membrane filtration to remove per‚Äêand polyfluoroalkyl substances (PFAS): Effects of transmembrane pressures and water matrices | 0.9699 | 0.030100000000000016 | -1.521434 | 1 | 1000 | 1000 | Pure water | 7 | Single |  | 0 | 0 | 0 | 0 | 0 | 0 | 0 | 0 | PFBA | PFCA | carboxylic acid | 214.036 | 1.9039 | 124.96 | 0.37 | 37.3 | -0.516 | 8.93 | 1.78 | 25.87 | 40.37 | 3.39 | 4.59 | 3 | 4 | NF90 | NF | Commercial | polyamide | 5.71 | -26.5 | 68 | 1.157024793 | 25 |  | 13.79 |  | Cross flow
Ma et al, 2024 | 2024 | Evaluation of commercial nanofiltration and reverse osmosis membrane filtration to remove per‚Äêand polyfluoroalkyl substances (PFAS): Effects of transmembrane pressures and water matrices | 0.9701000000000001 | 0.029899999999999927 | -1.524329 | 1 | 1000 | 1000 | Lab | 7 | Single |  | 100 | 0 | 0 | 100 | 0 | 0 | 0 | 100 | PFOA | PFCA | sulfonic acid | 414.064 | 4.4451 | 233.54 | 0.3 | 37.3 | -0.516 | 16.6 | 1.89 | 36.44 | 64.74 | 3.97 | 6.13 | 8 | 8 | NF90 | NF | Commercial | polyamide | 5.71 | -26.5 | 68 | 1.157024793 | 25 |  | 13.79 |  | Cross flow
Ma et al, 2024 | 2024 | Evaluation of commercial nanofiltration and reverse osmosis membrane filtration to remove per‚Äêand polyfluoroalkyl substances (PFAS): Effects of transmembrane pressures and water matrices | 0.9722 | 0.027800000000000047 | -1.555955 | 1 | 1000 | 1000 | Pure water | 4 | Single |  | 0 | 0 | 0 | 0 | 0 | 0 | 0 | 0 | PFOA | PFCA | sulfonic acid | 414.064 | 4.4451 | 233.54 | 0.3 | 37.3 | -0.516 | 16.6 | 1.89 | 36.44 | 64.74 | 3.97 | 6.13 | 8 | 8 | NF90 | NF | Commercial | polyamide | 5.71 | -26.5 | 68 | 1.157024793 | 25 |  | 13.79 |  | Cross flow
Ma et al, 2024 | 2024 | Evaluation of commercial nanofiltration and reverse osmosis membrane filtration to remove per‚Äêand polyfluoroalkyl substances (PFAS): Effects of transmembrane pressures and water matrices | 0.9728 | 0.027200000000000002 | -1.565431 | 1 | 1000 | 1000 | Lab | 7 | Single |  | 10 | 0 | 0 | 10 | 0 | 0 | 0 | 10 | PFOA | PFCA | sulfonic acid | 414.064 | 4.4451 | 233.54 | 0.3 | 37.3 | -0.516 | 16.6 | 1.89 | 36.44 | 64.74 | 3.97 | 6.13 | 8 | 8 | NF90 | NF | Commercial | polyamide | 5.71 | -26.5 | 68 | 1.157024793 | 25 |  | 13.79 |  | Cross flow
Ma et al, 2024 | 2024 | Evaluation of commercial nanofiltration and reverse osmosis membrane filtration to remove per‚Äêand polyfluoroalkyl substances (PFAS): Effects of transmembrane pressures and water matrices | 0.9747 | 0.0253 | -1.596879 | 1 | 1000 | 1000 | Pure water | 7 | Single |  | 0 | 0 | 0 | 0 | 0 | 0 | 0 | 0 | PFBA | PFCA | carboxylic acid | 214.036 | 1.9039 | 124.96 | 0.37 | 37.3 | -0.516 | 8.93 | 1.78 | 25.87 | 40.37 | 3.39 | 4.59 | 3 | 4 | NF90 | NF | Commercial | polyamide | 5.71 | -26.5 | 68 | 1.157024793 | 25 |  | 13.79 |  | Cross flow
Ma et al, 2024 | 2024 | Evaluation of commercial nanofiltration and reverse osmosis membrane filtration to remove per‚Äêand polyfluoroalkyl substances (PFAS): Effects of transmembrane pressures and water matrices | 0.9776 | 0.022399999999999975 | -1.649752 | 1 | 1000 | 1000 | Pure water | 10 | Single |  | 0 | 0 | 0 | 0 | 0 | 0 | 0 | 0 | PFBA | PFCA | carboxylic acid | 214.036 | 1.9039 | 124.96 | 0.37 | 37.3 | -0.516 | 8.93 | 1.78 | 25.87 | 40.37 | 3.39 | 4.59 | 3 | 4 | NF90 | NF | Commercial | polyamide | 5.71 | -26.5 | 68 | 1.157024793 | 25 |  | 13.79 |  | Cross flow
Ma et al, 2024 | 2024 | Evaluation of commercial nanofiltration and reverse osmosis membrane filtration to remove per‚Äêand polyfluoroalkyl substances (PFAS): Effects of transmembrane pressures and water matrices | 0.9795 | 0.020499999999999963 | -1.688246 | 1 | 1000 | 1000 | Pure water | 7 | Single |  | 0 | 0 | 0 | 0 | 0 | 0 | 0 | 0 | PFBS | PFSA | sulfonic acid | 300.098 | 2.2999 | 168.82 | -3.31 | 54.37 | -0.311 | 13.17 | 1.64 | 31.3 | 50.5 | 3.38 | 5.16 | 4 | 4 | NF90 | NF | Commercial | polyamide | 5.71 | -26.5 | 68 | 1.157024793 | 25 |  | 13.79 |  | Cross flow
Ma et al, 2024 | 2024 | Evaluation of commercial nanofiltration and reverse osmosis membrane filtration to remove per‚Äêand polyfluoroalkyl substances (PFAS): Effects of transmembrane pressures and water matrices | 0.9795999999999999 | 0.020400000000000085 | -1.69037 | 1 | 1000 | 1000 | Pure water | 7 | Single |  | 0 | 0 | 0 | 0 | 0 | 0 | 0 | 0 | PFOA | PFCA | sulfonic acid | 414.064 | 4.4451 | 233.54 | 0.3 | 37.3 | -0.516 | 16.6 | 1.89 | 36.44 | 64.74 | 3.97 | 6.13 | 8 | 8 | NF90 | NF | Commercial | polyamide | 5.71 | -26.5 | 68 | 1.157024793 | 25 |  | 13.79 |  | Cross flow
Ma et al, 2024 | 2024 | Evaluation of commercial nanofiltration and reverse osmosis membrane filtration to remove per‚Äêand polyfluoroalkyl substances (PFAS): Effects of transmembrane pressures and water matrices | 0.9801000000000001 | 0.019899999999999918 | -1.701147 | 1 | 1000 | 1000 | Pure water | 7 | Single |  | 0 | 0 | 0 | 0 | 0 | 0 | 0 | 0 | PFOA | PFCA | sulfonic acid | 414.064 | 4.4451 | 233.54 | 0.3 | 37.3 | -0.516 | 16.6 | 1.89 | 36.44 | 64.74 | 3.97 | 6.13 | 8 | 8 | NF90 | NF | Commercial | polyamide | 5.71 | -26.5 | 68 | 1.157024793 | 25 |  | 13.79 |  | Cross flow
Ma et al, 2024 | 2024 | Evaluation of commercial nanofiltration and reverse osmosis membrane filtration to remove per‚Äêand polyfluoroalkyl substances (PFAS): Effects of transmembrane pressures and water matrices | 0.981 | 0.019000000000000017 | -1.721246 | 1 | 1000 | 1000 | Pure water | 7 | Single |  | 0 | 0 | 0 | 0 | 0 | 0 | 0 | 0 | PFOA | PFCA | sulfonic acid | 414.064 | 4.4451 | 233.54 | 0.3 | 37.3 | -0.516 | 16.6 | 1.89 | 36.44 | 64.74 | 3.97 | 6.13 | 8 | 8 | NF90 | NF | Commercial | polyamide | 5.71 | -26.5 | 68 | 1.157024793 | 25 |  | 13.79 |  | Cross flow
Ma et al, 2024 | 2024 | Evaluation of commercial nanofiltration and reverse osmosis membrane filtration to remove per‚Äêand polyfluoroalkyl substances (PFAS): Effects of transmembrane pressures and water matrices | 0.9825 | 0.0175 | -1.756962 | 1 | 1000 | 1000 | Pure water | 7 | Single |  | 0 | 0 | 0 | 0 | 0 | 0 | 0 | 0 | PFPeA | PFCA | carboxylic acid | 264.043 | 2.5392 | 152.18 | 0.34 | 37.3 | -0.516 | 10.85 | 1.85 | 29.45 | 44.26 | 3.34 | 4.63 | 4 | 5 | NF90 | NF | Commercial | polyamide | 5.71 | -26.5 | 68 | 1.157024793 | 25 |  | 13.79 |  | Cross flow
Ma et al, 2024 | 2024 | Evaluation of commercial nanofiltration and reverse osmosis membrane filtration to remove per‚Äêand polyfluoroalkyl substances (PFAS): Effects of transmembrane pressures and water matrices | 0.9865 | 0.013499999999999956 | -1.869666 | 1 | 1000 | 1000 | Pure water | 10 | Single |  | 0 | 0 | 0 | 0 | 0 | 0 | 0 | 0 | PFOA | PFCA | sulfonic acid | 414.064 | 4.4451 | 233.54 | 0.3 | 37.3 | -0.516 | 16.6 | 1.89 | 36.44 | 64.74 | 3.97 | 6.13 | 8 | 8 | NF90 | NF | Commercial | polyamide | 5.71 | -26.5 | 68 | 1.157024793 | 25 |  | 13.79 |  | Cross flow
Ma et al, 2024 | 2024 | Evaluation of commercial nanofiltration and reverse osmosis membrane filtration to remove per‚Äêand polyfluoroalkyl substances (PFAS): Effects of transmembrane pressures and water matrices | 0.9873999999999999 | 0.012600000000000056 | -1.899629 | 1 | 1000 | 1000 | Pure water | 7 | Single |  | 0 | 0 | 0 | 0 | 0 | 0 | 0 | 0 | PFBA | PFCA | carboxylic acid | 214.036 | 1.9039 | 124.96 | 0.37 | 37.3 | -0.516 | 8.93 | 1.78 | 25.87 | 40.37 | 3.39 | 4.59 | 3 | 4 | NF90 | NF | Commercial | polyamide | 5.71 | -26.5 | 68 | 1.157024793 | 25 | 78 | 13.79 |  | Cross flow
Ma et al, 2024 | 2024 | Evaluation of commercial nanofiltration and reverse osmosis membrane filtration to remove per‚Äêand polyfluoroalkyl substances (PFAS): Effects of transmembrane pressures and water matrices | 0.988 | 0.012 | -1.920819 | 1 | 1000 | 1000 | Pure water | 7 | Single |  | 0 | 0 | 0 | 0 | 0 | 0 | 0 | 0 | PFHxS | PFSA | sulfonic acid | 400.112 | 3.5705 | 223.18 | -3.31 | 54.37 | -0.311 | 16.99 | 1.71 | 31.23 | 63.42 | 3.41 | 6.17 | 6 | 6 | NF90 | NF | Commercial | polyamide | 5.71 | -26.5 | 68 | 1.157024793 | 25 |  | 13.79 |  | Cross flow
Ma et al, 2024 | 2024 | Evaluation of commercial nanofiltration and reverse osmosis membrane filtration to remove per‚Äêand polyfluoroalkyl substances (PFAS): Effects of transmembrane pressures and water matrices | 0.9881 | 0.011900000000000022 | -1.924453 | 1 | 1000 | 1000 | Pure water | 7 | Single |  | 0 | 0 | 0 | 0 | 0 | 0 | 0 | 0 | PFHpA | PFCA | carboxylic acid | 364.057 | 3.8098 | 206.5 | 0.31 | 37.3 | -0.516 | 14.68 | 1.8 | 34.55 | 63.18 | 3.83 | 6.15 | 6 | 7 | NF90 | NF | Commercial | polyamide | 5.71 | -26.5 | 68 | 1.157024793 | 25 |  | 13.79 |  | Cross flow
Ma et al, 2024 | 2024 | Evaluation of commercial nanofiltration and reverse osmosis membrane filtration to remove per‚Äêand polyfluoroalkyl substances (PFAS): Effects of transmembrane pressures and water matrices | 0.9881 | 0.011900000000000022 | -1.924453 | 1 | 1000 | 1000 | Lab | 7 | Single |  | 100 | 0 | 0 | 100 | 0 | 0 | 0 | 100 | PFBA | PFCA | carboxylic acid | 214.036 | 1.9039 | 124.96 | 0.37 | 37.3 | -0.516 | 8.93 | 1.78 | 25.87 | 40.37 | 3.39 | 4.59 | 3 | 4 | BW30 | RO | Commercial | polyamide | 3.24 | -20 | 25.9 | 9.35483871 | 25 |  | 55.16 |  | Cross flow
Ma et al, 2024 | 2024 | Evaluation of commercial nanofiltration and reverse osmosis membrane filtration to remove per‚Äêand polyfluoroalkyl substances (PFAS): Effects of transmembrane pressures and water matrices | 0.9884000000000001 | 0.011599999999999944 | -1.935542 | 1 | 1000 | 1000 | Lab | 7 | Single |  | 1000 | 0 | 0 | 1000 | 0 | 0 | 0 | 1000 | PFBA | PFCA | carboxylic acid | 214.036 | 1.9039 | 124.96 | 0.37 | 37.3 | -0.516 | 8.93 | 1.78 | 25.87 | 40.37 | 3.39 | 4.59 | 3 | 4 | BW30 | RO | Commercial | polyamide | 3.24 | -20 | 25.9 | 9.35483871 | 25 |  | 55.16 |  | Cross flow
Ma et al, 2024 | 2024 | Evaluation of commercial nanofiltration and reverse osmosis membrane filtration to remove per‚Äêand polyfluoroalkyl substances (PFAS): Effects of transmembrane pressures and water matrices | 0.9886 | 0.011399999999999966 | -1.943095 | 1 | 1000 | 1000 | Lab | 7 | Single |  | 0 | 0 | 0 | 0 | 0 | 0 | 0.55 | 0 | PFBA | PFCA | carboxylic acid | 214.036 | 1.9039 | 124.96 | 0.37 | 37.3 | -0.516 | 8.93 | 1.78 | 25.87 | 40.37 | 3.39 | 4.59 | 3 | 4 | NF90 | NF | Commercial | polyamide | 5.71 | -26.5 | 68 | 1.157024793 | 25 |  | 13.79 |  | Cross flow
Ma et al, 2024 | 2024 | Evaluation of commercial nanofiltration and reverse osmosis membrane filtration to remove per‚Äêand polyfluoroalkyl substances (PFAS): Effects of transmembrane pressures and water matrices | 0.9887999999999999 | 0.011200000000000099 | -1.950782 | 1 | 1000 | 1000 | Pure water | 7 | Single |  | 0 | 0 | 0 | 0 | 0 | 0 | 0 | 0 | PFOA | PFCA | sulfonic acid | 414.064 | 4.4451 | 233.54 | 0.3 | 37.3 | -0.516 | 16.6 | 1.89 | 36.44 | 64.74 | 3.97 | 6.13 | 8 | 8 | NF90 | NF | Commercial | polyamide | 5.71 | -26.5 | 68 | 1.157024793 | 25 |  | 13.79 |  | Cross flow
Ma et al, 2024 | 2024 | Evaluation of commercial nanofiltration and reverse osmosis membrane filtration to remove per‚Äêand polyfluoroalkyl substances (PFAS): Effects of transmembrane pressures and water matrices | 0.9887999999999999 | 0.011200000000000099 | -1.950782 | 1 | 1000 | 1000 | Lab | 7 | Single |  | 10 | 0 | 0 | 10 | 0 | 0 | 0 | 10 | PFBA | PFCA | carboxylic acid | 214.036 | 1.9039 | 124.96 | 0.37 | 37.3 | -0.516 | 8.93 | 1.78 | 25.87 | 40.37 | 3.39 | 4.59 | 3 | 4 | BW30 | RO | Commercial | polyamide | 3.24 | -20 | 25.9 | 9.35483871 | 25 |  | 55.16 |  | Cross flow
Ma et al, 2024 | 2024 | Evaluation of commercial nanofiltration and reverse osmosis membrane filtration to remove per‚Äêand polyfluoroalkyl substances (PFAS): Effects of transmembrane pressures and water matrices | 0.9895 | 0.010499999999999954 | -1.978811 | 1 | 1000 | 1000 | Lab | 7 | Single |  | 0 | 0 | 0 | 0 | 0 | 0 | 0.48 | 0 | PFBA | PFCA | carboxylic acid | 214.036 | 1.9039 | 124.96 | 0.37 | 37.3 | -0.516 | 8.93 | 1.78 | 25.87 | 40.37 | 3.39 | 4.59 | 3 | 4 | NF90 | NF | Commercial | polyamide | 5.71 | -26.5 | 68 | 1.157024793 | 25 |  | 13.79 |  | Cross flow
Ma et al, 2024 | 2024 | Evaluation of commercial nanofiltration and reverse osmosis membrane filtration to remove per‚Äêand polyfluoroalkyl substances (PFAS): Effects of transmembrane pressures and water matrices | 0.9895999999999999 | 0.010400000000000076 | -1.982967 | 1 | 1000 | 1000 | Pure water | 7 | Single |  | 0 | 0 | 0 | 0 | 0 | 0 | 0 | 0 | PFOS | PFSA | sulfonic acid | 500.126 | 4.8411 | 277.54 | -3.32 | 54.37 | -0.311 | 20.82 | 1.68 | 32.97 | 77.43 | 3.55 | 7.44 | 8 | 8 | NF90 | NF | Commercial | polyamide | 5.71 | -26.5 | 68 | 1.157024793 | 25 |  | 13.79 |  | Cross flow
Ma et al, 2024 | 2024 | Evaluation of commercial nanofiltration and reverse osmosis membrane filtration to remove per‚Äêand polyfluoroalkyl substances (PFAS): Effects of transmembrane pressures and water matrices | 0.9901000000000001 | 0.0099 | -2.004365 | 1 | 1000 | 1000 | Pure water | 7 | Single |  | 0 | 0 | 0 | 0 | 0 | 0 | 0 | 0 | PFNA | PFCA | carboxylic acid | 464.071 | 5.0804 | 260.77 | 0.29 | 37.3 | -0.516 | 18.51 | 1.78 | 38.53 | 71.54 | 3.96 | 6.85 | 8 | 9 | NF90 | NF | Commercial | polyamide | 5.71 | -26.5 | 68 | 1.157024793 | 25 |  | 13.79 |  | Cross flow
Ma et al, 2024 | 2024 | Evaluation of commercial nanofiltration and reverse osmosis membrane filtration to remove per‚Äêand polyfluoroalkyl substances (PFAS): Effects of transmembrane pressures and water matrices | 0.9914000000000001 | 0.0086 | -2.065502 | 1 | 1000 | 1000 | Pure water | 7 | Single |  | 0 | 0 | 0 | 0 | 0 | 0 | 0 | 0 | PFOA | PFCA | sulfonic acid | 414.064 | 4.4451 | 233.54 | 0.3 | 37.3 | -0.516 | 16.6 | 1.89 | 36.44 | 64.74 | 3.97 | 6.13 | 8 | 8 | NF90 | NF | Commercial | polyamide | 5.71 | -26.5 | 68 | 1.157024793 | 25 | 78 | 13.79 |  | Cross flow
Ma et al, 2024 | 2024 | Evaluation of commercial nanofiltration and reverse osmosis membrane filtration to remove per‚Äêand polyfluoroalkyl substances (PFAS): Effects of transmembrane pressures and water matrices | 0.9922 | 0.0078 | -2.107905 | 1 | 1000 | 1000 | Pure water | 7 | Single |  | 0 | 0 | 0 | 0 | 0 | 0 | 0 | 0 | PFDA | PFCA | carboxylic acid | 514.078 | 5.7157 | 287.97 | 0.4 | 37.3 | -0.516 | 20.43 | 1.8 | 46.61 | 78.89 | 4.85 | 7.21 | 9 | 10 | NF90 | NF | Commercial | polyamide | 5.71 | -26.5 | 68 | 1.157024793 | 25 |  | 13.79 |  | Cross flow
Ma et al, 2024 | 2024 | Evaluation of commercial nanofiltration and reverse osmosis membrane filtration to remove per‚Äêand polyfluoroalkyl substances (PFAS): Effects of transmembrane pressures and water matrices | 0.9923000000000001 | 0.0077 | -2.113509 | 1 | 1000 | 1000 | Pure water | 4 | Single |  | 0 | 0 | 0 | 0 | 0 | 0 | 0 | 0 | PFBA | PFCA | carboxylic acid | 214.036 | 1.9039 | 124.96 | 0.37 | 37.3 | -0.516 | 8.93 | 1.78 | 25.87 | 40.37 | 3.39 | 4.59 | 3 | 4 | BW30 | RO | Commercial | polyamide | 3.24 | -20 | 25.9 | 9.35483871 | 25 |  | 55.16 |  | Cross flow
Ma et al, 2024 | 2024 | Evaluation of commercial nanofiltration and reverse osmosis membrane filtration to remove per‚Äêand polyfluoroalkyl substances (PFAS): Effects of transmembrane pressures and water matrices | 0.9928 | 0.0072 | -2.142668 | 1 | 1000 | 1000 | Pure water | 7 | Single |  | 0 | 0 | 0 | 0 | 0 | 0 | 0 | 0 | PFBA | PFCA | carboxylic acid | 214.036 | 1.9039 | 124.96 | 0.37 | 37.3 | -0.516 | 8.93 | 1.78 | 25.87 | 40.37 | 3.39 | 4.59 | 3 | 4 | BW30 | RO | Commercial | polyamide | 3.24 | -20 | 25.9 | 9.35483871 | 25 |  | 55.16 |  | Cross flow
Ma et al, 2024 | 2024 | Evaluation of commercial nanofiltration and reverse osmosis membrane filtration to remove per‚Äêand polyfluoroalkyl substances (PFAS): Effects of transmembrane pressures and water matrices | 0.9937999999999999 | 0.0062 | -2.207608 | 1 | 1000 | 1000 | Lab | 7 | Single |  | 0 | 0 | 0 | 0 | 0 | 0 | 0.55 | 0 | PFOA | PFCA | sulfonic acid | 414.064 | 4.4451 | 233.54 | 0.3 | 37.3 | -0.516 | 16.6 | 1.89 | 36.44 | 64.74 | 3.97 | 6.13 | 8 | 8 | NF90 | NF | Commercial | polyamide | 5.71 | -26.5 | 68 | 1.157024793 | 25 |  | 13.79 |  | Cross flow
Ma et al, 2024 | 2024 | Evaluation of commercial nanofiltration and reverse osmosis membrane filtration to remove per‚Äêand polyfluoroalkyl substances (PFAS): Effects of transmembrane pressures and water matrices | 0.9940000000000001 | 0.006 | -2.221849 | 1 | 1000 | 1000 | Pure water | 7 | Single |  | 0 | 0 | 0 | 0 | 0 | 0 | 0 | 0 | PFUnDA | PFCA | carboxylic acid | 564.085 | 6.351 | 315.14 | 0.4 | 37.3 | -0.516 | 22.35 | 1.77 | 43.23 | 86.75 | 4.43 | 7.9 | 10 | 11 | NF90 | NF | Commercial | polyamide | 5.71 | -26.5 | 68 | 1.157024793 | 25 |  | 13.79 |  | Cross flow
Ma et al, 2024 | 2024 | Evaluation of commercial nanofiltration and reverse osmosis membrane filtration to remove per‚Äêand polyfluoroalkyl substances (PFAS): Effects of transmembrane pressures and water matrices | 0.9940000000000001 | 0.006 | -2.221849 | 1 | 1000 | 1000 | Pure water | 7 | Single |  | 0 | 0 | 0 | 0 | 0 | 0 | 0 | 0 | PFBS | PFSA | sulfonic acid | 300.098 | 2.2999 | 168.82 | -3.31 | 54.37 | -0.311 | 13.17 | 1.64 | 31.3 | 50.5 | 3.38 | 5.16 | 4 | 4 | BW30 | RO | Commercial | polyamide | 3.24 | -20 | 25.9 | 9.35483871 | 25 |  | 55.16 |  | Cross flow
Ma et al, 2024 | 2024 | Evaluation of commercial nanofiltration and reverse osmosis membrane filtration to remove per‚Äêand polyfluoroalkyl substances (PFAS): Effects of transmembrane pressures and water matrices | 0.9942 | 0.0058 | -2.236572 | 1 | 1000 | 1000 | Lab | 7 | Single |  | 0 | 0 | 0 | 0 | 0 | 0 | 0.48 | 0 | PFOA | PFCA | sulfonic acid | 414.064 | 4.4451 | 233.54 | 0.3 | 37.3 | -0.516 | 16.6 | 1.89 | 36.44 | 64.74 | 3.97 | 6.13 | 8 | 8 | NF90 | NF | Commercial | polyamide | 5.71 | -26.5 | 68 | 1.157024793 | 25 |  | 13.79 |  | Cross flow
Ma et al, 2024 | 2024 | Evaluation of commercial nanofiltration and reverse osmosis membrane filtration to remove per‚Äêand polyfluoroalkyl substances (PFAS): Effects of transmembrane pressures and water matrices | 0.9947 | 0.0053 | -2.275724 | 1 | 1000 | 1000 | Pure water | 7 | Single |  | 0 | 0 | 0 | 0 | 0 | 0 | 0 | 0 | PFBA | PFCA | carboxylic acid | 214.036 | 1.9039 | 124.96 | 0.37 | 37.3 | -0.516 | 8.93 | 1.78 | 25.87 | 40.37 | 3.39 | 4.59 | 3 | 4 | BW30 | RO | Commercial | polyamide | 3.24 | -20 | 25.9 | 9.35483871 | 25 |  | 55.16 |  | Cross flow
Ma et al, 2024 | 2024 | Evaluation of commercial nanofiltration and reverse osmosis membrane filtration to remove per‚Äêand polyfluoroalkyl substances (PFAS): Effects of transmembrane pressures and water matrices | 0.9948999999999999 | 0.0051 | -2.29243 | 1 | 1000 | 1000 | Pure water | 7 | Single |  | 0 | 0 | 0 | 0 | 0 | 0 | 0 | 0 | PFBA | PFCA | carboxylic acid | 214.036 | 1.9039 | 124.96 | 0.37 | 37.3 | -0.516 | 8.93 | 1.78 | 25.87 | 40.37 | 3.39 | 4.59 | 3 | 4 | BW30 | RO | Commercial | polyamide | 3.24 | -20 | 25.9 | 9.35483871 | 25 |  | 55.16 |  | Cross flow
Ma et al, 2024 | 2024 | Evaluation of commercial nanofiltration and reverse osmosis membrane filtration to remove per‚Äêand polyfluoroalkyl substances (PFAS): Effects of transmembrane pressures and water matrices | 0.995 | 0.005 | -2.30103 | 1 | 1000 | 1000 | Pure water | 7 | Single |  | 0 | 0 | 0 | 0 | 0 | 0 | 0 | 0 | PFBA | PFCA | carboxylic acid | 214.036 | 1.9039 | 124.96 | 0.37 | 37.3 | -0.516 | 8.93 | 1.78 | 25.87 | 40.37 | 3.39 | 4.59 | 3 | 4 | BW30 | RO | Commercial | polyamide | 3.24 | -20 | 25.9 | 9.35483871 | 25 |  | 55.16 |  | Cross flow
Ma et al, 2024 | 2024 | Evaluation of commercial nanofiltration and reverse osmosis membrane filtration to remove per‚Äêand polyfluoroalkyl substances (PFAS): Effects of transmembrane pressures and water matrices | 0.996 | 0.004 | -2.39794 | 1 | 1000 | 1000 | Lab | 7 | Single |  | 0 | 0 | 0 | 0 | 0 | 0 | 2.73 | 0 | PFBA | PFCA | carboxylic acid | 214.036 | 1.9039 | 124.96 | 0.37 | 37.3 | -0.516 | 8.93 | 1.78 | 25.87 | 40.37 | 3.39 | 4.59 | 3 | 4 | NF90 | NF | Commercial | polyamide | 5.71 | -26.5 | 68 | 1.157024793 | 25 |  | 13.79 |  | Cross flow
Ma et al, 2024 | 2024 | Evaluation of commercial nanofiltration and reverse osmosis membrane filtration to remove per‚Äêand polyfluoroalkyl substances (PFAS): Effects of transmembrane pressures and water matrices | 0.9963 | 0.0037 | -2.431798 | 1 | 1000 | 1000 | Lab | 7 | Single |  | 1000 | 0 | 0 | 1000 | 0 | 0 | 0 | 1000 | PFOA | PFCA | sulfonic acid | 414.064 | 4.4451 | 233.54 | 0.3 | 37.3 | -0.516 | 16.6 | 1.89 | 36.44 | 64.74 | 3.97 | 6.13 | 8 | 8 | BW30 | RO | Commercial | polyamide | 3.24 | -20 | 25.9 | 9.35483871 | 25 |  | 55.16 |  | Cross flow
Ma et al, 2024 | 2024 | Evaluation of commercial nanofiltration and reverse osmosis membrane filtration to remove per‚Äêand polyfluoroalkyl substances (PFAS): Effects of transmembrane pressures and water matrices | 0.9967 | 0.0033 | -2.481486 | 1 | 1000 | 1000 | Lab | 7 | Single |  | 100 | 0 | 0 | 100 | 0 | 0 | 0 | 100 | PFOA | PFCA | sulfonic acid | 414.064 | 4.4451 | 233.54 | 0.3 | 37.3 | -0.516 | 16.6 | 1.89 | 36.44 | 64.74 | 3.97 | 6.13 | 8 | 8 | BW30 | RO | Commercial | polyamide | 3.24 | -20 | 25.9 | 9.35483871 | 25 |  | 55.16 |  | Cross flow
Ma et al, 2024 | 2024 | Evaluation of commercial nanofiltration and reverse osmosis membrane filtration to remove per‚Äêand polyfluoroalkyl substances (PFAS): Effects of transmembrane pressures and water matrices | 0.9969 | 0.0031 | -2.508638 | 1 | 1000 | 1000 | Pure water | 4 | Single |  | 0 | 0 | 0 | 0 | 0 | 0 | 0 | 0 | PFOA | PFCA | sulfonic acid | 414.064 | 4.4451 | 233.54 | 0.3 | 37.3 | -0.516 | 16.6 | 1.89 | 36.44 | 64.74 | 3.97 | 6.13 | 8 | 8 | BW30 | RO | Commercial | polyamide | 3.24 | -20 | 25.9 | 9.35483871 | 25 |  | 55.16 |  | Cross flow
Ma et al, 2024 | 2024 | Evaluation of commercial nanofiltration and reverse osmosis membrane filtration to remove per‚Äêand polyfluoroalkyl substances (PFAS): Effects of transmembrane pressures and water matrices | 0.9969 | 0.0031 | -2.508638 | 1 | 1000 | 1000 | Lab | 7 | Single |  | 10 | 0 | 0 | 10 | 0 | 0 | 0 | 10 | PFOA | PFCA | sulfonic acid | 414.064 | 4.4451 | 233.54 | 0.3 | 37.3 | -0.516 | 16.6 | 1.89 | 36.44 | 64.74 | 3.97 | 6.13 | 8 | 8 | BW30 | RO | Commercial | polyamide | 3.24 | -20 | 25.9 | 9.35483871 | 25 |  | 55.16 |  | Cross flow
Ma et al, 2024 | 2024 | Evaluation of commercial nanofiltration and reverse osmosis membrane filtration to remove per‚Äêand polyfluoroalkyl substances (PFAS): Effects of transmembrane pressures and water matrices | 0.9971 | 0.0029 | -2.537602 | 1 | 1000 | 1000 | Pure water | 10 | Single |  | 0 | 0 | 0 | 0 | 0 | 0 | 0 | 0 | PFBA | PFCA | carboxylic acid | 214.036 | 1.9039 | 124.96 | 0.37 | 37.3 | -0.516 | 8.93 | 1.78 | 25.87 | 40.37 | 3.39 | 4.59 | 3 | 4 | BW30 | RO | Commercial | polyamide | 3.24 | -20 | 25.9 | 9.35483871 | 25 |  | 55.16 |  | Cross flow
Ma et al, 2024 | 2024 | Evaluation of commercial nanofiltration and reverse osmosis membrane filtration to remove per‚Äêand polyfluoroalkyl substances (PFAS): Effects of transmembrane pressures and water matrices | 0.9974 | 0.0026 | -2.585027 | 1 | 1000 | 1000 | Lab | 7 | Single |  | 0 | 0 | 0 | 0 | 0 | 0 | 2.38 | 0 | PFBA | PFCA | carboxylic acid | 214.036 | 1.9039 | 124.96 | 0.37 | 37.3 | -0.516 | 8.93 | 1.78 | 25.87 | 40.37 | 3.39 | 4.59 | 3 | 4 | NF90 | NF | Commercial | polyamide | 5.71 | -26.5 | 68 | 1.157024793 | 25 |  | 13.79 |  | Cross flow
Ma et al, 2024 | 2024 | Evaluation of commercial nanofiltration and reverse osmosis membrane filtration to remove per‚Äêand polyfluoroalkyl substances (PFAS): Effects of transmembrane pressures and water matrices | 0.9981 | 0.0019 | -2.721246 | 1 | 1000 | 1000 | Pure water | 7 | Single |  | 0 | 0 | 0 | 0 | 0 | 0 | 0 | 0 | PFHpA | PFCA | carboxylic acid | 364.057 | 3.8098 | 206.5 | 0.31 | 37.3 | -0.516 | 14.68 | 1.8 | 34.55 | 63.18 | 3.83 | 6.15 | 6 | 7 | BW30 | RO | Commercial | polyamide | 3.24 | -20 | 25.9 | 9.35483871 | 25 |  | 55.16 |  | Cross flow
Ma et al, 2024 | 2024 | Evaluation of commercial nanofiltration and reverse osmosis membrane filtration to remove per‚Äêand polyfluoroalkyl substances (PFAS): Effects of transmembrane pressures and water matrices | 0.9982 | 0.0018 | -2.744727 | 1 | 1000 | 1000 | Pure water | 7 | Single |  | 0 | 0 | 0 | 0 | 0 | 0 | 0 | 0 | PFPeA | PFCA | carboxylic acid | 264.043 | 2.5392 | 152.18 | 0.34 | 37.3 | -0.516 | 10.85 | 1.85 | 29.45 | 44.26 | 3.34 | 4.63 | 4 | 5 | BW30 | RO | Commercial | polyamide | 3.24 | -20 | 25.9 | 9.35483871 | 25 |  | 55.16 |  | Cross flow
Ma et al, 2024 | 2024 | Evaluation of commercial nanofiltration and reverse osmosis membrane filtration to remove per‚Äêand polyfluoroalkyl substances (PFAS): Effects of transmembrane pressures and water matrices | 0.9987 | 0.0013 | -2.886057 | 1 | 1000 | 1000 | Lab | 7 | Single |  | 0 | 0 | 0 | 0 | 0 | 0 | 2.73 | 0 | PFOA | PFCA | sulfonic acid | 414.064 | 4.4451 | 233.54 | 0.3 | 37.3 | -0.516 | 16.6 | 1.89 | 36.44 | 64.74 | 3.97 | 6.13 | 8 | 8 | NF90 | NF | Commercial | polyamide | 5.71 | -26.5 | 68 | 1.157024793 | 25 |  | 13.79 |  | Cross flow
Ma et al, 2024 | 2024 | Evaluation of commercial nanofiltration and reverse osmosis membrane filtration to remove per‚Äêand polyfluoroalkyl substances (PFAS): Effects of transmembrane pressures and water matrices | 0.9987999999999999 | 0.0012 | -2.920819 | 1 | 1000 | 1000 | Lab | 7 | Single |  | 0 | 0 | 0 | 0 | 0 | 0 | 0.55 | 0 | PFBA | PFCA | carboxylic acid | 214.036 | 1.9039 | 124.96 | 0.37 | 37.3 | -0.516 | 8.93 | 1.78 | 25.87 | 40.37 | 3.39 | 4.59 | 3 | 4 | BW30 | RO | Commercial | polyamide | 3.24 | -20 | 25.9 | 9.35483871 | 25 |  | 55.16 |  | Cross flow
Ma et al, 2024 | 2024 | Evaluation of commercial nanofiltration and reverse osmosis membrane filtration to remove per‚Äêand polyfluoroalkyl substances (PFAS): Effects of transmembrane pressures and water matrices | 0.9989 | 0.0011 | -2.958607 | right | 1000 | 1000 | Lab | 7 | Single |  | 0 | 0 | 0 | 0 | 0 | 0 | 2.38 | 0 | PFOA | PFCA | sulfonic acid | 414.064 | 4.4451 | 233.54 | 0.3 | 37.3 | -0.516 | 16.6 | 1.89 | 36.44 | 64.74 | 3.97 | 6.13 | 8 | 8 | NF90 | NF | Commercial | polyamide | 5.71 | -26.5 | 68 | 1.157024793 | 25 |  | 13.79 |  | Cross flow
Ma et al, 2024 | 2024 | Evaluation of commercial nanofiltration and reverse osmosis membrane filtration to remove per‚Äêand polyfluoroalkyl substances (PFAS): Effects of transmembrane pressures and water matrices | 0.9989 | 0.0011 | -2.958607 | 1 | 1000 | 1000 | Lab | 7 | Single |  | 0 | 0 | 0 | 0 | 0 | 0 | 4.76 | 0 | PFBA | PFCA | carboxylic acid | 214.036 | 1.9039 | 124.96 | 0.37 | 37.3 | -0.516 | 8.93 | 1.78 | 25.87 | 40.37 | 3.39 | 4.59 | 3 | 4 | NF90 | NF | Commercial | polyamide | 5.71 | -26.5 | 68 | 1.157024793 | 25 |  | 13.79 |  | Cross flow
Ma et al, 2024 | 2024 | Evaluation of commercial nanofiltration and reverse osmosis membrane filtration to remove per‚Äêand polyfluoroalkyl substances (PFAS): Effects of transmembrane pressures and water matrices | 0.9989 | 0.0011 | -2.958607 | 1 | 1000 | 1000 | Lab | 7 | Single |  | 0 | 0 | 0 | 0 | 0 | 0 | 5.45 | 0 | PFBA | PFCA | carboxylic acid | 214.036 | 1.9039 | 124.96 | 0.37 | 37.3 | -0.516 | 8.93 | 1.78 | 25.87 | 40.37 | 3.39 | 4.59 | 3 | 4 | NF90 | NF | Commercial | polyamide | 5.71 | -26.5 | 68 | 1.157024793 | 25 |  | 13.79 |  | Cross flow
Ma et al, 2024 | 2024 | Evaluation of commercial nanofiltration and reverse osmosis membrane filtration to remove per‚Äêand polyfluoroalkyl substances (PFAS): Effects of transmembrane pressures and water matrices | 0.9991 | 0.0009 | -3.045757 | 1 | 1000 | 1000 | Pure water | 7 | Single |  | 0 | 0 | 0 | 0 | 0 | 0 | 0 | 0 | PFNA | PFCA | carboxylic acid | 464.071 | 5.0804 | 260.77 | 0.29 | 37.3 | -0.516 | 18.51 | 1.78 | 38.53 | 71.54 | 3.96 | 6.85 | 8 | 9 | BW30 | RO | Commercial | polyamide | 3.24 | -20 | 25.9 | 9.35483871 | 25 |  | 55.16 |  | Cross flow
Ma et al, 2024 | 2024 | Evaluation of commercial nanofiltration and reverse osmosis membrane filtration to remove per‚Äêand polyfluoroalkyl substances (PFAS): Effects of transmembrane pressures and water matrices | 0.9991 | 0.0009 | -3.045757 | right | 1000 | 1000 | Lab | 7 | Single |  | 0 | 0 | 0 | 0 | 0 | 0 | 5.45 | 0 | PFOA | PFCA | sulfonic acid | 414.064 | 4.4451 | 233.54 | 0.3 | 37.3 | -0.516 | 16.6 | 1.89 | 36.44 | 64.74 | 3.97 | 6.13 | 8 | 8 | NF90 | NF | Commercial | polyamide | 5.71 | -26.5 | 68 | 1.157024793 | 25 |  | 13.79 |  | Cross flow
Ma et al, 2024 | 2024 | Evaluation of commercial nanofiltration and reverse osmosis membrane filtration to remove per‚Äêand polyfluoroalkyl substances (PFAS): Effects of transmembrane pressures and water matrices | 0.9992 | 0.0008 | -3.09691 | 1 | 1000 | 1000 | Pure water | 7 | Single |  | 0 | 0 | 0 | 0 | 0 | 0 | 0 | 0 | PFOA | PFCA | sulfonic acid | 414.064 | 4.4451 | 233.54 | 0.3 | 37.3 | -0.516 | 16.6 | 1.89 | 36.44 | 64.74 | 3.97 | 6.13 | 8 | 8 | BW30 | RO | Commercial | polyamide | 3.24 | -20 | 25.9 | 9.35483871 | 25 |  | 55.16 |  | Cross flow
Ma et al, 2024 | 2024 | Evaluation of commercial nanofiltration and reverse osmosis membrane filtration to remove per‚Äêand polyfluoroalkyl substances (PFAS): Effects of transmembrane pressures and water matrices | 0.9992 | 0.0008 | -3.09691 | 1 | 1000 | 1000 | Pure water | 7 | Single |  | 0 | 0 | 0 | 0 | 0 | 0 | 0 | 0 | PFHxS | PFSA | sulfonic acid | 400.112 | 3.5705 | 223.18 | -3.31 | 54.37 | -0.311 | 16.99 | 1.71 | 31.23 | 63.42 | 3.41 | 6.17 | 6 | 6 | BW30 | RO | Commercial | polyamide | 3.24 | -20 | 25.9 | 9.35483871 | 25 |  | 55.16 |  | Cross flow
Ma et al, 2024 | 2024 | Evaluation of commercial nanofiltration and reverse osmosis membrane filtration to remove per‚Äêand polyfluoroalkyl substances (PFAS): Effects of transmembrane pressures and water matrices | 0.9992 | 0.0008 | -3.09691 | 1 | 1000 | 1000 | Pure water | 7 | Single |  | 0 | 0 | 0 | 0 | 0 | 0 | 0 | 0 | PFDA | PFCA | carboxylic acid | 514.078 | 5.7157 | 287.97 | 0.4 | 37.3 | -0.516 | 20.43 | 1.8 | 46.61 | 78.89 | 4.85 | 7.21 | 9 | 10 | BW30 | RO | Commercial | polyamide | 3.24 | -20 | 25.9 | 9.35483871 | 25 |  | 55.16 |  | Cross flow
Ma et al, 2024 | 2024 | Evaluation of commercial nanofiltration and reverse osmosis membrane filtration to remove per‚Äêand polyfluoroalkyl substances (PFAS): Effects of transmembrane pressures and water matrices | 0.9992 | 0.0008 | -3.09691 | 1 | 1000 | 1000 | Pure water | 7 | Single |  | 0 | 0 | 0 | 0 | 0 | 0 | 0 | 0 | PFUnDA | PFCA | carboxylic acid | 564.085 | 6.351 | 315.14 | 0.4 | 37.3 | -0.516 | 22.35 | 1.77 | 43.23 | 86.75 | 4.43 | 7.9 | 10 | 11 | BW30 | RO | Commercial | polyamide | 3.24 | -20 | 25.9 | 9.35483871 | 25 |  | 55.16 |  | Cross flow
Ma et al, 2024 | 2024 | Evaluation of commercial nanofiltration and reverse osmosis membrane filtration to remove per‚Äêand polyfluoroalkyl substances (PFAS): Effects of transmembrane pressures and water matrices | 0.9992 | 0.0008 | -3.09691 | 1 | 1000 | 1000 | Pure water | 7 | Single |  | 0 | 0 | 0 | 0 | 0 | 0 | 0 | 0 | PFOS | PFSA | sulfonic acid | 500.126 | 4.8411 | 277.54 | -3.32 | 54.37 | -0.311 | 20.82 | 1.68 | 32.97 | 77.43 | 3.55 | 7.44 | 8 | 8 | BW30 | RO | Commercial | polyamide | 3.24 | -20 | 25.9 | 9.35483871 | 25 |  | 55.16 |  | Cross flow
Ma et al, 2024 | 2024 | Evaluation of commercial nanofiltration and reverse osmosis membrane filtration to remove per‚Äêand polyfluoroalkyl substances (PFAS): Effects of transmembrane pressures and water matrices | 0.9993000000000001 | 0.0007 | -3.154902 | 1 | 1000 | 1000 | Pure water | 7 | Single |  | 0 | 0 | 0 | 0 | 0 | 0 | 0 | 0 | PFOA | PFCA | sulfonic acid | 414.064 | 4.4451 | 233.54 | 0.3 | 37.3 | -0.516 | 16.6 | 1.89 | 36.44 | 64.74 | 3.97 | 6.13 | 8 | 8 | BW30 | RO | Commercial | polyamide | 3.24 | -20 | 25.9 | 9.35483871 | 25 |  | 55.16 |  | Cross flow
Ma et al, 2024 | 2024 | Evaluation of commercial nanofiltration and reverse osmosis membrane filtration to remove per‚Äêand polyfluoroalkyl substances (PFAS): Effects of transmembrane pressures and water matrices | 0.9993000000000001 | 0.0007 | -3.154902 | right | 1000 | 1000 | Lab | 7 | Single |  | 0 | 0 | 0 | 0 | 0 | 0 | 4.76 | 0 | PFOA | PFCA | sulfonic acid | 414.064 | 4.4451 | 233.54 | 0.3 | 37.3 | -0.516 | 16.6 | 1.89 | 36.44 | 64.74 | 3.97 | 6.13 | 8 | 8 | NF90 | NF | Commercial | polyamide | 5.71 | -26.5 | 68 | 1.157024793 | 25 |  | 13.79 |  | Cross flow
Ma et al, 2024 | 2024 | Evaluation of commercial nanofiltration and reverse osmosis membrane filtration to remove per‚Äêand polyfluoroalkyl substances (PFAS): Effects of transmembrane pressures and water matrices | 0.9995999999999999 | 0.0004 | -3.39794 | 1 | 1000 | 1000 | Pure water | 7 | Single |  | 0 | 0 | 0 | 0 | 0 | 0 | 0 | 0 | PFOA | PFCA | sulfonic acid | 414.064 | 4.4451 | 233.54 | 0.3 | 37.3 | -0.516 | 16.6 | 1.89 | 36.44 | 64.74 | 3.97 | 6.13 | 8 | 8 | BW30 | RO | Commercial | polyamide | 3.24 | -20 | 25.9 | 9.35483871 | 25 |  | 55.16 |  | Cross flow
Ma et al, 2024 | 2024 | Evaluation of commercial nanofiltration and reverse osmosis membrane filtration to remove per‚Äêand polyfluoroalkyl substances (PFAS): Effects of transmembrane pressures and water matrices | 0.9998 | 0.0002 | -3.69897 | 1 | 1000 | 1000 | Pure water | 7 | Single |  | 0 | 0 | 0 | 0 | 0 | 0 | 0 | 0 | PFOA | PFCA | sulfonic acid | 414.064 | 4.4451 | 233.54 | 0.3 | 37.3 | -0.516 | 16.6 | 1.89 | 36.44 | 64.74 | 3.97 | 6.13 | 8 | 8 | BW30 | RO | Commercial | polyamide | 3.24 | -20 | 25.9 | 9.35483871 | 25 |  | 55.16 |  | Cross flow
Ma et al, 2024 | 2024 | Evaluation of commercial nanofiltration and reverse osmosis membrane filtration to remove per‚Äêand polyfluoroalkyl substances (PFAS): Effects of transmembrane pressures and water matrices | 0.9998 | 0.0002 | -3.69897 | 1 | 1000 | 1000 | Pure water | 10 | Single |  | 0 | 0 | 0 | 0 | 0 | 0 | 0 | 0 | PFOA | PFCA | sulfonic acid | 414.064 | 4.4451 | 233.54 | 0.3 | 37.3 | -0.516 | 16.6 | 1.89 | 36.44 | 64.74 | 3.97 | 6.13 | 8 | 8 | BW30 | RO | Commercial | polyamide | 3.24 | -20 | 25.9 | 9.35483871 | 25 |  | 55.16 |  | Cross flow
Ma et al, 2024 | 2024 | Evaluation of commercial nanofiltration and reverse osmosis membrane filtration to remove per‚Äêand polyfluoroalkyl substances (PFAS): Effects of transmembrane pressures and water matrices | 0.9998999999999999 | 0.0001 | -4 | right | 1000 | 1000 | Pure water | 7 | Single |  | 0 | 0 | 0 | 0 | 0 | 0 | 0 | 0 | PFOA | PFCA | sulfonic acid | 414.064 | 4.4451 | 233.54 | 0.3 | 37.3 | -0.516 | 16.6 | 1.89 | 36.44 | 64.74 | 3.97 | 6.13 | 8 | 8 | BW30 | RO | Commercial | polyamide | 3.24 | -20 | 25.9 | 9.35483871 | 25 | 77 | 55.16 |  | Cross flow
Ma et al, 2024 | 2024 | Evaluation of commercial nanofiltration and reverse osmosis membrane filtration to remove per‚Äêand polyfluoroalkyl substances (PFAS): Effects of transmembrane pressures and water matrices | 0.9998999999999999 | 0.0001 | -4 | right | 1000 | 1000 | Pure water | 7 | Single |  | 0 | 0 | 0 | 0 | 0 | 0 | 0 | 0 | PFBA | PFCA | carboxylic acid | 214.036 | 1.9039 | 124.96 | 0.37 | 37.3 | -0.516 | 8.93 | 1.78 | 25.87 | 40.37 | 3.39 | 4.59 | 3 | 4 | BW30 | RO | Commercial | polyamide | 3.24 | -20 | 25.9 | 9.35483871 | 25 | 77 | 55.16 |  | Cross flow
Ma et al, 2024 | 2024 | Evaluation of commercial nanofiltration and reverse osmosis membrane filtration to remove per‚Äêand polyfluoroalkyl substances (PFAS): Effects of transmembrane pressures and water matrices | 0.9998999999999999 | 0.0001 | -4 | right | 1000 | 1000 | Lab | 7 | Single |  | 0 | 0 | 0 | 0 | 0 | 0 | 0.48 | 0 | PFOA | PFCA | sulfonic acid | 414.064 | 4.4451 | 233.54 | 0.3 | 37.3 | -0.516 | 16.6 | 1.89 | 36.44 | 64.74 | 3.97 | 6.13 | 8 | 8 | BW30 | RO | Commercial | polyamide | 3.24 | -20 | 25.9 | 9.35483871 | 25 |  | 55.16 |  | Cross flow
Ma et al, 2024 | 2024 | Evaluation of commercial nanofiltration and reverse osmosis membrane filtration to remove per‚Äêand polyfluoroalkyl substances (PFAS): Effects of transmembrane pressures and water matrices | 0.9998999999999999 | 0.0001 | -4 | right | 1000 | 1000 | Lab | 7 | Single |  | 0 | 0 | 0 | 0 | 0 | 0 | 2.38 | 0 | PFOA | PFCA | sulfonic acid | 414.064 | 4.4451 | 233.54 | 0.3 | 37.3 | -0.516 | 16.6 | 1.89 | 36.44 | 64.74 | 3.97 | 6.13 | 8 | 8 | BW30 | RO | Commercial | polyamide | 3.24 | -20 | 25.9 | 9.35483871 | 25 |  | 55.16 |  | Cross flow
Ma et al, 2024 | 2024 | Evaluation of commercial nanofiltration and reverse osmosis membrane filtration to remove per‚Äêand polyfluoroalkyl substances (PFAS): Effects of transmembrane pressures and water matrices | 0.9998999999999999 | 0.0001 | -4 | right | 1000 | 1000 | Lab | 7 | Single |  | 0 | 0 | 0 | 0 | 0 | 0 | 4.76 | 0 | PFOA | PFCA | sulfonic acid | 414.064 | 4.4451 | 233.54 | 0.3 | 37.3 | -0.516 | 16.6 | 1.89 | 36.44 | 64.74 | 3.97 | 6.13 | 8 | 8 | BW30 | RO | Commercial | polyamide | 3.24 | -20 | 25.9 | 9.35483871 | 25 |  | 55.16 |  | Cross flow
Ma et al, 2024 | 2024 | Evaluation of commercial nanofiltration and reverse osmosis membrane filtration to remove per‚Äêand polyfluoroalkyl substances (PFAS): Effects of transmembrane pressures and water matrices | 0.9998999999999999 | 0.0001 | -4 | right | 1000 | 1000 | Lab | 7 | Single |  | 0 | 0 | 0 | 0 | 0 | 0 | 0.55 | 0 | PFOA | PFCA | sulfonic acid | 414.064 | 4.4451 | 233.54 | 0.3 | 37.3 | -0.516 | 16.6 | 1.89 | 36.44 | 64.74 | 3.97 | 6.13 | 8 | 8 | BW30 | RO | Commercial | polyamide | 3.24 | -20 | 25.9 | 9.35483871 | 25 |  | 55.16 |  | Cross flow
Ma et al, 2024 | 2024 | Evaluation of commercial nanofiltration and reverse osmosis membrane filtration to remove per‚Äêand polyfluoroalkyl substances (PFAS): Effects of transmembrane pressures and water matrices | 0.9998999999999999 | 0.0001 | -4 | right | 1000 | 1000 | Lab | 7 | Single |  | 0 | 0 | 0 | 0 | 0 | 0 | 2.73 | 0 | PFOA | PFCA | sulfonic acid | 414.064 | 4.4451 | 233.54 | 0.3 | 37.3 | -0.516 | 16.6 | 1.89 | 36.44 | 64.74 | 3.97 | 6.13 | 8 | 8 | BW30 | RO | Commercial | polyamide | 3.24 | -20 | 25.9 | 9.35483871 | 25 |  | 55.16 |  | Cross flow
Ma et al, 2024 | 2024 | Evaluation of commercial nanofiltration and reverse osmosis membrane filtration to remove per‚Äêand polyfluoroalkyl substances (PFAS): Effects of transmembrane pressures and water matrices | 0.9998999999999999 | 0.0001 | -4 | right | 1000 | 1000 | Lab | 7 | Single |  | 0 | 0 | 0 | 0 | 0 | 0 | 5.45 | 0 | PFOA | PFCA | sulfonic acid | 414.064 | 4.4451 | 233.54 | 0.3 | 37.3 | -0.516 | 16.6 | 1.89 | 36.44 | 64.74 | 3.97 | 6.13 | 8 | 8 | BW30 | RO | Commercial | polyamide | 3.24 | -20 | 25.9 | 9.35483871 | 25 |  | 55.16 |  | Cross flow
Ma et al, 2024 | 2024 | Evaluation of commercial nanofiltration and reverse osmosis membrane filtration to remove per‚Äêand polyfluoroalkyl substances (PFAS): Effects of transmembrane pressures and water matrices | 0.9998999999999999 | 0.0001 | -4 | 1 | 1000 | 1000 | Lab | 7 | Single |  | 0 | 0 | 0 | 0 | 0 | 0 | 0.48 | 0 | PFBA | PFCA | carboxylic acid | 214.036 | 1.9039 | 124.96 | 0.37 | 37.3 | -0.516 | 8.93 | 1.78 | 25.87 | 40.37 | 3.39 | 4.59 | 3 | 4 | BW30 | RO | Commercial | polyamide | 3.24 | -20 | 25.9 | 9.35483871 | 25 |  | 55.16 |  | Cross flow
Ma et al, 2024 | 2024 | Evaluation of commercial nanofiltration and reverse osmosis membrane filtration to remove per‚Äêand polyfluoroalkyl substances (PFAS): Effects of transmembrane pressures and water matrices | 0.9998999999999999 | 0.0001 | -4 | right | 1000 | 1000 | Lab | 7 | Single |  | 0 | 0 | 0 | 0 | 0 | 0 | 2.38 | 0 | PFBA | PFCA | carboxylic acid | 214.036 | 1.9039 | 124.96 | 0.37 | 37.3 | -0.516 | 8.93 | 1.78 | 25.87 | 40.37 | 3.39 | 4.59 | 3 | 4 | BW30 | RO | Commercial | polyamide | 3.24 | -20 | 25.9 | 9.35483871 | 25 |  | 55.16 |  | Cross flow
Ma et al, 2024 | 2024 | Evaluation of commercial nanofiltration and reverse osmosis membrane filtration to remove per‚Äêand polyfluoroalkyl substances (PFAS): Effects of transmembrane pressures and water matrices | 0.9998999999999999 | 0.0001 | -4 | right | 1000 | 1000 | Lab | 7 | Single |  | 0 | 0 | 0 | 0 | 0 | 0 | 4.76 | 0 | PFBA | PFCA | carboxylic acid | 214.036 | 1.9039 | 124.96 | 0.37 | 37.3 | -0.516 | 8.93 | 1.78 | 25.87 | 40.37 | 3.39 | 4.59 | 3 | 4 | BW30 | RO | Commercial | polyamide | 3.24 | -20 | 25.9 | 9.35483871 | 25 |  | 55.16 |  | Cross flow
Ma et al, 2024 | 2024 | Evaluation of commercial nanofiltration and reverse osmosis membrane filtration to remove per‚Äêand polyfluoroalkyl substances (PFAS): Effects of transmembrane pressures and water matrices | 0.9998999999999999 | 0.0001 | -4 | 1 | 1000 | 1000 | Lab | 7 | Single |  | 0 | 0 | 0 | 0 | 0 | 0 | 2.73 | 0 | PFBA | PFCA | carboxylic acid | 214.036 | 1.9039 | 124.96 | 0.37 | 37.3 | -0.516 | 8.93 | 1.78 | 25.87 | 40.37 | 3.39 | 4.59 | 3 | 4 | BW30 | RO | Commercial | polyamide | 3.24 | -20 | 25.9 | 9.35483871 | 25 |  | 55.16 |  | Cross flow
Ma et al, 2024 | 2024 | Evaluation of commercial nanofiltration and reverse osmosis membrane filtration to remove per‚Äêand polyfluoroalkyl substances (PFAS): Effects of transmembrane pressures and water matrices | 0.9998999999999999 | 0.0001 | -4 | right | 1000 | 1000 | Lab | 7 | Single |  | 0 | 0 | 0 | 0 | 0 | 0 | 5.45 | 0 | PFBA | PFCA | carboxylic acid | 214.036 | 1.9039 | 124.96 | 0.37 | 37.3 | -0.516 | 8.93 | 1.78 | 25.87 | 40.37 | 3.39 | 4.59 | 3 | 4 | BW30 | RO | Commercial | polyamide | 3.24 | -20 | 25.9 | 9.35483871 | 25 |  | 55.16 |  | Cross flow
Ma et al, 2024 (2) | 2024 | Effects of surfactants, ion valency and solution temperature on PFAS rejection in commercial reverse osmosis (RO) and nanofiltration (NF) processes | 0.9519 | 0.0481 | -1.317855 | 1 | 10000 | 10000 | Pure water |  | Single |  | 0 | 0 | 0 | 0 | 0 | 0 | 0 | 0 | PFBA | PFCA | carboxylic acid | 214.036 | 1.9039 | 124.96 | 0.37 | 37.3 | -0.516 | 8.93 | 1.78 | 25.87 | 40.37 | 3.39 | 4.59 | 3 | 4 | BW30 | RO | Commercial | polyamide | 3.24 | -20 | 25.9 | 9.35483871 | 45 |  | 55 | Constant pressure | Cross flow
Ma et al, 2024 (2) | 2024 | Effects of surfactants, ion valency and solution temperature on PFAS rejection in commercial reverse osmosis (RO) and nanofiltration (NF) processes | 0.9632999999999999 | 0.036700000000000066 | -1.435334 | 1 | 10000 | 10000 | Pure water |  | Single |  | 0 | 0 | 0 | 0 | 0 | 0 | 0 | 0 | PFBA | PFCA | carboxylic acid | 214.036 | 1.9039 | 124.96 | 0.37 | 37.3 | -0.516 | 8.93 | 1.78 | 25.87 | 40.37 | 3.39 | 4.59 | 3 | 4 | NF90 | NF | Commercial | polyamide | 5.71 | -26.5 | 68 | 1.157024793 | 45 | 98.29 | 13.8 | Constant pressure | Cross flow
Ma et al, 2024 (2) | 2024 | Effects of surfactants, ion valency and solution temperature on PFAS rejection in commercial reverse osmosis (RO) and nanofiltration (NF) processes | 0.9645 | 0.035499999999999976 | -1.449772 | 1 | 10000 | 10000 | Pure water |  | Single |  | 0 | 0 | 0 | 0 | 0 | 0 | 0 | 0 | PFBA | PFCA | carboxylic acid | 214.036 | 1.9039 | 124.96 | 0.37 | 37.3 | -0.516 | 8.93 | 1.78 | 25.87 | 40.37 | 3.39 | 4.59 | 3 | 4 | BW30 | RO | Commercial | polyamide | 3.24 | -20 | 25.9 | 9.35483871 | 35 | 45.67 | 55 | Constant pressure | Cross flow
Ma et al, 2024 (2) | 2024 | Effects of surfactants, ion valency and solution temperature on PFAS rejection in commercial reverse osmosis (RO) and nanofiltration (NF) processes | 0.9647 | 0.0353 | -1.452225 | 1 | 10000 | 10000 | Pure water |  | Single |  | 0 | 0 | 0 | 0 | 0 | 0 | 0 | 0 | PFBA | PFCA | carboxylic acid | 214.036 | 1.9039 | 124.96 | 0.37 | 37.3 | -0.516 | 8.93 | 1.78 | 25.87 | 40.37 | 3.39 | 4.59 | 3 | 4 | BW30 | RO | Commercial | polyamide | 3.24 | -20 | 25.9 | 9.35483871 | 15 | 45.1 | 55 | Constant pressure | Cross flow
Ma et al, 2024 (2) | 2024 | Effects of surfactants, ion valency and solution temperature on PFAS rejection in commercial reverse osmosis (RO) and nanofiltration (NF) processes | 0.9652 | 0.0348 | -1.458421 | 1 | 10000 | 10000 | Lab | 5.6 | Single |  | 100 | 0 | 0 | 100 | 0 | 0 | 0 | 100 | PFBA | PFCA | carboxylic acid | 214.036 | 1.9039 | 124.96 | 0.37 | 37.3 | -0.516 | 8.93 | 1.78 | 25.87 | 40.37 | 3.39 | 4.59 | 3 | 4 | NF90 | NF | Commercial | polyamide | 5.71 | -26.5 | 68 | 1.157024793 | 25 |  | 13.8 | Constant pressure | Cross flow
Ma et al, 2024 (2) | 2024 | Effects of surfactants, ion valency and solution temperature on PFAS rejection in commercial reverse osmosis (RO) and nanofiltration (NF) processes | 0.9655 | 0.034499999999999975 | -1.462181 | 1 | 10000 | 10000 | Pure water |  | Single |  | 0 | 0 | 0 | 0 | 0 | 0 | 0 | 0 | PFBA | PFCA | carboxylic acid | 214.036 | 1.9039 | 124.96 | 0.37 | 37.3 | -0.516 | 8.93 | 1.78 | 25.87 | 40.37 | 3.39 | 4.59 | 3 | 4 | BW30 | RO | Commercial | polyamide | 3.24 | -20 | 25.9 | 9.35483871 | 25 | 45.28 | 55 | Constant pressure | Cross flow
Ma et al, 2024 (2) | 2024 | Effects of surfactants, ion valency and solution temperature on PFAS rejection in commercial reverse osmosis (RO) and nanofiltration (NF) processes | 0.9668000000000001 | 0.033199999999999896 | -1.478862 | 1 | 10000 | 10000 | Pure water |  | Single |  | 0 | 0 | 0 | 0 | 0 | 0 | 0 | 0 | PFBA | PFCA | carboxylic acid | 214.036 | 1.9039 | 124.96 | 0.37 | 37.3 | -0.516 | 8.93 | 1.78 | 25.87 | 40.37 | 3.39 | 4.59 | 3 | 4 | NF90 | NF | Commercial | polyamide | 5.71 | -26.5 | 68 | 1.157024793 | 35 | 85.16 | 13.8 | Constant pressure | Cross flow
Ma et al, 2024 (2) | 2024 | Effects of surfactants, ion valency and solution temperature on PFAS rejection in commercial reverse osmosis (RO) and nanofiltration (NF) processes | 0.9691 | 0.0309 | -1.510042 | 1 | 10000 | 10000 | Lab | 5.6 | Single |  | 100 | 0 | 0 | 100 | 0 | 0 | 0 | 100 | PFBA | PFCA | carboxylic acid | 214.036 | 1.9039 | 124.96 | 0.37 | 37.3 | -0.516 | 8.93 | 1.78 | 25.87 | 40.37 | 3.39 | 4.59 | 3 | 4 | NF90 | NF | Commercial | polyamide | 5.71 | -26.5 | 68 | 1.157024793 | 25 |  | 13.8 | Constant pressure | Cross flow
Ma et al, 2024 (2) | 2024 | Effects of surfactants, ion valency and solution temperature on PFAS rejection in commercial reverse osmosis (RO) and nanofiltration (NF) processes | 0.9703 | 0.0297 | -1.527244 | 1 | 10000 | 10000 | Pure water |  | Single |  | 0 | 0 | 0 | 0 | 0 | 0 | 0 | 0 | PFBA | PFCA | carboxylic acid | 214.036 | 1.9039 | 124.96 | 0.37 | 37.3 | -0.516 | 8.93 | 1.78 | 25.87 | 40.37 | 3.39 | 4.59 | 3 | 4 | NF90 | NF | Commercial | polyamide | 5.71 | -26.5 | 68 | 1.157024793 | 25 | 79.24 | 13.8 | Constant pressure | Cross flow
Ma et al, 2024 (2) | 2024 | Effects of surfactants, ion valency and solution temperature on PFAS rejection in commercial reverse osmosis (RO) and nanofiltration (NF) processes | 0.9703 | 0.0297 | -1.527244 | 1 | 10000 | 10000 | Pure water |  | Single |  | 0 | 0 | 0 | 0 | 0 | 0 | 0 | 0 | PFBA | PFCA | carboxylic acid | 214.036 | 1.9039 | 124.96 | 0.37 | 37.3 | -0.516 | 8.93 | 1.78 | 25.87 | 40.37 | 3.39 | 4.59 | 3 | 4 | NF90 | NF | Commercial | polyamide | 5.71 | -26.5 | 68 | 1.157024793 | 15 | 76.23 | 13.8 | Constant pressure | Cross flow
Ma et al, 2024 (2) | 2024 | Effects of surfactants, ion valency and solution temperature on PFAS rejection in commercial reverse osmosis (RO) and nanofiltration (NF) processes | 0.9719 | 0.028100000000000014 | -1.551294 | 1 | 10000 | 10000 | Lab | 5.6 | Single |  | 200 | 0 | 0 | 0 | 100 | 0 | 0 | 300 | PFBA | PFCA | carboxylic acid | 214.036 | 1.9039 | 124.96 | 0.37 | 37.3 | -0.516 | 8.93 | 1.78 | 25.87 | 40.37 | 3.39 | 4.59 | 3 | 4 | NF90 | NF | Commercial | polyamide | 5.71 | -26.5 | 68 | 1.157024793 | 25 |  | 13.8 | Constant pressure | Cross flow
Ma et al, 2024 (2) | 2024 | Effects of surfactants, ion valency and solution temperature on PFAS rejection in commercial reverse osmosis (RO) and nanofiltration (NF) processes | 0.9727 | 0.0273 | -1.563837 | 1 | 10000 | 10000 | Lab | 5.6 | Single |  | 100 | 0 | 0 | 100 | 0 | 0 | 0 | 100 | PFOA | PFCA | sulfonic acid | 414.064 | 4.4451 | 233.54 | 0.3 | 37.3 | -0.516 | 16.6 | 1.89 | 36.44 | 64.74 | 3.97 | 6.13 | 8 | 8 | NF90 | NF | Commercial | polyamide | 5.71 | -26.5 | 68 | 1.157024793 | 25 |  | 13.8 | Constant pressure | Cross flow
Ma et al, 2024 (2) | 2024 | Effects of surfactants, ion valency and solution temperature on PFAS rejection in commercial reverse osmosis (RO) and nanofiltration (NF) processes | 0.9729000000000001 | 0.027099999999999902 | -1.567031 | 1 | 10000 | 10000 | Lab | 5.6 | Single |  | 100 | 0 | 0 | 100 | 0 | 0 | 0 | 100 | PFOA | PFCA | sulfonic acid | 414.064 | 4.4451 | 233.54 | 0.3 | 37.3 | -0.516 | 16.6 | 1.89 | 36.44 | 64.74 | 3.97 | 6.13 | 8 | 8 | NF90 | NF | Commercial | polyamide | 5.71 | -26.5 | 68 | 1.157024793 | 25 |  | 13.8 | Constant pressure | Cross flow
Ma et al, 2024 (2) | 2024 | Effects of surfactants, ion valency and solution temperature on PFAS rejection in commercial reverse osmosis (RO) and nanofiltration (NF) processes | 0.9749 | 0.0251 | -1.600326 | 1 | 10000 | 10000 | Lab | 5.6 | Single |  | 0 | 100 | 0 | 200 | 0 | 0 | 0 | 300 | PFBA | PFCA | carboxylic acid | 214.036 | 1.9039 | 124.96 | 0.37 | 37.3 | -0.516 | 8.93 | 1.78 | 25.87 | 40.37 | 3.39 | 4.59 | 3 | 4 | NF90 | NF | Commercial | polyamide | 5.71 | -26.5 | 68 | 1.157024793 | 25 |  | 13.8 | Constant pressure | Cross flow
Ma et al, 2024 (2) | 2024 | Effects of surfactants, ion valency and solution temperature on PFAS rejection in commercial reverse osmosis (RO) and nanofiltration (NF) processes | 0.976 | 0.024 | -1.619789 | 1 | 10000 | 10000 | Lab | 5.6 | Single |  | 0 | 100 | 0 | 200 | 0 | 0 | 0 | 300 | PFOA | PFCA | sulfonic acid | 414.064 | 4.4451 | 233.54 | 0.3 | 37.3 | -0.516 | 16.6 | 1.89 | 36.44 | 64.74 | 3.97 | 6.13 | 8 | 8 | NF90 | NF | Commercial | polyamide | 5.71 | -26.5 | 68 | 1.157024793 | 25 |  | 13.8 | Constant pressure | Cross flow
Ma et al, 2024 (2) | 2024 | Effects of surfactants, ion valency and solution temperature on PFAS rejection in commercial reverse osmosis (RO) and nanofiltration (NF) processes | 0.9761 | 0.023900000000000032 | -1.621602 | 1 | 10000 | 10000 | Pure water |  | Single |  | 0 | 0 | 0 | 0 | 0 | 0 | 0 | 0 | PFOA | PFCA | sulfonic acid | 414.064 | 4.4451 | 233.54 | 0.3 | 37.3 | -0.516 | 16.6 | 1.89 | 36.44 | 64.74 | 3.97 | 6.13 | 8 | 8 | BW30 | RO | Commercial | polyamide | 3.24 | -20 | 25.9 | 9.35483871 | 45 | 45.79 | 55 | Constant pressure | Cross flow
Ma et al, 2024 (2) | 2024 | Effects of surfactants, ion valency and solution temperature on PFAS rejection in commercial reverse osmosis (RO) and nanofiltration (NF) processes | 0.9765999999999999 | 0.023400000000000087 | -1.630784 | 1 | 10000 | 10000 | Pure water |  | Single |  | 0 | 0 | 0 | 0 | 0 | 0 | 0 | 0 | PFOA | PFCA | sulfonic acid | 414.064 | 4.4451 | 233.54 | 0.3 | 37.3 | -0.516 | 16.6 | 1.89 | 36.44 | 64.74 | 3.97 | 6.13 | 8 | 8 | BW30 | RO | Commercial | polyamide | 3.24 | -20 | 25.9 | 9.35483871 | 35 | 45.67 | 55 | Constant pressure | Cross flow
Ma et al, 2024 (2) | 2024 | Effects of surfactants, ion valency and solution temperature on PFAS rejection in commercial reverse osmosis (RO) and nanofiltration (NF) processes | 0.9771 | 0.0229 | -1.640165 | 1 | 10000 | 10000 | Pure water |  | Single |  | 0 | 0 | 0 | 0 | 0 | 0 | 0 | 0 | PFOA | PFCA | sulfonic acid | 414.064 | 4.4451 | 233.54 | 0.3 | 37.3 | -0.516 | 16.6 | 1.89 | 36.44 | 64.74 | 3.97 | 6.13 | 8 | 8 | BW30 | RO | Commercial | polyamide | 3.24 | -20 | 25.9 | 9.35483871 | 25 | 45.28 | 55 | Constant pressure | Cross flow
Ma et al, 2024 (2) | 2024 | Effects of surfactants, ion valency and solution temperature on PFAS rejection in commercial reverse osmosis (RO) and nanofiltration (NF) processes | 0.9773000000000001 | 0.022699999999999942 | -1.643974 | 1 | 10000 | 10000 | Pure water |  | Single |  | 0 | 0 | 0 | 0 | 0 | 0 | 0 | 0 | PFOA | PFCA | sulfonic acid | 414.064 | 4.4451 | 233.54 | 0.3 | 37.3 | -0.516 | 16.6 | 1.89 | 36.44 | 64.74 | 3.97 | 6.13 | 8 | 8 | BW30 | RO | Commercial | polyamide | 3.24 | -20 | 25.9 | 9.35483871 | 15 | 45.1 | 55 | Constant pressure | Cross flow
Ma et al, 2024 (2) | 2024 | Effects of surfactants, ion valency and solution temperature on PFAS rejection in commercial reverse osmosis (RO) and nanofiltration (NF) processes | 0.9783 | 0.021700000000000053 | -1.66354 | 1 | 10000 | 10000 | Lab | 5.6 | Single |  | 200 | 0 | 0 | 0 | 100 | 0 | 0 | 300 | PFOA | PFCA | sulfonic acid | 414.064 | 4.4451 | 233.54 | 0.3 | 37.3 | -0.516 | 16.6 | 1.89 | 36.44 | 64.74 | 3.97 | 6.13 | 8 | 8 | NF90 | NF | Commercial | polyamide | 5.71 | -26.5 | 68 | 1.157024793 | 25 |  | 13.8 | Constant pressure | Cross flow
Ma et al, 2024 (2) | 2024 | Effects of surfactants, ion valency and solution temperature on PFAS rejection in commercial reverse osmosis (RO) and nanofiltration (NF) processes | 0.9791 | 0.0209 | -1.679854 | 1 | 10000 | 10000 | Lab | 5.6 | Single |  | 300 | 0 | 0 | 0 | 0 | 100 | 0 | 600 | PFBA | PFCA | carboxylic acid | 214.036 | 1.9039 | 124.96 | 0.37 | 37.3 | -0.516 | 8.93 | 1.78 | 25.87 | 40.37 | 3.39 | 4.59 | 3 | 4 | NF90 | NF | Commercial | polyamide | 5.71 | -26.5 | 68 | 1.157024793 | 25 |  | 13.8 | Constant pressure | Cross flow
Ma et al, 2024 (2) | 2024 | Effects of surfactants, ion valency and solution temperature on PFAS rejection in commercial reverse osmosis (RO) and nanofiltration (NF) processes | 0.9814 | 0.0186 | -1.730487 | 1 | 10000 | 10000 | Pure water |  | Single |  | 0 | 0 | 0 | 0 | 0 | 0 | 0 | 0 | PFOA | PFCA | sulfonic acid | 414.064 | 4.4451 | 233.54 | 0.3 | 37.3 | -0.516 | 16.6 | 1.89 | 36.44 | 64.74 | 3.97 | 6.13 | 8 | 8 | NF90 | NF | Commercial | polyamide | 5.71 | -26.5 | 68 | 1.157024793 | 45 | 98.29 | 13.8 | Constant pressure | Cross flow
Ma et al, 2024 (2) | 2024 | Effects of surfactants, ion valency and solution temperature on PFAS rejection in commercial reverse osmosis (RO) and nanofiltration (NF) processes | 0.9815 | 0.0185 | -1.732828 | 1 | 10000 | 10000 | Lab | 5.6 | Single |  | 0 | 0 | 100 | 300 | 0 | 0 | 0 | 600 | PFBA | PFCA | carboxylic acid | 214.036 | 1.9039 | 124.96 | 0.37 | 37.3 | -0.516 | 8.93 | 1.78 | 25.87 | 40.37 | 3.39 | 4.59 | 3 | 4 | NF90 | NF | Commercial | polyamide | 5.71 | -26.5 | 68 | 1.157024793 | 25 |  | 13.8 | Constant pressure | Cross flow
Ma et al, 2024 (2) | 2024 | Effects of surfactants, ion valency and solution temperature on PFAS rejection in commercial reverse osmosis (RO) and nanofiltration (NF) processes | 0.9822 | 0.017800000000000038 | -1.74958 | 1 | 10000 | 10000 | Pure water |  | Single |  | 0 | 0 | 0 | 0 | 0 | 0 | 0 | 0 | PFOA | PFCA | sulfonic acid | 414.064 | 4.4451 | 233.54 | 0.3 | 37.3 | -0.516 | 16.6 | 1.89 | 36.44 | 64.74 | 3.97 | 6.13 | 8 | 8 | NF90 | NF | Commercial | polyamide | 5.71 | -26.5 | 68 | 1.157024793 | 35 | 85.16 | 13.8 | Constant pressure | Cross flow
Ma et al, 2024 (2) | 2024 | Effects of surfactants, ion valency and solution temperature on PFAS rejection in commercial reverse osmosis (RO) and nanofiltration (NF) processes | 0.9825 | 0.0175 | -1.756962 | 1 | 10000 | 10000 | Pure water |  | Single |  | 0 | 0 | 0 | 0 | 0 | 0 | 0 | 0 | PFOA | PFCA | sulfonic acid | 414.064 | 4.4451 | 233.54 | 0.3 | 37.3 | -0.516 | 16.6 | 1.89 | 36.44 | 64.74 | 3.97 | 6.13 | 8 | 8 | NF90 | NF | Commercial | polyamide | 5.71 | -26.5 | 68 | 1.157024793 | 25 | 79.24 | 13.8 | Constant pressure | Cross flow
Ma et al, 2024 (2) | 2024 | Effects of surfactants, ion valency and solution temperature on PFAS rejection in commercial reverse osmosis (RO) and nanofiltration (NF) processes | 0.9826999999999999 | 0.017300000000000093 | -1.761954 | 1 | 10000 | 10000 | Pure water |  | Single |  | 0 | 0 | 0 | 0 | 0 | 0 | 0 | 0 | PFOA | PFCA | sulfonic acid | 414.064 | 4.4451 | 233.54 | 0.3 | 37.3 | -0.516 | 16.6 | 1.89 | 36.44 | 64.74 | 3.97 | 6.13 | 8 | 8 | NF90 | NF | Commercial | polyamide | 5.71 | -26.5 | 68 | 1.157024793 | 15 | 76.23 | 13.8 | Constant pressure | Cross flow
Ma et al, 2024 (2) | 2024 | Effects of surfactants, ion valency and solution temperature on PFAS rejection in commercial reverse osmosis (RO) and nanofiltration (NF) processes | 0.9839 | 0.016100000000000003 | -1.793174 | 1 | 10000 | 10000 | Lab | 5.6 | Single |  | 0 | 0 | 100 | 300 | 0 | 0 | 0 | 600 | PFOA | PFCA | sulfonic acid | 414.064 | 4.4451 | 233.54 | 0.3 | 37.3 | -0.516 | 16.6 | 1.89 | 36.44 | 64.74 | 3.97 | 6.13 | 8 | 8 | NF90 | NF | Commercial | polyamide | 5.71 | -26.5 | 68 | 1.157024793 | 25 |  | 13.8 | Constant pressure | Cross flow
Ma et al, 2024 (2) | 2024 | Effects of surfactants, ion valency and solution temperature on PFAS rejection in commercial reverse osmosis (RO) and nanofiltration (NF) processes | 0.9861 | 0.013900000000000023 | -1.856985 | 1 | 10000 | 10000 | Lab | 5.6 | Single |  | 300 | 0 | 0 | 0 | 0 | 100 | 0 | 600 | PFOA | PFCA | sulfonic acid | 414.064 | 4.4451 | 233.54 | 0.3 | 37.3 | -0.516 | 16.6 | 1.89 | 36.44 | 64.74 | 3.97 | 6.13 | 8 | 8 | NF90 | NF | Commercial | polyamide | 5.71 | -26.5 | 68 | 1.157024793 | 25 |  | 13.8 | Constant pressure | Cross flow
Ma et al, 2024 (2) | 2024 | Effects of surfactants, ion valency and solution temperature on PFAS rejection in commercial reverse osmosis (RO) and nanofiltration (NF) processes | 0.9876 | 0.012399999999999967 | -1.906578 | 1 | 10000 | 10000 | Lab | 5.6 | Single |  | 100 | 0 | 0 | 100 | 0 | 0 | 0 | 100 | PFBA | PFCA | carboxylic acid | 214.036 | 1.9039 | 124.96 | 0.37 | 37.3 | -0.516 | 8.93 | 1.78 | 25.87 | 40.37 | 3.39 | 4.59 | 3 | 4 | BW30 | RO | Commercial | polyamide | 3.24 | -20 | 25.9 | 9.35483871 | 25 |  | 55 | Constant pressure | Cross flow
Ma et al, 2024 (2) | 2024 | Effects of surfactants, ion valency and solution temperature on PFAS rejection in commercial reverse osmosis (RO) and nanofiltration (NF) processes | 0.9884999999999999 | 0.011500000000000066 | -1.939302 | 1 | 10000 | 10000 | Lab | 5.6 | Single |  | 100 | 0 | 0 | 100 | 0 | 0 | 0 | 100 | PFBA | PFCA | carboxylic acid | 214.036 | 1.9039 | 124.96 | 0.37 | 37.3 | -0.516 | 8.93 | 1.78 | 25.87 | 40.37 | 3.39 | 4.59 | 3 | 4 | BW30 | RO | Commercial | polyamide | 3.24 | -20 | 25.9 | 9.35483871 | 25 |  | 55 | Constant pressure | Cross flow
Ma et al, 2024 (2) | 2024 | Effects of surfactants, ion valency and solution temperature on PFAS rejection in commercial reverse osmosis (RO) and nanofiltration (NF) processes | 0.9903 | 0.0097 | -2.013228 | 1 | 10000 | 10000 | Lab | 5.6 | Single |  | 0 | 100 | 0 | 200 | 0 | 0 | 0 | 300 | PFBA | PFCA | carboxylic acid | 214.036 | 1.9039 | 124.96 | 0.37 | 37.3 | -0.516 | 8.93 | 1.78 | 25.87 | 40.37 | 3.39 | 4.59 | 3 | 4 | BW30 | RO | Commercial | polyamide | 3.24 | -20 | 25.9 | 9.35483871 | 25 |  | 55 | Constant pressure | Cross flow
Ma et al, 2024 (2) | 2024 | Effects of surfactants, ion valency and solution temperature on PFAS rejection in commercial reverse osmosis (RO) and nanofiltration (NF) processes | 0.9914000000000001 | 0.0086 | -2.065502 | 1 | 10000 | 10000 | Lab | 5.6 | Single |  | 0 | 0 | 100 | 300 | 0 | 0 | 0 | 600 | PFBA | PFCA | carboxylic acid | 214.036 | 1.9039 | 124.96 | 0.37 | 37.3 | -0.516 | 8.93 | 1.78 | 25.87 | 40.37 | 3.39 | 4.59 | 3 | 4 | BW30 | RO | Commercial | polyamide | 3.24 | -20 | 25.9 | 9.35483871 | 25 |  | 55 | Constant pressure | Cross flow
Ma et al, 2024 (2) | 2024 | Effects of surfactants, ion valency and solution temperature on PFAS rejection in commercial reverse osmosis (RO) and nanofiltration (NF) processes | 0.9917 | 0.0083 | -2.080922 | 1 | 10000 | 10000 | Lab | 5.6 | Single |  | 200 | 0 | 0 | 0 | 100 | 0 | 0 | 300 | PFBA | PFCA | carboxylic acid | 214.036 | 1.9039 | 124.96 | 0.37 | 37.3 | -0.516 | 8.93 | 1.78 | 25.87 | 40.37 | 3.39 | 4.59 | 3 | 4 | BW30 | RO | Commercial | polyamide | 3.24 | -20 | 25.9 | 9.35483871 | 25 |  | 55 | Constant pressure | Cross flow
Ma et al, 2024 (2) | 2024 | Effects of surfactants, ion valency and solution temperature on PFAS rejection in commercial reverse osmosis (RO) and nanofiltration (NF) processes | 0.9925 | 0.0075 | -2.124939 | 1 | 10000 | 10000 | Lab | 5.6 | Single |  | 300 | 0 | 0 | 0 | 0 | 100 | 0 | 600 | PFBA | PFCA | carboxylic acid | 214.036 | 1.9039 | 124.96 | 0.37 | 37.3 | -0.516 | 8.93 | 1.78 | 25.87 | 40.37 | 3.39 | 4.59 | 3 | 4 | BW30 | RO | Commercial | polyamide | 3.24 | -20 | 25.9 | 9.35483871 | 25 |  | 55 | Constant pressure | Cross flow
Ma et al, 2024 (2) | 2024 | Effects of surfactants, ion valency and solution temperature on PFAS rejection in commercial reverse osmosis (RO) and nanofiltration (NF) processes | 0.9971 | 0.0029 | -2.537602 | 1 | 10000 | 10000 | Lab | 5.6 | Single |  | 100 | 0 | 0 | 100 | 0 | 0 | 0 | 100 | PFOA | PFCA | sulfonic acid | 414.064 | 4.4451 | 233.54 | 0.3 | 37.3 | -0.516 | 16.6 | 1.89 | 36.44 | 64.74 | 3.97 | 6.13 | 8 | 8 | BW30 | RO | Commercial | polyamide | 3.24 | -20 | 25.9 | 9.35483871 | 25 |  | 55 | Constant pressure | Cross flow
Ma et al, 2024 (2) | 2024 | Effects of surfactants, ion valency and solution temperature on PFAS rejection in commercial reverse osmosis (RO) and nanofiltration (NF) processes | 0.9972 | 0.0028 | -2.552842 | 1 | 10000 | 10000 | Lab | 5.6 | Single |  | 100 | 0 | 0 | 100 | 0 | 0 | 0 | 100 | PFOA | PFCA | sulfonic acid | 414.064 | 4.4451 | 233.54 | 0.3 | 37.3 | -0.516 | 16.6 | 1.89 | 36.44 | 64.74 | 3.97 | 6.13 | 8 | 8 | BW30 | RO | Commercial | polyamide | 3.24 | -20 | 25.9 | 9.35483871 | 25 |  | 55 | Constant pressure | Cross flow
Ma et al, 2024 (2) | 2024 | Effects of surfactants, ion valency and solution temperature on PFAS rejection in commercial reverse osmosis (RO) and nanofiltration (NF) processes | 0.9984999999999999 | 0.0015 | -2.823909 | 1 | 10000 | 10000 | Lab | 5.6 | Single |  | 0 | 100 | 0 | 200 | 0 | 0 | 0 | 300 | PFOA | PFCA | sulfonic acid | 414.064 | 4.4451 | 233.54 | 0.3 | 37.3 | -0.516 | 16.6 | 1.89 | 36.44 | 64.74 | 3.97 | 6.13 | 8 | 8 | BW30 | RO | Commercial | polyamide | 3.24 | -20 | 25.9 | 9.35483871 | 25 |  | 55 | Constant pressure | Cross flow
Ma et al, 2024 (2) | 2024 | Effects of surfactants, ion valency and solution temperature on PFAS rejection in commercial reverse osmosis (RO) and nanofiltration (NF) processes | 0.9984999999999999 | 0.0015 | -2.823909 | 1 | 10000 | 10000 | Lab | 5.6 | Single |  | 200 | 0 | 0 | 0 | 100 | 0 | 0 | 300 | PFOA | PFCA | sulfonic acid | 414.064 | 4.4451 | 233.54 | 0.3 | 37.3 | -0.516 | 16.6 | 1.89 | 36.44 | 64.74 | 3.97 | 6.13 | 8 | 8 | BW30 | RO | Commercial | polyamide | 3.24 | -20 | 25.9 | 9.35483871 | 25 |  | 55 | Constant pressure | Cross flow
Ma et al, 2024 (2) | 2024 | Effects of surfactants, ion valency and solution temperature on PFAS rejection in commercial reverse osmosis (RO) and nanofiltration (NF) processes | 0.9987 | 0.0013 | -2.886057 | 1 | 10000 | 10000 | Lab | 5.6 | Single |  | 0 | 0 | 100 | 300 | 0 | 0 | 0 | 600 | PFOA | PFCA | sulfonic acid | 414.064 | 4.4451 | 233.54 | 0.3 | 37.3 | -0.516 | 16.6 | 1.89 | 36.44 | 64.74 | 3.97 | 6.13 | 8 | 8 | BW30 | RO | Commercial | polyamide | 3.24 | -20 | 25.9 | 9.35483871 | 25 |  | 55 | Constant pressure | Cross flow
Ma et al, 2024 (2) | 2024 | Effects of surfactants, ion valency and solution temperature on PFAS rejection in commercial reverse osmosis (RO) and nanofiltration (NF) processes | 0.9990000000000001 | 0.001 | -3 | 1 | 10000 | 10000 | Lab | 5.6 | Single |  | 300 | 0 | 0 | 0 | 0 | 100 | 0 | 600 | PFOA | PFCA | sulfonic acid | 414.064 | 4.4451 | 233.54 | 0.3 | 37.3 | -0.516 | 16.6 | 1.89 | 36.44 | 64.74 | 3.97 | 6.13 | 8 | 8 | BW30 | RO | Commercial | polyamide | 3.24 | -20 | 25.9 | 9.35483871 | 25 |  | 55 | Constant pressure | Cross flow
Ma J., 2022 | 2022 | MXene (Ti3T2CX)-reinforced thin-film polyamide nanofiltration membrane for short-chain perfluorinated compounds removal | 0.9384999999999999 | 0.0615 | -1.211125 | 1 | 200 | 200 | Pure water |  | Single |  | 0 | 0 | 0 | 0 | 0 | 0 | 0 | 0 | PFHxA | PFCA | carboxylic acid | 314.05 | 3.1745 | 179.33 | 0.32 | 37.3 | -0.516 | 12.76 | 1.91 | 31.39 | 52.15 | 3.53 | 5.26 | 5 | 6 | Ma_PA_MXene | NF | Lab | polyamide | 12.157 | -23.4 | 32.92 | 1.07 |  |  | 3 |  | Dead end
Ma J., 2022 | 2022 | MXene (Ti3T2CX)-reinforced thin-film polyamide nanofiltration membrane for short-chain perfluorinated compounds removal | 0.9717 | 0.028299999999999992 | -1.548214 | 1 | 200 | 200 | Pure water |  | Single |  | 0 | 0 | 0 | 0 | 0 | 0 | 0 | 0 | PFHxS | PFSA | sulfonic acid | 400.112 | 3.5705 | 223.18 | -3.31 | 54.37 | -0.311 | 16.99 | 1.71 | 31.23 | 63.42 | 3.41 | 6.17 | 6 | 6 | Ma_PA_MXene | NF | Lab | polyamide | 12.157 | -23.4 | 32.92 | 1.07 |  |  | 3 | Constant pressure | Dead end
Ma J., 2022 | 2022 | MXene (Ti3T2CX)-reinforced thin-film polyamide nanofiltration membrane for short-chain perfluorinated compounds removal | 0.7772 | 0.2228 | -0.6520848 | 1 | 100 | 100 | Pure water | 5.7 | Single |  | 0 | 0 | 0 | 0 | 0 | 0 | 0 | 0 | PFHxS | PFSA | sulfonic acid | 400.112 | 3.5705 | 223.18 | -3.31 | 54.37 | -0.311 | 16.99 | 1.71 | 31.23 | 63.42 | 3.41 | 6.17 | 6 | 6 | Ma_PA_MXene | NF | Lab | polyamide | 12.157 | -23.4 | 32.92 | 1.07 |  |  | 3 | Constant pressure | Dead end
Ma J., 2022 | 2022 | MXene (Ti3T2CX)-reinforced thin-film polyamide nanofiltration membrane for short-chain perfluorinated compounds removal | 0.7872 | 0.2128 | -0.6720284 | 1 | 100 | 100 | Pure water | 5.7 | Single |  | 0 | 0 | 0 | 0 | 0 | 0 | 0 | 0 | PFHxA | PFCA | carboxylic acid | 314.05 | 3.1745 | 179.33 | 0.32 | 37.3 | -0.516 | 12.76 | 1.91 | 31.39 | 52.15 | 3.53 | 5.26 | 5 | 6 | Ma_PA_MXene | NF | Lab | polyamide | 12.157 | -23.4 | 32.92 | 1.07 |  |  | 3 |  | Dead end
Ma J., 2022 | 2022 | MXene (Ti3T2CX)-reinforced thin-film polyamide nanofiltration membrane for short-chain perfluorinated compounds removal | 0.9097 | 0.0903 | -1.044312 | 1 | 100 | 100 | Pure water |  | Single |  | 0 | 0 | 0 | 0 | 0 | 0 | 0 | 0 | PFHxA | PFCA | carboxylic acid | 314.05 | 3.1745 | 179.33 | 0.32 | 37.3 | -0.516 | 12.76 | 1.91 | 31.39 | 52.15 | 3.53 | 5.26 | 5 | 6 | Ma_PA_MXene | NF | Lab | polyamide | 12.157 | -23.4 | 32.92 | 1.07 |  |  | 6 |  | Dead end
Ma J., 2022 | 2022 | MXene (Ti3T2CX)-reinforced thin-film polyamide nanofiltration membrane for short-chain perfluorinated compounds removal | 0.9127 | 0.0873 | -1.058986 | 1 | 100 | 100 | Pure water |  | Single |  | 0 | 0 | 0 | 0 | 0 | 0 | 0 | 0 | PFHxA | PFCA | carboxylic acid | 314.05 | 3.1745 | 179.33 | 0.32 | 37.3 | -0.516 | 12.76 | 1.91 | 31.39 | 52.15 | 3.53 | 5.26 | 5 | 6 | Ma_PA | NF | Lab | polyamide | 8.635 | -22.4 | 45 | 1.81 |  |  | 3 |  | Dead end
Ma J., 2022 | 2022 | MXene (Ti3T2CX)-reinforced thin-film polyamide nanofiltration membrane for short-chain perfluorinated compounds removal | 0.9189 | 0.0811 | -1.090979 | 1 | 100 | 100 | Pure water |  | Single |  | 0 | 0 | 0 | 0 | 0 | 0 | 0 | 0 | PFHxA | PFCA | carboxylic acid | 314.05 | 3.1745 | 179.33 | 0.32 | 37.3 | -0.516 | 12.76 | 1.91 | 31.39 | 52.15 | 3.53 | 5.26 | 5 | 6 | Ma_PA_MXene | NF | Lab | polyamide | 12.157 | -23.4 | 32.92 | 1.07 |  |  | 5 |  | Dead end
Ma J., 2022 | 2022 | MXene (Ti3T2CX)-reinforced thin-film polyamide nanofiltration membrane for short-chain perfluorinated compounds removal | 0.9307 | 0.0693 | -1.159267 | 1 | 100 | 100 | Lab |  | Single |  | 0 | 0 | 0 | 0 | 0 | 0 | 2.5 | 0 | PFHxA | PFCA | carboxylic acid | 314.05 | 3.1745 | 179.33 | 0.32 | 37.3 | -0.516 | 12.76 | 1.91 | 31.39 | 52.15 | 3.53 | 5.26 | 5 | 6 | Ma_PA_MXene | NF | Lab | polyamide | 12.157 | -23.4 | 32.92 | 1.07 |  |  | 3 |  | Dead end
Ma J., 2022 | 2022 | MXene (Ti3T2CX)-reinforced thin-film polyamide nanofiltration membrane for short-chain perfluorinated compounds removal | 0.9309999999999999 | 0.069 | -1.161151 | 1 | 100 | 100 | Pure water |  | Single |  | 0 | 0 | 0 | 0 | 0 | 0 | 0 | 0 | PFHxA | PFCA | carboxylic acid | 314.05 | 3.1745 | 179.33 | 0.32 | 37.3 | -0.516 | 12.76 | 1.91 | 31.39 | 52.15 | 3.53 | 5.26 | 5 | 6 | Ma_PA_MXene | NF | Lab | polyamide | 12.157 | -23.4 | 32.92 | 1.07 |  |  | 4 |  | Dead end
Ma J., 2022 | 2022 | MXene (Ti3T2CX)-reinforced thin-film polyamide nanofiltration membrane for short-chain perfluorinated compounds removal | 0.9325 | 0.0675 | -1.170696 | 1 | 100 | 100 | Pure water |  | Single |  | 0 | 0 | 0 | 0 | 0 | 0 | 0 | 0 | PFHxA | PFCA | carboxylic acid | 314.05 | 3.1745 | 179.33 | 0.32 | 37.3 | -0.516 | 12.76 | 1.91 | 31.39 | 52.15 | 3.53 | 5.26 | 5 | 6 | Ma_PA_MXene | NF | Lab | polyamide | 12.157 | -23.4 | 32.92 | 1.07 |  |  | 3 |  | Dead end
Ma J., 2022 | 2022 | MXene (Ti3T2CX)-reinforced thin-film polyamide nanofiltration membrane for short-chain perfluorinated compounds removal | 0.9335 | 0.0665 | -1.177178 | 1 | 100 | 100 | Pure water |  | Single |  | 0 | 0 | 0 | 0 | 0 | 0 | 0 | 0 | PFHxA | PFCA | carboxylic acid | 314.05 | 3.1745 | 179.33 | 0.32 | 37.3 | -0.516 | 12.76 | 1.91 | 31.39 | 52.15 | 3.53 | 5.26 | 5 | 6 | Ma_PA_MXene | NF | Lab | polyamide | 12.157 | -23.4 | 32.92 | 1.07 |  |  | 3 |  | Dead end
Ma J., 2022 | 2022 | MXene (Ti3T2CX)-reinforced thin-film polyamide nanofiltration membrane for short-chain perfluorinated compounds removal | 0.935 | 0.065 | -1.187087 | 1 | 100 | 100 | Pure water |  | Single |  | 0 | 0 | 0 | 0 | 0 | 0 | 0 | 0 | PFHxA | PFCA | carboxylic acid | 314.05 | 3.1745 | 179.33 | 0.32 | 37.3 | -0.516 | 12.76 | 1.91 | 31.39 | 52.15 | 3.53 | 5.26 | 5 | 6 | Ma_PA_MXene | NF | Lab | polyamide | 12.157 | -23.4 | 32.92 | 1.07 |  |  | 3 |  | Dead end
Ma J., 2022 | 2022 | MXene (Ti3T2CX)-reinforced thin-film polyamide nanofiltration membrane for short-chain perfluorinated compounds removal | 0.9351 | 0.0649 | -1.187755 | 1 | 100 | 100 | Pure water | 11.3 | Single |  | 0 | 0 | 0 | 0 | 0 | 0 | 0 | 0 | PFHxS | PFSA | sulfonic acid | 400.112 | 3.5705 | 223.18 | -3.31 | 54.37 | -0.311 | 16.99 | 1.71 | 31.23 | 63.42 | 3.41 | 6.17 | 6 | 6 | Ma_PA_MXene | NF | Lab | polyamide | 12.157 | -23.4 | 32.92 | 1.07 |  |  | 3 | Constant pressure | Dead end
Ma J., 2022 | 2022 | MXene (Ti3T2CX)-reinforced thin-film polyamide nanofiltration membrane for short-chain perfluorinated compounds removal | 0.9381 | 0.061899999999999955 | -1.208309 | 1 | 100 | 100 | Lab |  | Single |  | 0 | 0 | 0 | 0 | 0 | 0 | 5 | 0 | PFHxA | PFCA | carboxylic acid | 314.05 | 3.1745 | 179.33 | 0.32 | 37.3 | -0.516 | 12.76 | 1.91 | 31.39 | 52.15 | 3.53 | 5.26 | 5 | 6 | Ma_PA_MXene | NF | Lab | polyamide | 12.157 | -23.4 | 32.92 | 1.07 |  |  | 3 |  | Dead end
Ma J., 2022 | 2022 | MXene (Ti3T2CX)-reinforced thin-film polyamide nanofiltration membrane for short-chain perfluorinated compounds removal | 0.9398000000000001 | 0.0602 | -1.220404 | 1 | 100 | 100 | Pure water | 7.5 | Single |  | 0 | 0 | 0 | 0 | 0 | 0 | 0 | 0 | PFHxS | PFSA | sulfonic acid | 400.112 | 3.5705 | 223.18 | -3.31 | 54.37 | -0.311 | 16.99 | 1.71 | 31.23 | 63.42 | 3.41 | 6.17 | 6 | 6 | Ma_PA_MXene | NF | Lab | polyamide | 12.157 | -23.4 | 32.92 | 1.07 |  |  | 3 | Constant pressure | Dead end
Ma J., 2022 | 2022 | MXene (Ti3T2CX)-reinforced thin-film polyamide nanofiltration membrane for short-chain perfluorinated compounds removal | 0.9465 | 0.0535 | -1.271646 | 1 | 100 | 100 | Pure water | 9.5 | Single |  | 0 | 0 | 0 | 0 | 0 | 0 | 0 | 0 | PFHxS | PFSA | sulfonic acid | 400.112 | 3.5705 | 223.18 | -3.31 | 54.37 | -0.311 | 16.99 | 1.71 | 31.23 | 63.42 | 3.41 | 6.17 | 6 | 6 | Ma_PA_MXene | NF | Lab | polyamide | 12.157 | -23.4 | 32.92 | 1.07 |  |  | 3 | Constant pressure | Dead end
Ma J., 2022 | 2022 | MXene (Ti3T2CX)-reinforced thin-film polyamide nanofiltration membrane for short-chain perfluorinated compounds removal | 0.9498000000000001 | 0.0502 | -1.299296 | 1 | 100 | 100 | Pure water |  | Single |  | 0 | 0 | 0 | 0 | 0 | 0 | 0 | 0 | PFHxA | PFCA | carboxylic acid | 314.05 | 3.1745 | 179.33 | 0.32 | 37.3 | -0.516 | 12.76 | 1.91 | 31.39 | 52.15 | 3.53 | 5.26 | 5 | 6 | Ma_PA_MXene | NF | Lab | polyamide | 12.157 | -23.4 | 32.92 | 1.07 |  |  | 3 |  | Dead end
Ma J., 2022 | 2022 | MXene (Ti3T2CX)-reinforced thin-film polyamide nanofiltration membrane for short-chain perfluorinated compounds removal | 0.9511 | 0.048900000000000055 | -1.310691 | 1 | 100 | 100 | Pure water |  | Single |  | 0 | 0 | 0 | 0 | 0 | 0 | 0 | 0 | PFHxS | PFSA | sulfonic acid | 400.112 | 3.5705 | 223.18 | -3.31 | 54.37 | -0.311 | 16.99 | 1.71 | 31.23 | 63.42 | 3.41 | 6.17 | 6 | 6 | Ma_PA | NF | Lab | polyamide | 8.635 | -22.4 | 45 | 1.81 |  |  | 3 |  | Dead end
Ma J., 2022 | 2022 | MXene (Ti3T2CX)-reinforced thin-film polyamide nanofiltration membrane for short-chain perfluorinated compounds removal | 0.9548000000000001 | 0.0452 | -1.344862 | 1 | 100 | 100 | Lab |  | Single |  | 0 | 0 | 0 | 0 | 0 | 0 | 7.5 | 0 | PFHxA | PFCA | carboxylic acid | 314.05 | 3.1745 | 179.33 | 0.32 | 37.3 | -0.516 | 12.76 | 1.91 | 31.39 | 52.15 | 3.53 | 5.26 | 5 | 6 | Ma_PA_MXene | NF | Lab | polyamide | 12.157 | -23.4 | 32.92 | 1.07 |  |  | 3 |  | Dead end
Ma J., 2022 | 2022 | MXene (Ti3T2CX)-reinforced thin-film polyamide nanofiltration membrane for short-chain perfluorinated compounds removal | 0.9658 | 0.0342 | -1.465974 | 1 | 100 | 100 | Pure water | 7.5 | Single |  | 0 | 0 | 0 | 0 | 0 | 0 | 0 | 0 | PFHxA | PFCA | carboxylic acid | 314.05 | 3.1745 | 179.33 | 0.32 | 37.3 | -0.516 | 12.76 | 1.91 | 31.39 | 52.15 | 3.53 | 5.26 | 5 | 6 | Ma_PA_MXene | NF | Lab | polyamide | 12.157 | -23.4 | 32.92 | 1.07 |  |  | 3 |  | Dead end
Ma J., 2022 | 2022 | MXene (Ti3T2CX)-reinforced thin-film polyamide nanofiltration membrane for short-chain perfluorinated compounds removal | 0.9682 | 0.0318 | -1.497573 | 1 | 100 | 100 | Pure water |  | Single |  | 0 | 0 | 0 | 0 | 0 | 0 | 0 | 0 | PFHxS | PFSA | sulfonic acid | 400.112 | 3.5705 | 223.18 | -3.31 | 54.37 | -0.311 | 16.99 | 1.71 | 31.23 | 63.42 | 3.41 | 6.17 | 6 | 6 | Ma_PA_MXene | NF | Lab | polyamide | 12.157 | -23.4 | 32.92 | 1.07 |  |  | 3 | Constant pressure | Dead end
Ma J., 2022 | 2022 | MXene (Ti3T2CX)-reinforced thin-film polyamide nanofiltration membrane for short-chain perfluorinated compounds removal | 0.9684999999999999 | 0.031500000000000083 | -1.501689 | 1 | 100 | 100 | Pure water |  | Single |  | 0 | 0 | 0 | 0 | 0 | 0 | 0 | 0 | PFHxS | PFSA | sulfonic acid | 400.112 | 3.5705 | 223.18 | -3.31 | 54.37 | -0.311 | 16.99 | 1.71 | 31.23 | 63.42 | 3.41 | 6.17 | 6 | 6 | Ma_PA_MXene | NF | Lab | polyamide | 12.157 | -23.4 | 32.92 | 1.07 |  |  | 3 | Constant pressure | Dead end
Ma J., 2022 | 2022 | MXene (Ti3T2CX)-reinforced thin-film polyamide nanofiltration membrane for short-chain perfluorinated compounds removal | 0.9690000000000001 | 0.030999999999999917 | -1.508638 | 1 | 100 | 100 | Pure water |  | Single |  | 0 | 0 | 0 | 0 | 0 | 0 | 0 | 0 | PFHxS | PFSA | sulfonic acid | 400.112 | 3.5705 | 223.18 | -3.31 | 54.37 | -0.311 | 16.99 | 1.71 | 31.23 | 63.42 | 3.41 | 6.17 | 6 | 6 | Ma_PA_MXene | NF | Lab | polyamide | 12.157 | -23.4 | 32.92 | 1.07 |  |  | 3 | Constant pressure | Dead end
Ma J., 2022 | 2022 | MXene (Ti3T2CX)-reinforced thin-film polyamide nanofiltration membrane for short-chain perfluorinated compounds removal | 0.9693999999999999 | 0.0306 | -1.514279 | 1 | 100 | 100 | Pure water |  | Single |  | 0 | 0 | 0 | 0 | 0 | 0 | 0 | 0 | PFHxS | PFSA | sulfonic acid | 400.112 | 3.5705 | 223.18 | -3.31 | 54.37 | -0.311 | 16.99 | 1.71 | 31.23 | 63.42 | 3.41 | 6.17 | 6 | 6 | Ma_PA_MXene | NF | Lab | polyamide | 12.157 | -23.4 | 32.92 | 1.07 |  |  | 6 | Constant pressure | Dead end
Ma J., 2022 | 2022 | MXene (Ti3T2CX)-reinforced thin-film polyamide nanofiltration membrane for short-chain perfluorinated compounds removal | 0.9725 | 0.0275 | -1.560667 | 1 | 100 | 100 | Pure water | 9.5 | Single |  | 0 | 0 | 0 | 0 | 0 | 0 | 0 | 0 | PFHxA | PFCA | carboxylic acid | 314.05 | 3.1745 | 179.33 | 0.32 | 37.3 | -0.516 | 12.76 | 1.91 | 31.39 | 52.15 | 3.53 | 5.26 | 5 | 6 | Ma_PA_MXene | NF | Lab | polyamide | 12.157 | -23.4 | 32.92 | 1.07 |  |  | 3 |  | Dead end
Ma J., 2022 | 2022 | MXene (Ti3T2CX)-reinforced thin-film polyamide nanofiltration membrane for short-chain perfluorinated compounds removal | 0.9771 | 0.0229 | -1.640165 | 1 | 100 | 100 | Pure water | 11.3 | Single |  | 0 | 0 | 0 | 0 | 0 | 0 | 0 | 0 | PFHxA | PFCA | carboxylic acid | 314.05 | 3.1745 | 179.33 | 0.32 | 37.3 | -0.516 | 12.76 | 1.91 | 31.39 | 52.15 | 3.53 | 5.26 | 5 | 6 | Ma_PA_MXene | NF | Lab | polyamide | 12.157 | -23.4 | 32.92 | 1.07 |  |  | 3 |  | Dead end
Ma J., 2022 | 2022 | MXene (Ti3T2CX)-reinforced thin-film polyamide nanofiltration membrane for short-chain perfluorinated compounds removal | 0.9867 | 0.013299999999999979 | -1.876148 | 1 | 100 | 100 | Pure water |  | Single |  | 0 | 0 | 0 | 0 | 0 | 0 | 0 | 0 | PFHxS | PFSA | sulfonic acid | 400.112 | 3.5705 | 223.18 | -3.31 | 54.37 | -0.311 | 16.99 | 1.71 | 31.23 | 63.42 | 3.41 | 6.17 | 6 | 6 | Ma_PA_MXene | NF | Lab | polyamide | 12.157 | -23.4 | 32.92 | 1.07 |  |  | 5 | Constant pressure | Dead end
Ma J., 2022 | 2022 | MXene (Ti3T2CX)-reinforced thin-film polyamide nanofiltration membrane for short-chain perfluorinated compounds removal | 0.9919 | 0.0081 | -2.091515 | 1 | 100 | 100 | Pure water |  | Single |  | 0 | 0 | 0 | 0 | 0 | 0 | 0 | 0 | PFHxS | PFSA | sulfonic acid | 400.112 | 3.5705 | 223.18 | -3.31 | 54.37 | -0.311 | 16.99 | 1.71 | 31.23 | 63.42 | 3.41 | 6.17 | 6 | 6 | Ma_PA_MXene | NF | Lab | polyamide | 12.157 | -23.4 | 32.92 | 1.07 |  |  | 4 | Constant pressure | Dead end
Ma J., 2022 | 2022 | MXene (Ti3T2CX)-reinforced thin-film polyamide nanofiltration membrane for short-chain perfluorinated compounds removal | 0.9921 | 0.0079 | -2.102373 | 1 | 100 | 100 | Lab |  | Single |  | 0 | 0 | 0 | 0 | 0 | 0 | 2.5 | 0 | PFHxS | PFSA | sulfonic acid | 400.112 | 3.5705 | 223.18 | -3.31 | 54.37 | -0.311 | 16.99 | 1.71 | 31.23 | 63.42 | 3.41 | 6.17 | 6 | 6 | Ma_PA_MXene | NF | Lab | polyamide | 12.157 | -23.4 | 32.92 | 1.07 |  |  | 3 | Constant pressure | Dead end
Ma J., 2022 | 2022 | MXene (Ti3T2CX)-reinforced thin-film polyamide nanofiltration membrane for short-chain perfluorinated compounds removal | 0.9926 | 0.0074 | -2.130768 | 1 | 100 | 100 | Lab |  | Single |  | 0 | 0 | 0 | 0 | 0 | 0 | 7.5 | 0 | PFHxS | PFSA | sulfonic acid | 400.112 | 3.5705 | 223.18 | -3.31 | 54.37 | -0.311 | 16.99 | 1.71 | 31.23 | 63.42 | 3.41 | 6.17 | 6 | 6 | Ma_PA_MXene | NF | Lab | polyamide | 12.157 | -23.4 | 32.92 | 1.07 |  |  | 3 | Constant pressure | Dead end
Ma J., 2022 | 2022 | MXene (Ti3T2CX)-reinforced thin-film polyamide nanofiltration membrane for short-chain perfluorinated compounds removal | 0.9931 | 0.0069 | -2.161151 | 1 | 100 | 100 | Lab |  | Single |  | 0 | 0 | 0 | 0 | 0 | 0 | 5 | 0 | PFHxS | PFSA | sulfonic acid | 400.112 | 3.5705 | 223.18 | -3.31 | 54.37 | -0.311 | 16.99 | 1.71 | 31.23 | 63.42 | 3.41 | 6.17 | 6 | 6 | Ma_PA_MXene | NF | Lab | polyamide | 12.157 | -23.4 | 32.92 | 1.07 |  |  | 3 | Constant pressure | Dead end
Ma J., 2022 | 2022 | MXene (Ti3T2CX)-reinforced thin-film polyamide nanofiltration membrane for short-chain perfluorinated compounds removal | 0.932 | 0.068 | -1.167491 | 1 | 50 | 50 | Pure water |  | Single |  | 0 | 0 | 0 | 0 | 0 | 0 | 0 | 0 | PFHxA | PFCA | carboxylic acid | 314.05 | 3.1745 | 179.33 | 0.32 | 37.3 | -0.516 | 12.76 | 1.91 | 31.39 | 52.15 | 3.53 | 5.26 | 5 | 6 | Ma_PA_MXene | NF | Lab | polyamide | 12.157 | -23.4 | 32.92 | 1.07 |  |  | 3 |  | Dead end
Ma J., 2022 | 2022 | MXene (Ti3T2CX)-reinforced thin-film polyamide nanofiltration membrane for short-chain perfluorinated compounds removal | 0.9534999999999999 | 0.0465 | -1.332547 | 1 | 50 | 50 | Pure water |  | Single |  | 0 | 0 | 0 | 0 | 0 | 0 | 0 | 0 | PFHxS | PFSA | sulfonic acid | 400.112 | 3.5705 | 223.18 | -3.31 | 54.37 | -0.311 | 16.99 | 1.71 | 31.23 | 63.42 | 3.41 | 6.17 | 6 | 6 | Ma_PA_MXene | NF | Lab | polyamide | 12.157 | -23.4 | 32.92 | 1.07 |  |  | 3 | Constant pressure | Dead end
Ma J., 2022 | 2022 | MXene (Ti3T2CX)-reinforced thin-film polyamide nanofiltration membrane for short-chain perfluorinated compounds removal | 0.9307 | 0.0693 | -1.159267 | 1 | 10 | 10 | Pure water |  | Single |  | 0 | 0 | 0 | 0 | 0 | 0 | 0 | 0 | PFHxA | PFCA | carboxylic acid | 314.05 | 3.1745 | 179.33 | 0.32 | 37.3 | -0.516 | 12.76 | 1.91 | 31.39 | 52.15 | 3.53 | 5.26 | 5 | 6 | Ma_PA_MXene | NF | Lab | polyamide | 12.157 | -23.4 | 32.92 | 1.07 |  |  | 3 |  | Dead end
Ma J., 2022 | 2022 | MXene (Ti3T2CX)-reinforced thin-film polyamide nanofiltration membrane for short-chain perfluorinated compounds removal | 0.9554 | 0.0446 | -1.350665 | 1 | 10 | 10 | Pure water |  | Single |  | 0 | 0 | 0 | 0 | 0 | 0 | 0 | 0 | PFHxS | PFSA | sulfonic acid | 400.112 | 3.5705 | 223.18 | -3.31 | 54.37 | -0.311 | 16.99 | 1.71 | 31.23 | 63.42 | 3.41 | 6.17 | 6 | 6 | Ma_PA_MXene | NF | Lab | polyamide | 12.157 | -23.4 | 32.92 | 1.07 |  |  | 3 | Constant pressure | Dead end
Ma J., 2022 | 2022 | MXene (Ti3T2CX)-reinforced thin-film polyamide nanofiltration membrane for short-chain perfluorinated compounds removal | 0.35 | 0.65 | -0.1870866 | 1 | 100 | 100 | Pure water | 3.5 | Single | nan | 0 | 0 | 0 | 0 | 0 | 0 | 0 | 0 | PFHxS | PFSA | sulfonic acid | 400.112 | 3.5705 | 223.18 | -3.31 | 54.37 | -0.311 | 16.99 | 1.71 | 31.23 | 63.42 | 3.41 | 6.17 | 6 | 6 | Ma_PA_MXene | nan | nan | nan | nan | nan | nan | nan | nan | nan | 3 | Constant pressure | Dead end
Ma J., 2022 | 2022 | MXene (Ti3T2CX)-reinforced thin-film polyamide nanofiltration membrane for short-chain perfluorinated compounds removal | 0.3765 | 0.6234999999999999 | -0.2051635 | 1 | 100 | 100 | Pure water | 3.5 | Single | nan | 0 | 0 | 0 | 0 | 0 | 0 | 0 | 0 | PFHxA | PFCA | carboxylic acid | 314.05 | 3.1745 | 179.33 | 0.32 | 37.3 | -0.516 | 12.76 | 1.91 | 31.39 | 52.15 | 3.53 | 5.26 | 5 | 6 | Ma_PA_MXene | nan | nan | nan | nan | nan | nan | nan | nan | nan | 3 | nan | Dead end
Minhas et al, 2025 | 2025 | MOF/Polydopamine-modified MXene based mixed matrix membrane for per- and polyfluoroalkyl substances removal from real wastewater | 0.502 | 0.498 | -0.3027707 | 1 | 10000 | 10000 | Pure water | 6.3 | Single |  | 0 | 0 | 0 | 0 | 0 | 0 | 0 | 0 | PFOA | PFCA | sulfonic acid | 414.064 | 4.4451 | 233.54 | 0.3 | 37.3 | -0.516 | 16.6 | 1.89 | 36.44 | 64.74 | 3.97 | 6.13 | 8 | 8 | pristine_CA | NF | Lab | cellulose acetate | 4.12 |  | 70.53 |  |  | 13.93 | 3.5 | Constant pressure | Dead end
Minhas et al, 2025 | 2025 | MOF/Polydopamine-modified MXene based mixed matrix membrane for per- and polyfluoroalkyl substances removal from real wastewater | 0.6505 | 0.34950000000000003 | -0.4565528 | 1 | 10000 | 10000 | Pure water | 6.3 | Single |  | 0 | 0 | 0 | 0 | 0 | 0 | 0 | 0 | PFOA | PFCA | sulfonic acid | 414.064 | 4.4451 | 233.54 | 0.3 | 37.3 | -0.516 | 16.6 | 1.89 | 36.44 | 64.74 | 3.97 | 6.13 | 8 | 8 | PDTi3C2Tx | NF | Lab | cellulose acetate | 6.73 | -12.86 | 52.6 |  |  | 16.31 | 3.5 | Constant pressure | Dead end
Minhas et al, 2025 | 2025 | MOF/Polydopamine-modified MXene based mixed matrix membrane for per- and polyfluoroalkyl substances removal from real wastewater | 0.7440000000000001 | 0.2559999999999999 | -0.59176 | 1 | 10000 | 10000 | Pure water | 6.3 | Single |  | 0 | 0 | 0 | 0 | 0 | 0 | 0 | 0 | PFOA | PFCA | sulfonic acid | 414.064 | 4.4451 | 233.54 | 0.3 | 37.3 | -0.516 | 16.6 | 1.89 | 36.44 | 64.74 | 3.97 | 6.13 | 8 | 8 | 10DMMIL | NF | Lab | cellulose acetate | 4.44 | -35.29 | 63.6 |  |  | 16.835 | 3.5 | Constant pressure | Dead end
Minhas et al, 2025 | 2025 | MOF/Polydopamine-modified MXene based mixed matrix membrane for per- and polyfluoroalkyl substances removal from real wastewater | 0.7537 | 0.24629999999999996 | -0.6085356 | 1 | 10000 | 10000 | Pure water | 6.3 | Single |  | 0 | 0 | 0 | 0 | 0 | 0 | 0 | 0 | PFOA | PFCA | sulfonic acid | 414.064 | 4.4451 | 233.54 | 0.3 | 37.3 | -0.516 | 16.6 | 1.89 | 36.44 | 64.74 | 3.97 | 6.13 | 8 | 8 | Ti3C2Tx | NF | Lab | cellulose acetate | 4.4 | -37.21 | 66.81 |  |  | 13.475 | 3.5 | Constant pressure | Dead end
Minhas et al, 2025 | 2025 | MOF/Polydopamine-modified MXene based mixed matrix membrane for per- and polyfluoroalkyl substances removal from real wastewater | 0.7931 | 0.20689999999999997 | -0.6842395 | 1 | 10000 | 10000 | Pure water | 6.3 | Single |  | 0 | 0 | 0 | 0 | 0 | 0 | 0 | 0 | PFOA | PFCA | sulfonic acid | 414.064 | 4.4451 | 233.54 | 0.3 | 37.3 | -0.516 | 16.6 | 1.89 | 36.44 | 64.74 | 3.97 | 6.13 | 8 | 8 | 20DMMIL | NF | Lab | cellulose acetate | 7.82 | -36.25 | 58.3 |  |  | 18.515 | 3.5 | Constant pressure | Dead end
Minhas et al, 2025 | 2025 | MOF/Polydopamine-modified MXene based mixed matrix membrane for per- and polyfluoroalkyl substances removal from real wastewater | 0.8622 | 0.13780000000000003 | -0.8607508 | 1 | 10000 | 10000 | Pure water | 6.3 | Single |  | 0 | 0 | 0 | 0 | 0 | 0 | 0 | 0 | PFOA | PFCA | sulfonic acid | 414.064 | 4.4451 | 233.54 | 0.3 | 37.3 | -0.516 | 16.6 | 1.89 | 36.44 | 64.74 | 3.97 | 6.13 | 8 | 8 | MOF(Fe) | NF | Lab | cellulose acetate | 5.82 | -32.87 | 65.6 |  |  | 16.31 | 3.5 | Constant pressure | Dead end
Minhas et al, 2025 | 2025 | MOF/Polydopamine-modified MXene based mixed matrix membrane for per- and polyfluoroalkyl substances removal from real wastewater | 0.8706 | 0.12939999999999996 | -0.8880657 | 1 | 10000 | 10000 | Pure water | 6.3 | Single |  | 0 | 0 | 0 | 0 | 0 | 0 | 0 | 0 | PFOA | PFCA | sulfonic acid | 414.064 | 4.4451 | 233.54 | 0.3 | 37.3 | -0.516 | 16.6 | 1.89 | 36.44 | 64.74 | 3.97 | 6.13 | 8 | 8 | 80DMMIL | NF | Lab | cellulose acetate | 7.16 | -12.06 | 54.23 |  |  | 18.031 | 3.5 | Constant pressure | Dead end
Minhas et al, 2025 | 2025 | MOF/Polydopamine-modified MXene based mixed matrix membrane for per- and polyfluoroalkyl substances removal from real wastewater | 0.9134 | 0.0866 | -1.062482 | 1 | 10000 | 10000 | Pure water | 6.3 | Single |  | 0 | 0 | 0 | 0 | 0 | 0 | 0 | 0 | PFOA | PFCA | sulfonic acid | 414.064 | 4.4451 | 233.54 | 0.3 | 37.3 | -0.516 | 16.6 | 1.89 | 36.44 | 64.74 | 3.97 | 6.13 | 8 | 8 | 50DMMIL | NF | Lab | cellulose acetate | 6.19 | -22.3 | 56.72 |  |  | 14.77 | 3.5 | Constant pressure | Dead end
Minhas et al, 2025 | 2025 | MOF/Polydopamine-modified MXene based mixed matrix membrane for per- and polyfluoroalkyl substances removal from real wastewater | 0.556 | 0.44399999999999995 | -0.352617 | 1 | 1000 | 3000 | Raw | 6.3 | Mixed | 1ppm each of PFOA, PFHxA, PFHpA | 2.306 | 0.399382843 | 0 | 0.798 | 0 | 0.048 | 30.35 | 2.566765686 | PFHxA | PFCA | carboxylic acid | 314.05 | 3.1745 | 179.33 | 0.32 | 37.3 | -0.516 | 12.76 | 1.91 | 31.39 | 52.15 | 3.53 | 5.26 | 5 | 6 | 50DMMIL | NF | Lab | cellulose acetate | 6.19 | -22.3 | 56.72 |  |  | 13.65 | 3.5 | Constant pressure | Dead end
Minhas et al, 2025 | 2025 | MOF/Polydopamine-modified MXene based mixed matrix membrane for per- and polyfluoroalkyl substances removal from real wastewater | 0.565 | 0.43500000000000005 | -0.3615107 | 1 | 1000 | 3000 | Raw | 6.3 | Mixed | 1ppm each of PFOA, PFHxA, PFHpA | 2.306 | 0.399382843 | 0 | 0.798 | 0 | 0.048 | 30.35 | 2.566765686 | PFHpA | PFCA | carboxylic acid | 364.057 | 3.8098 | 206.5 | 0.31 | 37.3 | -0.516 | 14.68 | 1.8 | 34.55 | 63.18 | 3.83 | 6.15 | 6 | 7 | 50DMMIL | NF | Lab | cellulose acetate | 6.19 | -22.3 | 56.72 |  |  | 13.65 | 3.5 | Constant pressure | Dead end
Minhas et al, 2025 | 2025 | MOF/Polydopamine-modified MXene based mixed matrix membrane for per- and polyfluoroalkyl substances removal from real wastewater | 0.593 | 0.40700000000000003 | -0.3904056 | 1 | 1000 | 3000 | Raw | 6.3 | Mixed | 1ppm each of PFOA, PFHxA, PFHpA | 2.306 | 0.399382843 | 0 | 0.798 | 0 | 0.048 | 30.35 | 2.566765686 | PFOA | PFCA | sulfonic acid | 414.064 | 4.4451 | 233.54 | 0.3 | 37.3 | -0.516 | 16.6 | 1.89 | 36.44 | 64.74 | 3.97 | 6.13 | 8 | 8 | 50DMMIL | NF | Lab | cellulose acetate | 6.19 | -22.3 | 56.72 |  |  | 13.65 | 3.5 | Constant pressure | Dead end
Minhas et al, 2025 | 2025 | MOF/Polydopamine-modified MXene based mixed matrix membrane for per- and polyfluoroalkyl substances removal from real wastewater | 0.6997 | 0.3003 | -0.5224447 | 1 | 1000 | 3000 | Pure water | 6.3 | Mixed | 1ppm each of PFOA, PFHxA, PFHpA | 0 | 0 | 0 | 0 | 0 | 0 | 0 | 0 | PFHxA | PFCA | carboxylic acid | 314.05 | 3.1745 | 179.33 | 0.32 | 37.3 | -0.516 | 12.76 | 1.91 | 31.39 | 52.15 | 3.53 | 5.26 | 5 | 6 | 50DMMIL | NF | Lab | cellulose acetate | 6.19 | -22.3 | 56.72 |  |  | 15.05 | 3.5 | Constant pressure | Dead end
Minhas et al, 2025 | 2025 | MOF/Polydopamine-modified MXene based mixed matrix membrane for per- and polyfluoroalkyl substances removal from real wastewater | 0.7504000000000001 | 0.24959999999999993 | -0.6027554 | 1 | 1000 | 3000 | Pure water | 6.3 | Mixed | 1ppm each of PFOA, PFHxA, PFHpA | 0 | 0 | 0 | 0 | 0 | 0 | 0 | 0 | PFHpA | PFCA | carboxylic acid | 364.057 | 3.8098 | 206.5 | 0.31 | 37.3 | -0.516 | 14.68 | 1.8 | 34.55 | 63.18 | 3.83 | 6.15 | 6 | 7 | 50DMMIL | NF | Lab | cellulose acetate | 6.19 | -22.3 | 56.72 |  |  | 15.05 | 3.5 | Constant pressure | Dead end
Minhas et al, 2025 | 2025 | MOF/Polydopamine-modified MXene based mixed matrix membrane for per- and polyfluoroalkyl substances removal from real wastewater | 0.8288 | 0.17120000000000002 | -0.7664962 | 1 | 1000 | 3000 | Pure water | 6.3 | Mixed | 1ppm each of PFOA, PFHxA, PFHpA | 0 | 0 | 0 | 0 | 0 | 0 | 0 | 0 | PFOA | PFCA | sulfonic acid | 414.064 | 4.4451 | 233.54 | 0.3 | 37.3 | -0.516 | 16.6 | 1.89 | 36.44 | 64.74 | 3.97 | 6.13 | 8 | 8 | 50DMMIL | NF | Lab | cellulose acetate | 6.19 | -22.3 | 56.72 |  |  | 15.05 | 3.5 | Constant pressure | Dead end
Pica, 2019 | 2019 | Electrochemical Oxidation of Hexafluoropropylene Oxide Dimer Acid (GenX): Mechanistic Insights and Efficient Treatment Train with Nanofiltration | 0.995 | 0.005 | -2.30103 | 1 | 1000 | 1000 | Lab |  | Single |  | 8.75 | 0 | 0 | 1.71 | 3.52 | 0 | 0 | 12.27 | HFPO-DA | PFECA | ether | 330.049 | 3.1061 | 188.28 | 0.33 | 46.53 | -0.516 | 13.6 | 1.98 | 35.65 | 57.22 | 4.07 | 5.28 | 6 | 6 | NF90 | NF | Commercial | polyamide | 8.2 | -26.5 | 68 | 1.157024793 |  |  | 10.3 | Constant pressure | Cross flow
Pilevar et al, 2025 | 2025 | Customizing surface grafting and interlayer functionalization for PFOA separation in polyamide membranes | 0.889 | 0.11099999999999999 | -0.954677 | 1 | 1000 | 1000 | Pure water | 7 | Single |  | 0 | 0 | 0 | 0 | 0 | 0 | 0 | 0 | PFOA | PFCA | sulfonic acid | 414.064 | 4.4451 | 233.54 | 0.3 | 37.3 | -0.516 | 16.6 | 1.89 | 36.44 | 64.74 | 3.97 | 6.13 | 8 | 8 | Pilevar_UIMOF | NF | Lab | polyamide | 13.7 | -23.57 | 39.1 |  |  | 82.08 | 6 | Constant pressure | Cross flow
Pilevar et al, 2025 | 2025 | Customizing surface grafting and interlayer functionalization for PFOA separation in polyamide membranes | 0.9159999999999999 | 0.084 | -1.075721 | 1 | 1000 | 1000 | Pure water | 7 | Single |  | 0 | 0 | 0 | 0 | 0 | 0 | 0 | 0 | PFOA | PFCA | sulfonic acid | 414.064 | 4.4451 | 233.54 | 0.3 | 37.3 | -0.516 | 16.6 | 1.89 | 36.44 | 64.74 | 3.97 | 6.13 | 8 | 8 | Pilevar_blank | NF | Lab | polyamide | 8.5 | -23.82 | 49.7 |  |  | 50.82 | 6 | Constant pressure | Cross flow
Pilevar et al, 2025 | 2025 | Customizing surface grafting and interlayer functionalization for PFOA separation in polyamide membranes | 0.9279999999999999 | 0.072 | -1.142668 | 1 | 1000 | 1000 | Pure water | 7 | Single |  | 0 | 0 | 0 | 0 | 0 | 0 | 0 | 0 | PFOA | PFCA | sulfonic acid | 414.064 | 4.4451 | 233.54 | 0.3 | 37.3 | -0.516 | 16.6 | 1.89 | 36.44 | 64.74 | 3.97 | 6.13 | 8 | 8 | Pilevar_USMOF | NF | Lab | polyamide | 12.1 | -24.5 | 42.7 |  |  | 72.24 | 6 | Constant pressure | Cross flow
Pilevar et al, 2025 | 2025 | Customizing surface grafting and interlayer functionalization for PFOA separation in polyamide membranes | 0.934 | 0.066 | -1.180456 | 1 | 1000 | 1000 | Pure water | 7 | Single |  | 0 | 0 | 0 | 0 | 0 | 0 | 0 | 0 | PFOA | PFCA | sulfonic acid | 414.064 | 4.4451 | 233.54 | 0.3 | 37.3 | -0.516 | 16.6 | 1.89 | 36.44 | 64.74 | 3.97 | 6.13 | 8 | 8 | Pilevar_DSMOF | NF | Lab | polyamide | 9.8 | -26.5 | 42.9 |  |  | 58.62 | 6 | Constant pressure | Cross flow
Pramanik, 2017 | 2017 | Removal of emerging perfluorooctanoic acid and perfluorooctane sulfonate contaminants from lake water | 0.5829 | 0.4171 | -0.3797598 | 1 | 0.52267 | 0.86 | Raw | 6.78 | Mixed | PFOS: 520 ng/L, PFOA: 341 ng/L (likely other PFAS but not tested) | [5 empty] | 0 | 15.98 |  | PFOS | PFSA | sulfonic acid | 500.126 | 4.8411 | 277.54 | -3.32 | 54.37 | -0.311 | 20.82 | 1.68 | 32.97 | 77.43 | 3.55 | 7.44 | 8 | 8 | NF270 | NF | Commercial | polyamide | 14.32 | -32.6 | 25.4 | 1.312 | 22 |  | 8
Pramanik, 2017 | 2017 | Removal of emerging perfluorooctanoic acid and perfluorooctane sulfonate contaminants from lake water | 0.6587000000000001 | 0.34129999999999994 | -0.4668637 | 1 | 0.34291000000000005 | 0.86 | Raw | 6.78 | Mixed | PFOS: 520 ng/L, PFOA: 341 ng/L (likely other PFAS but not tested) | [5 empty] | 0 | 15.98 |  | PFOA | PFCA | sulfonic acid | 414.064 | 4.4451 | 233.54 | 0.3 | 37.3 | -0.516 | 16.6 | 1.89 | 36.44 | 64.74 | 3.97 | 6.13 | 8 | 8 | NF270 | NF | Commercial | polyamide | 14.32 | -32.6 | 25.4 | 1.312 | 22 |  | 8
Pramanik, 2017 | 2017 | Removal of emerging perfluorooctanoic acid and perfluorooctane sulfonate contaminants from lake water | 0.6628000000000001 | 0.33719999999999994 | -0.4721124 | 1 | 0.52267 | 0.86 | Raw | 6.78 | Mixed | PFOS: 520 ng/L, PFOA: 341 ng/L (likely other PFAS but not tested) | [5 empty] | 0 | 13.99 |  | PFOS | PFSA | sulfonic acid | 500.126 | 4.8411 | 277.54 | -3.32 | 54.37 | -0.311 | 20.82 | 1.68 | 32.97 | 77.43 | 3.55 | 7.44 | 8 | 8 | NF270 | NF | Commercial | polyamide | 14.32 | -32.6 | 25.4 | 1.312 | 22 |  | 8
Pramanik, 2017 | 2017 | Removal of emerging perfluorooctanoic acid and perfluorooctane sulfonate contaminants from lake water | 0.7181000000000001 | 0.28189999999999993 | -0.5499049 | 1 | 0.34291000000000005 | 0.86 | Raw | 6.78 | Mixed | PFOS: 520 ng/L, PFOA: 341 ng/L (likely other PFAS but not tested) | [5 empty] | 0 | 13.99 |  | PFOA | PFCA | sulfonic acid | 414.064 | 4.4451 | 233.54 | 0.3 | 37.3 | -0.516 | 16.6 | 1.89 | 36.44 | 64.74 | 3.97 | 6.13 | 8 | 8 | NF270 | NF | Commercial | polyamide | 14.32 | -32.6 | 25.4 | 1.312 | 22 |  | 8
Pramanik, 2017 | 2017 | Removal of emerging perfluorooctanoic acid and perfluorooctane sulfonate contaminants from lake water | 0.7201000000000001 | 0.2798999999999999 | -0.5529971 | 1 | 0.52267 | 0.86 | Raw | 6.78 | Mixed | PFOS: 520 ng/L, PFOA: 341 ng/L (likely other PFAS but not tested) | [5 empty] | 0 | 12 |  | PFOS | PFSA | sulfonic acid | 500.126 | 4.8411 | 277.54 | -3.32 | 54.37 | -0.311 | 20.82 | 1.68 | 32.97 | 77.43 | 3.55 | 7.44 | 8 | 8 | NF270 | NF | Commercial | polyamide | 14.32 | -32.6 | 25.4 | 1.312 | 22 |  | 8
Pramanik, 2017 | 2017 | Removal of emerging perfluorooctanoic acid and perfluorooctane sulfonate contaminants from lake water | 0.7795000000000001 | 0.22049999999999992 | -0.6565914 | 1 | 0.34291000000000005 | 0.86 | Raw | 6.78 | Mixed | PFOS: 520 ng/L, PFOA: 341 ng/L (likely other PFAS but not tested) | [5 empty] | 0 | 12 |  | PFOA | PFCA | sulfonic acid | 414.064 | 4.4451 | 233.54 | 0.3 | 37.3 | -0.516 | 16.6 | 1.89 | 36.44 | 64.74 | 3.97 | 6.13 | 8 | 8 | NF270 | NF | Commercial | polyamide | 14.32 | -32.6 | 25.4 | 1.312 | 22 |  | 8
Pramanik, 2017 | 2017 | Removal of emerging perfluorooctanoic acid and perfluorooctane sulfonate contaminants from lake water | 0.7815000000000001 | 0.21849999999999992 | -0.6605486 | 1 | 0.52267 | 0.86 | Raw | 6.78 | Mixed | PFOS: 520 ng/L, PFOA: 341 ng/L (likely other PFAS but not tested) | [5 empty] | 0 | 10 |  | PFOS | PFSA | sulfonic acid | 500.126 | 4.8411 | 277.54 | -3.32 | 54.37 | -0.311 | 20.82 | 1.68 | 32.97 | 77.43 | 3.55 | 7.44 | 8 | 8 | NF270 | NF | Commercial | polyamide | 14.32 | -32.6 | 25.4 | 1.312 | 22 |  | 8
Pramanik, 2017 | 2017 | Removal of emerging perfluorooctanoic acid and perfluorooctane sulfonate contaminants from lake water | 0.8393999999999999 | 0.16060000000000008 | -0.7942545 | 1 | 0.34291000000000005 | 0.86 | Raw | 10 | Mixed | PFOS: 520 ng/L, PFOA: 341 ng/L (likely other PFAS but not tested) | [5 empty] | 0 | 7.88 |  | PFOA | PFCA | sulfonic acid | 414.064 | 4.4451 | 233.54 | 0.3 | 37.3 | -0.516 | 16.6 | 1.89 | 36.44 | 64.74 | 3.97 | 6.13 | 8 | 8 | NF270 | NF | Commercial | polyamide | 14.32 | -32.6 | 25.4 | 1.312 | 22 |  | 8
Pramanik, 2017 | 2017 | Removal of emerging perfluorooctanoic acid and perfluorooctane sulfonate contaminants from lake water | 0.841 | 0.15900000000000003 | -0.7986029 | 1 | 0.34291000000000005 | 0.86 | Raw | 6.78 | Mixed | PFOS: 520 ng/L, PFOA: 341 ng/L (likely other PFAS but not tested) | [5 empty] | 0 | 10 |  | PFOA | PFCA | sulfonic acid | 414.064 | 4.4451 | 233.54 | 0.3 | 37.3 | -0.516 | 16.6 | 1.89 | 36.44 | 64.74 | 3.97 | 6.13 | 8 | 8 | NF270 | NF | Commercial | polyamide | 14.32 | -32.6 | 25.4 | 1.312 | 22 |  | 8
Pramanik, 2017 | 2017 | Removal of emerging perfluorooctanoic acid and perfluorooctane sulfonate contaminants from lake water | 0.8691 | 0.13090000000000002 | -0.8830604 | 1 | 0.52267 | 0.86 | Raw | 10 | Mixed | PFOS: 520 ng/L, PFOA: 341 ng/L (likely other PFAS but not tested) | [5 empty] | 0 | 7.88 |  | PFOS | PFSA | sulfonic acid | 500.126 | 4.8411 | 277.54 | -3.32 | 54.37 | -0.311 | 20.82 | 1.68 | 32.97 | 77.43 | 3.55 | 7.44 | 8 | 8 | NF270 | NF | Commercial | polyamide | 14.32 | -32.6 | 25.4 | 1.312 | 22 |  | 8
Pramanik, 2017 | 2017 | Removal of emerging perfluorooctanoic acid and perfluorooctane sulfonate contaminants from lake water | 0.8923000000000001 | 0.1076999999999999 | -0.9677843 | 1 | 0.52267 | 0.86 | Raw | 8 | Mixed | PFOS: 520 ng/L, PFOA: 341 ng/L (likely other PFAS but not tested) | [5 empty] | 0 | 7.88 |  | PFOS | PFSA | sulfonic acid | 500.126 | 4.8411 | 277.54 | -3.32 | 54.37 | -0.311 | 20.82 | 1.68 | 32.97 | 77.43 | 3.55 | 7.44 | 8 | 8 | NF270 | NF | Commercial | polyamide | 14.32 | -32.6 | 25.4 | 1.312 | 22 |  | 8
Pramanik, 2017 | 2017 | Removal of emerging perfluorooctanoic acid and perfluorooctane sulfonate contaminants from lake water | 0.8961 | 0.10389999999999999 | -0.9833845 | 1 | 0.34291000000000005 | 0.86 | Raw | 8 | Mixed | PFOS: 520 ng/L, PFOA: 341 ng/L (likely other PFAS but not tested) | [5 empty] | 0 | 7.88 |  | PFOA | PFCA | sulfonic acid | 414.064 | 4.4451 | 233.54 | 0.3 | 37.3 | -0.516 | 16.6 | 1.89 | 36.44 | 64.74 | 3.97 | 6.13 | 8 | 8 | NF270 | NF | Commercial | polyamide | 14.32 | -32.6 | 25.4 | 1.312 | 22 |  | 8
Pramanik, 2017 | 2017 | Removal of emerging perfluorooctanoic acid and perfluorooctane sulfonate contaminants from lake water | 0.905 | 0.095 | -1.022276 | 1 | 0.52025 | 0.86 | Raw | 6.78 | Mixed | PFOS: 520 ng/L, PFOA: 341 ng/L (likely other PFAS but not tested) | [5 empty] | 0 | 7.88 |  | PFOS | PFSA | sulfonic acid | 500.126 | 4.8411 | 277.54 | -3.32 | 54.37 | -0.311 | 20.82 | 1.68 | 32.97 | 77.43 | 3.55 | 7.44 | 8 | 8 | NF270 | NF | Commercial | polyamide | 14.32 | -32.6 | 25.4 | 1.312 | 22 |  | 8
Pramanik, 2017 | 2017 | Removal of emerging perfluorooctanoic acid and perfluorooctane sulfonate contaminants from lake water | 0.9086 | 0.0914 | -1.039054 | 1 | 0.52267 | 0.86 | Raw | 6 | Mixed | PFOS: 520 ng/L, PFOA: 341 ng/L (likely other PFAS but not tested) | [5 empty] | 0 | 7.88 |  | PFOS | PFSA | sulfonic acid | 500.126 | 4.8411 | 277.54 | -3.32 | 54.37 | -0.311 | 20.82 | 1.68 | 32.97 | 77.43 | 3.55 | 7.44 | 8 | 8 | NF270 | NF | Commercial | polyamide | 14.32 | -32.6 | 25.4 | 1.312 | 22 |  | 8 | Constant pressure
Pramanik, 2017 | 2017 | Removal of emerging perfluorooctanoic acid and perfluorooctane sulfonate contaminants from lake water | 0.9126000000000001 | 0.0874 | -1.058489 | 1 | 0.52267 | 0.86 | Raw | 6.78 | Mixed | PFOS: 520 ng/L, PFOA: 341 ng/L (likely other PFAS but not tested) | [5 empty] | 0 | 7.88 |  | PFOS | PFSA | sulfonic acid | 500.126 | 4.8411 | 277.54 | -3.32 | 54.37 | -0.311 | 20.82 | 1.68 | 32.97 | 77.43 | 3.55 | 7.44 | 8 | 8 | NF270 | NF | Commercial | polyamide | 14.32 | -32.6 | 25.4 | 1.312 | 22 |  | 8
Pramanik, 2017 | 2017 | Removal of emerging perfluorooctanoic acid and perfluorooctane sulfonate contaminants from lake water | 0.9244 | 0.0756 | -1.121478 | 1 | 0.34291000000000005 | 0.86 | Raw | 6 | Mixed | PFOS: 520 ng/L, PFOA: 341 ng/L (likely other PFAS but not tested) | [5 empty] | 0 | 7.88 |  | PFOA | PFCA | sulfonic acid | 414.064 | 4.4451 | 233.54 | 0.3 | 37.3 | -0.516 | 16.6 | 1.89 | 36.44 | 64.74 | 3.97 | 6.13 | 8 | 8 | NF270 | NF | Commercial | polyamide | 14.32 | -32.6 | 25.4 | 1.312 | 22 |  | 8 | Constant pressure
Pramanik, 2017 | 2017 | Removal of emerging perfluorooctanoic acid and perfluorooctane sulfonate contaminants from lake water | 0.9259999999999999 | 0.074 | -1.130768 | 1 | 0.34051 | 0.86 | Raw | 6.78 | Mixed | PFOS: 520 ng/L, PFOA: 341 ng/L (likely other PFAS but not tested) | [5 empty] | 0 | 7.88 |  | PFOA | PFCA | sulfonic acid | 414.064 | 4.4451 | 233.54 | 0.3 | 37.3 | -0.516 | 16.6 | 1.89 | 36.44 | 64.74 | 3.97 | 6.13 | 8 | 8 | NF270 | NF | Commercial | polyamide | 14.32 | -32.6 | 25.4 | 1.312 | 22 |  | 8
Pramanik, 2017 | 2017 | Removal of emerging perfluorooctanoic acid and perfluorooctane sulfonate contaminants from lake water | 0.9318000000000001 | 0.0682 | -1.166216 | 1 | 0.52267 | 0.86 | Raw | 4 | Mixed | PFOS: 520 ng/L, PFOA: 341 ng/L (likely other PFAS but not tested) | [5 empty] | 0 | 7.88 |  | PFOS | PFSA | sulfonic acid | 500.126 | 4.8411 | 277.54 | -3.32 | 54.37 | -0.311 | 20.82 | 1.68 | 32.97 | 77.43 | 3.55 | 7.44 | 8 | 8 | NF270 | NF | Commercial | polyamide | 14.32 | -32.6 | 25.4 | 1.312 | 22 |  | 8 | Constant pressure
Pramanik, 2017 | 2017 | Removal of emerging perfluorooctanoic acid and perfluorooctane sulfonate contaminants from lake water | 0.9351999999999999 | 0.0648 | -1.188425 | 1 | 0.34291000000000005 | 0.86 | Raw | 6.78 | Mixed | PFOS: 520 ng/L, PFOA: 341 ng/L (likely other PFAS but not tested) | [5 empty] | 0 | 7.88 |  | PFOA | PFCA | sulfonic acid | 414.064 | 4.4451 | 233.54 | 0.3 | 37.3 | -0.516 | 16.6 | 1.89 | 36.44 | 64.74 | 3.97 | 6.13 | 8 | 8 | NF270 | NF | Commercial | polyamide | 14.32 | -32.6 | 25.4 | 1.312 | 22 |  | 8
Pramanik, 2017 | 2017 | Removal of emerging perfluorooctanoic acid and perfluorooctane sulfonate contaminants from lake water | 0.9528 | 0.0472 | -1.326058 | 1 | 0.34291000000000005 | 0.86 | Raw | 4 | Mixed | PFOS: 520 ng/L, PFOA: 341 ng/L (likely other PFAS but not tested) | [5 empty] | 0 | 7.88 |  | PFOA | PFCA | sulfonic acid | 414.064 | 4.4451 | 233.54 | 0.3 | 37.3 | -0.516 | 16.6 | 1.89 | 36.44 | 64.74 | 3.97 | 6.13 | 8 | 8 | NF270 | NF | Commercial | polyamide | 14.32 | -32.6 | 25.4 | 1.312 | 22 |  | 8 | Constant pressure
Qi et al, 2022 | 2022 | Novel thin-film nanocomposite membranes with crosslinked polyvinyl alcohol interlayer for Perfluorinated Compounds (PFCs) removal | 0.7733 | 0.2267 | -0.6445485 | 1 | 100 | 400 | Pure water | 3 | Mixed | 100 ug/L each of PFHxA, PFOS, PFOA, PFBA | 0 | 0 | 0 | 0 | 0 | 0 | 0 | 0 | PFBA | PFCA | carboxylic acid | 214.036 | 1.9039 | 124.96 | 0.37 | 37.3 | -0.516 | 8.93 | 1.78 | 25.87 | 40.37 | 3.39 | 4.59 | 3 | 4 | Qi-TFC | NF | Lab | polyamide | 13.63 | -43.74 | 29.6 | 1.020361991 | 20 | 52.4 | 4 |  | Cross flow
Qi et al, 2022 | 2022 | Novel thin-film nanocomposite membranes with crosslinked polyvinyl alcohol interlayer for Perfluorinated Compounds (PFCs) removal | 0.8559 | 0.1441 | -0.841336 | 1 | 100 | 400 | Pure water | 3 | Mixed | 100 ug/L each of PFHxA, PFOS, PFOA, PFBA | 0 | 0 | 0 | 0 | 0 | 0 | 0 | 0 | PFBA | PFCA | carboxylic acid | 214.036 | 1.9039 | 124.96 | 0.37 | 37.3 | -0.516 | 8.93 | 1.78 | 25.87 | 40.37 | 3.39 | 4.59 | 3 | 4 | Qi-TFC-0.25PVA | NF | Lab | polyamide | 22.75 | -48.75 | 14.3 | 1.041167665 | 20 | 79.5 | 4 |  | Cross flow
Qi et al, 2022 | 2022 | Novel thin-film nanocomposite membranes with crosslinked polyvinyl alcohol interlayer for Perfluorinated Compounds (PFCs) removal | 0.8712000000000001 | 0.12879999999999991 | -0.8900841 | 1 | 100 | 400 | Pure water | 8 | Mixed | 100 ug/L each of PFHxA, PFOS, PFOA, PFBA | 0 | 0 | 0 | 0 | 0 | 0 | 0 | 0 | PFBA | PFCA | carboxylic acid | 214.036 | 1.9039 | 124.96 | 0.37 | 37.3 | -0.516 | 8.93 | 1.78 | 25.87 | 40.37 | 3.39 | 4.59 | 3 | 4 | Qi-TFC | NF | Lab | polyamide | 13.63 | -43.74 | 29.6 | 1.020361991 | 20 | 52.4 | 4 |  | Cross flow
Qi et al, 2022 | 2022 | Novel thin-film nanocomposite membranes with crosslinked polyvinyl alcohol interlayer for Perfluorinated Compounds (PFCs) removal | 0.9117000000000001 | 0.0883 | -1.054039 | 1 | 100 | 400 | Pure water | 3 | Mixed | 100 ug/L each of PFHxA, PFOS, PFOA, PFBA | 0 | 0 | 0 | 0 | 0 | 0 | 0 | 0 | PFOA | PFCA | sulfonic acid | 414.064 | 4.4451 | 233.54 | 0.3 | 37.3 | -0.516 | 16.6 | 1.89 | 36.44 | 64.74 | 3.97 | 6.13 | 8 | 8 | Qi-TFC | NF | Lab | polyamide | 13.63 | -43.74 | 29.6 | 1.020361991 | 20 | 52.4 | 4 |  | Cross flow
Qi et al, 2022 | 2022 | Novel thin-film nanocomposite membranes with crosslinked polyvinyl alcohol interlayer for Perfluorinated Compounds (PFCs) removal | 0.9142 | 0.0858 | -1.066513 | 1 | 100 | 400 | Pure water | 3 | Mixed | 100 ug/L each of PFHxA, PFOS, PFOA, PFBA | 0 | 0 | 0 | 0 | 0 | 0 | 0 | 0 | PFOA | PFCA | sulfonic acid | 414.064 | 4.4451 | 233.54 | 0.3 | 37.3 | -0.516 | 16.6 | 1.89 | 36.44 | 64.74 | 3.97 | 6.13 | 8 | 8 | Qi-TFC-0.25PVA | NF | Lab | polyamide | 22.75 | -48.75 | 14.3 | 1.041167665 | 20 | 79.5 | 4 |  | Cross flow
Qi et al, 2022 | 2022 | Novel thin-film nanocomposite membranes with crosslinked polyvinyl alcohol interlayer for Perfluorinated Compounds (PFCs) removal | 0.9176000000000001 | 0.0824 | -1.084073 | 1 | 100 | 400 | Pure water | 8 | Mixed | 100 ug/L each of PFHxA, PFOS, PFOA, PFBA | 0 | 0 | 0 | 0 | 0 | 0 | 0 | 0 | PFBA | PFCA | carboxylic acid | 214.036 | 1.9039 | 124.96 | 0.37 | 37.3 | -0.516 | 8.93 | 1.78 | 25.87 | 40.37 | 3.39 | 4.59 | 3 | 4 | Qi-TFC-0.25PVA | NF | Lab | polyamide | 22.75 | -48.75 | 14.3 | 1.041167665 | 20 | 79.5 | 4 |  | Cross flow
Qi et al, 2022 | 2022 | Novel thin-film nanocomposite membranes with crosslinked polyvinyl alcohol interlayer for Perfluorinated Compounds (PFCs) removal | 0.9312 | 0.0688 | -1.162412 | 1 | 100 | 400 | Pure water | 3 | Mixed | 100 ug/L each of PFHxA, PFOS, PFOA, PFBA | 0 | 0 | 0 | 0 | 0 | 0 | 0 | 0 | PFOS | PFSA | sulfonic acid | 500.126 | 4.8411 | 277.54 | -3.32 | 54.37 | -0.311 | 20.82 | 1.68 | 32.97 | 77.43 | 3.55 | 7.44 | 8 | 8 | Qi-TFC-0.25PVA | NF | Lab | polyamide | 22.75 | -48.75 | 14.3 | 1.041167665 | 20 | 79.5 | 4 |  | Cross flow
Qi et al, 2022 | 2022 | Novel thin-film nanocomposite membranes with crosslinked polyvinyl alcohol interlayer for Perfluorinated Compounds (PFCs) removal | 0.9401 | 0.0599 | -1.222573 | 1 | 100 | 400 | Pure water | 3 | Mixed | 100 ug/L each of PFHxA, PFOS, PFOA, PFBA | 0 | 0 | 0 | 0 | 0 | 0 | 0 | 0 | PFOS | PFSA | sulfonic acid | 500.126 | 4.8411 | 277.54 | -3.32 | 54.37 | -0.311 | 20.82 | 1.68 | 32.97 | 77.43 | 3.55 | 7.44 | 8 | 8 | Qi-TFC | NF | Lab | polyamide | 13.63 | -43.74 | 29.6 | 1.020361991 | 20 | 52.4 | 4 |  | Cross flow
Qi et al, 2022 | 2022 | Novel thin-film nanocomposite membranes with crosslinked polyvinyl alcohol interlayer for Perfluorinated Compounds (PFCs) removal | 0.9579000000000001 | 0.042099999999999915 | -1.375718 | 1 | 100 | 400 | Pure water | 8 | Mixed | 100 ug/L each of PFHxA, PFOS, PFOA, PFBA | 0 | 0 | 0 | 0 | 0 | 0 | 0 | 0 | PFOS | PFSA | sulfonic acid | 500.126 | 4.8411 | 277.54 | -3.32 | 54.37 | -0.311 | 20.82 | 1.68 | 32.97 | 77.43 | 3.55 | 7.44 | 8 | 8 | Qi-TFC-0.25PVA | NF | Lab | polyamide | 22.75 | -48.75 | 14.3 | 1.041167665 | 20 | 79.5 | 4 |  | Cross flow
Qi et al, 2022 | 2022 | Novel thin-film nanocomposite membranes with crosslinked polyvinyl alcohol interlayer for Perfluorinated Compounds (PFCs) removal | 0.9614 | 0.0386 | -1.413413 | 1 | 100 | 400 | Pure water | 8 | Mixed | 100 ug/L each of PFHxA, PFOS, PFOA, PFBA | 0 | 0 | 0 | 0 | 0 | 0 | 0 | 0 | PFOS | PFSA | sulfonic acid | 500.126 | 4.8411 | 277.54 | -3.32 | 54.37 | -0.311 | 20.82 | 1.68 | 32.97 | 77.43 | 3.55 | 7.44 | 8 | 8 | Qi-TFC | NF | Lab | polyamide | 13.63 | -43.74 | 29.6 | 1.020361991 | 20 | 52.4 | 4 |  | Cross flow
Qi et al, 2022 | 2022 | Novel thin-film nanocomposite membranes with crosslinked polyvinyl alcohol interlayer for Perfluorinated Compounds (PFCs) removal | 0.9714 | 0.0286 | -1.543634 | 1 | 100 | 400 | Pure water | 8 | Mixed | 100 ug/L each of PFHxA, PFOS, PFOA, PFBA | 0 | 0 | 0 | 0 | 0 | 0 | 0 | 0 | PFOA | PFCA | sulfonic acid | 414.064 | 4.4451 | 233.54 | 0.3 | 37.3 | -0.516 | 16.6 | 1.89 | 36.44 | 64.74 | 3.97 | 6.13 | 8 | 8 | Qi-TFC | NF | Lab | polyamide | 13.63 | -43.74 | 29.6 | 1.020361991 | 20 | 52.4 | 4 |  | Cross flow
Qi et al, 2022 | 2022 | Novel thin-film nanocomposite membranes with crosslinked polyvinyl alcohol interlayer for Perfluorinated Compounds (PFCs) removal | 0.9763 | 0.023700000000000054 | -1.625252 | 1 | 100 | 400 | Pure water | 8 | Mixed | 100 ug/L each of PFHxA, PFOS, PFOA, PFBA | 0 | 0 | 0 | 0 | 0 | 0 | 0 | 0 | PFOA | PFCA | sulfonic acid | 414.064 | 4.4451 | 233.54 | 0.3 | 37.3 | -0.516 | 16.6 | 1.89 | 36.44 | 64.74 | 3.97 | 6.13 | 8 | 8 | Qi-TFC-0.25PVA | NF | Lab | polyamide | 22.75 | -48.75 | 14.3 | 1.041167665 | 20 | 79.5 | 4 |  | Cross flow
Qi et al, 2022 | 2022 | Novel thin-film nanocomposite membranes with crosslinked polyvinyl alcohol interlayer for Perfluorinated Compounds (PFCs) removal | 0.9783 | 0.021700000000000053 | -1.66354 | 1 | 100 | 400 | Pure water | 3 | Mixed | 100 ug/L each of PFHxA, PFOS, PFOA, PFBA | 0 | 0 | 0 | 0 | 0 | 0 | 0 | 0 | PFHxA | PFCA | carboxylic acid | 314.05 | 3.1745 | 179.33 | 0.32 | 37.3 | -0.516 | 12.76 | 1.91 | 31.39 | 52.15 | 3.53 | 5.26 | 5 | 6 | Qi-TFC-0.25PVA | NF | Lab | polyamide | 22.75 | -48.75 | 14.3 | 1.041167665 | 20 | 79.5 | 4 |  | Cross flow
Qi et al, 2022 | 2022 | Novel thin-film nanocomposite membranes with crosslinked polyvinyl alcohol interlayer for Perfluorinated Compounds (PFCs) removal | 0.9821 | 0.017900000000000027 | -1.747147 | 1 | 100 | 400 | Pure water | 3 | Mixed | 100 ug/L each of PFHxA, PFOS, PFOA, PFBA | 0 | 0 | 0 | 0 | 0 | 0 | 0 | 0 | PFHxA | PFCA | carboxylic acid | 314.05 | 3.1745 | 179.33 | 0.32 | 37.3 | -0.516 | 12.76 | 1.91 | 31.39 | 52.15 | 3.53 | 5.26 | 5 | 6 | Qi-TFC | NF | Lab | polyamide | 13.63 | -43.74 | 29.6 | 1.020361991 | 20 | 52.4 | 4 |  | Cross flow
Qi et al, 2022 | 2022 | Novel thin-film nanocomposite membranes with crosslinked polyvinyl alcohol interlayer for Perfluorinated Compounds (PFCs) removal | 0.9908 | 0.0092 | -2.036212 | 1 | 100 | 400 | Pure water | 8 | Mixed | 100 ug/L each of PFHxA, PFOS, PFOA, PFBA | 0 | 0 | 0 | 0 | 0 | 0 | 0 | 0 | PFHxA | PFCA | carboxylic acid | 314.05 | 3.1745 | 179.33 | 0.32 | 37.3 | -0.516 | 12.76 | 1.91 | 31.39 | 52.15 | 3.53 | 5.26 | 5 | 6 | Qi-TFC-0.25PVA | NF | Lab | polyamide | 22.75 | -48.75 | 14.3 | 1.041167665 | 20 | 79.5 | 4 |  | Cross flow
Qi et al, 2022 | 2022 | Novel thin-film nanocomposite membranes with crosslinked polyvinyl alcohol interlayer for Perfluorinated Compounds (PFCs) removal | 0.9928 | 0.0072 | -2.142668 | 1 | 100 | 400 | Pure water | 8 | Mixed | 100 ug/L each of PFHxA, PFOS, PFOA, PFBA | 0 | 0 | 0 | 0 | 0 | 0 | 0 | 0 | PFHxA | PFCA | carboxylic acid | 314.05 | 3.1745 | 179.33 | 0.32 | 37.3 | -0.516 | 12.76 | 1.91 | 31.39 | 52.15 | 3.53 | 5.26 | 5 | 6 | Qi-TFC | NF | Lab | polyamide | 13.63 | -43.74 | 29.6 | 1.020361991 | 20 | 52.4 | 4 |  | Cross flow
Rattanaoudom, 2011 | 2011 | Removal of PFOA by hybrid membrane filtration using PAC and hydrotalcite | 0.563 | 0.43700000000000006 | -0.3595186 | 1 | 1000000 | 1000000 | Pure water | 3 | Single |  | 0 | 0 | 0 | 0 | 0 | 0 | 0 | 0 | PFOA | PFCA | sulfonic acid | 414.064 | 4.4451 | 233.54 | 0.3 | 37.3 | -0.516 | 16.6 | 1.89 | 36.44 | 64.74 | 3.97 | 6.13 | 8 | 8 | XN45 | NF | Commercial | polypiperazine-amide | 10.83 |  | 57 |  | 25 | 29.16666667 | 15 | Constant pressure | Cross flow
Rattanaoudom, 2011 | 2011 | Removal of PFOA by hybrid membrane filtration using PAC and hydrotalcite | 0.58 | 0.42000000000000004 | -0.3767507 | 1 | 1000000 | 1000000 | Pure water | 3 | Single |  | 0 | 0 | 0 | 0 | 0 | 0 | 0 | 0 | PFOA | PFCA | sulfonic acid | 414.064 | 4.4451 | 233.54 | 0.3 | 37.3 | -0.516 | 16.6 | 1.89 | 36.44 | 64.74 | 3.97 | 6.13 | 8 | 8 | UE10 | UF | Commercial | polyethersulfone | 35.83 |  | 49.3 |  | 25 | 10.83333333 | 3 | Constant pressure | Cross flow
Rattanaoudom, 2011 | 2011 | Removal of PFOA by hybrid membrane filtration using PAC and hydrotalcite | 0.53 | 0.47 | -0.3279021 | 1 | 10000 | 10000 | Pure water | 5.5 | Single |  | 0 | 0 | 0 | 0 | 0 | 0 | 0 | 0 | PFOA | PFCA | sulfonic acid | 414.064 | 4.4451 | 233.54 | 0.3 | 37.3 | -0.516 | 16.6 | 1.89 | 36.44 | 64.74 | 3.97 | 6.13 | 8 | 8 | UE10 | UF | Commercial | polyethersulfone | 35.83 |  | 49.3 |  | 25 | 41.66666667 | 3 | Constant pressure | Cross flow
Rattanaoudom, 2011 | 2011 | Removal of PFOA by hybrid membrane filtration using PAC and hydrotalcite | 0.617 | 0.383 | -0.4168012 | 1 | 10000 | 10000 | Pure water | 5.5 | Single |  | 0 | 0 | 0 | 0 | 0 | 0 | 0 | 0 | PFOA | PFCA | sulfonic acid | 414.064 | 4.4451 | 233.54 | 0.3 | 37.3 | -0.516 | 16.6 | 1.89 | 36.44 | 64.74 | 3.97 | 6.13 | 8 | 8 | XN45 | NF | Commercial | polypiperazine-amide | 10.83 |  | 57 |  | 25 | 95.83333333 | 15 | Constant pressure | Cross flow
Rattanaoudom, 2011 | 2011 | Removal of PFOA by hybrid membrane filtration using PAC and hydrotalcite | 0.8490000000000001 | 0.1509999999999999 | -0.8210231 | 1 | 100 | 100 | Pure water | 5.5 | Single |  | 0 | 0 | 0 | 0 | 0 | 0 | 0 | 0 | PFOA | PFCA | sulfonic acid | 414.064 | 4.4451 | 233.54 | 0.3 | 37.3 | -0.516 | 16.6 | 1.89 | 36.44 | 64.74 | 3.97 | 6.13 | 8 | 8 | XN45 | NF | Commercial | polypiperazine-amide | 10.83 |  | 57 |  | 25 | 127 | 15 | Constant pressure | Cross flow
Rychlewska, 2024 | 2024 | Selection of membrane for production of drinking water from surface and groundwater by nanofiltration | 0.5041 | 0.4959 | -0.3046059 | 1 | 0.071 | 1.7 | Lab | 6.88 | Mixed | PFC-24-10X standard solution (PFBA, PFPA, PFHxA, PFHpA< PFOA, PFNA, PFDA, PFUnDA, PFDoDA, PFTrDA, PFBS, PFPS, PFHxS, PFHpS, PFOS, PFNS, PFDS); 1700 ng/L total PFAS conc, equal parts of each PFAS | 3.7926 | 1.866 | 0.0358 | 4.8297 | 0.902 | 0 | 13 | 10.00825 | PFHxS | PFSA | sulfonic acid | 400.112 | 3.5705 | 223.18 | -3.31 | 54.37 | -0.311 | 16.99 | 1.71 | 31.23 | 63.42 | 3.41 | 6.17 | 6 | 6 | SB90 | NF | Commercial | cellulose acetate | 2.8 |  | 59 |  |  | 60 | 20 |  | Cross flow
Rychlewska, 2024 | 2024 | Selection of membrane for production of drinking water from surface and groundwater by nanofiltration | 0.5142 | 0.4858 | -0.3135425 | 1 | 0.071 | 1.7 | Lab | 6.69 | Mixed | PFC-24-10X standard solution (PFBA, PFPA, PFHxA, PFHpA< PFOA, PFNA, PFDA, PFUnDA, PFDoDA, PFTrDA, PFBS, PFPS, PFHxS, PFHpS, PFOS, PFNS, PFDS); 1700 ng/L total PFAS conc, equal parts of each PFAS | 5.8854 | 8.680000000000001 | 0.0895 | 10.5949 | 6.016 | 0 | 9.46 | 38.03490000000001 | PFBS | PFSA | sulfonic acid | 300.098 | 2.2999 | 168.82 | -3.31 | 54.37 | -0.311 | 13.17 | 1.64 | 31.3 | 50.5 | 3.38 | 5.16 | 4 | 4 | SB90 | NF | Commercial | cellulose acetate | 2.8 |  | 59 |  |  | 43 | 20 |  | Cross flow
Rychlewska, 2024 | 2024 | Selection of membrane for production of drinking water from surface and groundwater by nanofiltration | 0.5381 | 0.4619 | -0.335452 | 1 | 0.071 | 1.7 | Lab | 6.69 | Mixed | PFC-24-10X standard solution (PFBA, PFPA, PFHxA, PFHpA< PFOA, PFNA, PFDA, PFUnDA, PFDoDA, PFTrDA, PFBS, PFPS, PFHxS, PFHpS, PFOS, PFNS, PFDS); 1700 ng/L total PFAS conc, equal parts of each PFAS | 5.8854 | 8.680000000000001 | 0.0895 | 10.5949 | 6.016 | 0 | 9.46 | 38.03490000000001 | PFNA | PFCA | carboxylic acid | 464.071 | 5.0804 | 260.77 | 0.29 | 37.3 | -0.516 | 18.51 | 1.78 | 38.53 | 71.54 | 3.96 | 6.85 | 8 | 9 | SB90 | NF | Commercial | cellulose acetate | 2.8 |  | 59 |  |  | 43 | 20 |  | Cross flow
Rychlewska, 2024 | 2024 | Selection of membrane for production of drinking water from surface and groundwater by nanofiltration | 0.5778 | 0.4222 | -0.3744818 | 1 | 0.071 | 1.7 | Lab | 6.69 | Mixed | PFC-24-10X standard solution (PFBA, PFPA, PFHxA, PFHpA< PFOA, PFNA, PFDA, PFUnDA, PFDoDA, PFTrDA, PFBS, PFPS, PFHxS, PFHpS, PFOS, PFNS, PFDS); 1700 ng/L total PFAS conc, equal parts of each PFAS | 5.8854 | 8.680000000000001 | 0.0895 | 10.5949 | 6.016 | 0 | 9.46 | 38.03490000000001 | PFHpA | PFCA | carboxylic acid | 364.057 | 3.8098 | 206.5 | 0.31 | 37.3 | -0.516 | 14.68 | 1.8 | 34.55 | 63.18 | 3.83 | 6.15 | 6 | 7 | SB90 | NF | Commercial | cellulose acetate | 2.8 |  | 59 |  |  | 43 | 20 |  | Cross flow
Rychlewska, 2024 | 2024 | Selection of membrane for production of drinking water from surface and groundwater by nanofiltration | 0.5992000000000001 | 0.40079999999999993 | -0.3970723 | 1 | 0.071 | 1.7 | Lab | 6.88 | Mixed | PFC-24-10X standard solution (PFBA, PFPA, PFHxA, PFHpA< PFOA, PFNA, PFDA, PFUnDA, PFDoDA, PFTrDA, PFBS, PFPS, PFHxS, PFHpS, PFOS, PFNS, PFDS); 1700 ng/L total PFAS conc, equal parts of each PFAS | 3.7926 | 1.866 | 0.0358 | 4.8297 | 0.902 | 0 | 13 | 10.00825 | PFPeS | PFSA | sulfonic acid | 350.105 | 2.9352 | 196 | -3.32 | 54.37 | -0.311 | 15.08 | 1.63 | 31.11 | 58.14 | 3.39 | 5.7 | 5 | 5 | SB90 | NF | Commercial | cellulose acetate | 2.8 |  | 59 |  |  | 60 | 20 |  | Cross flow
Rychlewska, 2024 | 2024 | Selection of membrane for production of drinking water from surface and groundwater by nanofiltration | 0.6152000000000001 | 0.3847999999999999 | -0.4147649 | 1 | 0.071 | 1.7 | Lab | 6.88 | Mixed | PFC-24-10X standard solution (PFBA, PFPA, PFHxA, PFHpA< PFOA, PFNA, PFDA, PFUnDA, PFDoDA, PFTrDA, PFBS, PFPS, PFHxS, PFHpS, PFOS, PFNS, PFDS); 1700 ng/L total PFAS conc, equal parts of each PFAS | 3.7926 | 1.866 | 0.0358 | 4.8297 | 0.902 | 0 | 13 | 10.00825 | PFOS | PFSA | sulfonic acid | 500.126 | 4.8411 | 277.54 | -3.32 | 54.37 | -0.311 | 20.82 | 1.68 | 32.97 | 77.43 | 3.55 | 7.44 | 8 | 8 | SB90 | NF | Commercial | cellulose acetate | 2.8 |  | 59 |  |  | 60 | 20 |  | Cross flow
Rychlewska, 2024 | 2024 | Selection of membrane for production of drinking water from surface and groundwater by nanofiltration | 0.6322 | 0.3678 | -0.4343883 | 1 | 0.071 | 1.7 | Lab | 6.69 | Mixed | PFC-24-10X standard solution (PFBA, PFPA, PFHxA, PFHpA< PFOA, PFNA, PFDA, PFUnDA, PFDoDA, PFTrDA, PFBS, PFPS, PFHxS, PFHpS, PFOS, PFNS, PFDS); 1700 ng/L total PFAS conc, equal parts of each PFAS | 5.8854 | 8.680000000000001 | 0.0895 | 10.5949 | 6.016 | 0 | 9.46 | 38.03490000000001 | PFHxA | PFCA | carboxylic acid | 314.05 | 3.1745 | 179.33 | 0.32 | 37.3 | -0.516 | 12.76 | 1.91 | 31.39 | 52.15 | 3.53 | 5.26 | 5 | 6 | SB90 | NF | Commercial | cellulose acetate | 2.8 |  | 59 |  |  | 43 | 20 |  | Cross flow
Rychlewska, 2024 | 2024 | Selection of membrane for production of drinking water from surface and groundwater by nanofiltration | 0.6613 | 0.3387 | -0.4701848 | 1 | 0.071 | 1.7 | Lab | 6.69 | Mixed | PFC-24-10X standard solution (PFBA, PFPA, PFHxA, PFHpA< PFOA, PFNA, PFDA, PFUnDA, PFDoDA, PFTrDA, PFBS, PFPS, PFHxS, PFHpS, PFOS, PFNS, PFDS); 1700 ng/L total PFAS conc, equal parts of each PFAS | 5.8854 | 8.680000000000001 | 0.0895 | 10.5949 | 6.016 | 0 | 9.46 | 38.03490000000001 | PFOS | PFSA | sulfonic acid | 500.126 | 4.8411 | 277.54 | -3.32 | 54.37 | -0.311 | 20.82 | 1.68 | 32.97 | 77.43 | 3.55 | 7.44 | 8 | 8 | SB90 | NF | Commercial | cellulose acetate | 2.8 |  | 59 |  |  | 43 | 20 |  | Cross flow
Rychlewska, 2024 | 2024 | Selection of membrane for production of drinking water from surface and groundwater by nanofiltration | 0.6620999999999999 | 0.3379000000000001 | -0.4712118 | 1 | 0.071 | 1.7 | Lab | 6.88 | Mixed | PFC-24-10X standard solution (PFBA, PFPA, PFHxA, PFHpA< PFOA, PFNA, PFDA, PFUnDA, PFDoDA, PFTrDA, PFBS, PFPS, PFHxS, PFHpS, PFOS, PFNS, PFDS); 1700 ng/L total PFAS conc, equal parts of each PFAS | 3.7926 | 1.866 | 0.0358 | 4.8297 | 0.902 | 0 | 13 | 10.00825 | PFBS | PFSA | sulfonic acid | 300.098 | 2.2999 | 168.82 | -3.31 | 54.37 | -0.311 | 13.17 | 1.64 | 31.3 | 50.5 | 3.38 | 5.16 | 4 | 4 | SB90 | NF | Commercial | cellulose acetate | 2.8 |  | 59 |  |  | 60 | 20 |  | Cross flow
Rychlewska, 2024 | 2024 | Selection of membrane for production of drinking water from surface and groundwater by nanofiltration | 0.6675 | 0.3325 | -0.4782084 | 1 | 0.071 | 1.7 | Lab | 6.88 | Mixed | PFC-24-10X standard solution (PFBA, PFPA, PFHxA, PFHpA< PFOA, PFNA, PFDA, PFUnDA, PFDoDA, PFTrDA, PFBS, PFPS, PFHxS, PFHpS, PFOS, PFNS, PFDS); 1700 ng/L total PFAS conc, equal parts of each PFAS | 3.7926 | 1.866 | 0.0358 | 4.8297 | 0.902 | 0 | 13 | 10.00825 | PFNA | PFCA | carboxylic acid | 464.071 | 5.0804 | 260.77 | 0.29 | 37.3 | -0.516 | 18.51 | 1.78 | 38.53 | 71.54 | 3.96 | 6.85 | 8 | 9 | SB90 | NF | Commercial | cellulose acetate | 2.8 |  | 59 |  |  | 60 | 20 |  | Cross flow
Rychlewska, 2024 | 2024 | Selection of membrane for production of drinking water from surface and groundwater by nanofiltration | 0.6822 | 0.31779999999999997 | -0.4978461 | 1 | 0.071 | 1.7 | Lab | 6.88 | Mixed | PFC-24-10X standard solution (PFBA, PFPA, PFHxA, PFHpA< PFOA, PFNA, PFDA, PFUnDA, PFDoDA, PFTrDA, PFBS, PFPS, PFHxS, PFHpS, PFOS, PFNS, PFDS); 1700 ng/L total PFAS conc, equal parts of each PFAS | 3.7926 | 1.866 | 0.0358 | 4.8297 | 0.902 | 0 | 13 | 10.00825 | PFOA | PFCA | sulfonic acid | 414.064 | 4.4451 | 233.54 | 0.3 | 37.3 | -0.516 | 16.6 | 1.89 | 36.44 | 64.74 | 3.97 | 6.13 | 8 | 8 | SB90 | NF | Commercial | cellulose acetate | 2.8 |  | 59 |  |  | 60 | 20 |  | Cross flow
Rychlewska, 2024 | 2024 | Selection of membrane for production of drinking water from surface and groundwater by nanofiltration | 0.6825 | 0.3175 | -0.4982563 | 1 | 0.071 | 1.7 | Lab | 6.69 | Mixed | PFC-24-10X standard solution (PFBA, PFPA, PFHxA, PFHpA< PFOA, PFNA, PFDA, PFUnDA, PFDoDA, PFTrDA, PFBS, PFPS, PFHxS, PFHpS, PFOS, PFNS, PFDS); 1700 ng/L total PFAS conc, equal parts of each PFAS | 5.8854 | 8.680000000000001 | 0.0895 | 10.5949 | 6.016 | 0 | 9.46 | 38.03490000000001 | PFBA | PFCA | carboxylic acid | 214.036 | 1.9039 | 124.96 | 0.37 | 37.3 | -0.516 | 8.93 | 1.78 | 25.87 | 40.37 | 3.39 | 4.59 | 3 | 4 | SB90 | NF | Commercial | cellulose acetate | 2.8 |  | 59 |  |  | 43 | 20 |  | Cross flow
Rychlewska, 2024 | 2024 | Selection of membrane for production of drinking water from surface and groundwater by nanofiltration | 0.7143 | 0.28569999999999995 | -0.5440898 | 1 | 0.071 | 1.7 | Lab | 6.69 | Mixed | PFC-24-10X standard solution (PFBA, PFPA, PFHxA, PFHpA< PFOA, PFNA, PFDA, PFUnDA, PFDoDA, PFTrDA, PFBS, PFPS, PFHxS, PFHpS, PFOS, PFNS, PFDS); 1700 ng/L total PFAS conc, equal parts of each PFAS | 5.8854 | 8.680000000000001 | 0.0895 | 10.5949 | 6.016 | 0 | 9.46 | 38.03490000000001 | PFPeA | PFCA | carboxylic acid | 264.043 | 2.5392 | 152.18 | 0.34 | 37.3 | -0.516 | 10.85 | 1.85 | 29.45 | 44.26 | 3.34 | 4.63 | 4 | 5 | SB90 | NF | Commercial | cellulose acetate | 2.8 |  | 59 |  |  | 43 | 20 |  | Cross flow
Rychlewska, 2024 | 2024 | Selection of membrane for production of drinking water from surface and groundwater by nanofiltration | 0.7197 | 0.2803 | -0.5523769 | 1 | 0.071 | 1.7 | Lab | 6.88 | Mixed | PFC-24-10X standard solution (PFBA, PFPA, PFHxA, PFHpA< PFOA, PFNA, PFDA, PFUnDA, PFDoDA, PFTrDA, PFBS, PFPS, PFHxS, PFHpS, PFOS, PFNS, PFDS); 1700 ng/L total PFAS conc, equal parts of each PFAS | 3.7926 | 1.866 | 0.0358 | 4.8297 | 0.902 | 0 | 13 | 10.00825 | PFTrDA | PFCA | carboxylic acid | 664.099 | 7.6216 | 369.55 | 0.4 | 37.3 | -0.516 | 26.18 | 1.77 | 48.69 | 99.15 | 4.47 | 9.09 | 12 | 13 | DL | NF | Commercial | polyamide | 13.585 | -38 | 34.5 | 1.25 |  | 100 | 20 |  | Cross flow
Rychlewska, 2024 | 2024 | Selection of membrane for production of drinking water from surface and groundwater by nanofiltration | 0.7211 | 0.27890000000000004 | -0.5545515 | 1 | 0.071 | 1.7 | Lab | 6.88 | Mixed | PFC-24-10X standard solution (PFBA, PFPA, PFHxA, PFHpA< PFOA, PFNA, PFDA, PFUnDA, PFDoDA, PFTrDA, PFBS, PFPS, PFHxS, PFHpS, PFOS, PFNS, PFDS); 1700 ng/L total PFAS conc, equal parts of each PFAS | 3.7926 | 1.866 | 0.0358 | 4.8297 | 0.902 | 0 | 13 | 10.00825 | PFTrDA | PFCA | carboxylic acid | 664.099 | 7.6216 | 369.55 | 0.4 | 37.3 | -0.516 | 26.18 | 1.77 | 48.69 | 99.15 | 4.47 | 9.09 | 12 | 13 | TS80 | NF | Commercial | polyamide | 5.65 |  | 17.4 | 1.511257036 |  | 65 | 20 |  | Cross flow
Rychlewska, 2024 | 2024 | Selection of membrane for production of drinking water from surface and groundwater by nanofiltration | 0.7211 | 0.27890000000000004 | -0.5545515 | 1 | 0.071 | 1.7 | Lab | 6.88 | Mixed | PFC-24-10X standard solution (PFBA, PFPA, PFHxA, PFHpA< PFOA, PFNA, PFDA, PFUnDA, PFDoDA, PFTrDA, PFBS, PFPS, PFHxS, PFHpS, PFOS, PFNS, PFDS); 1700 ng/L total PFAS conc, equal parts of each PFAS | 3.7926 | 1.866 | 0.0358 | 4.8297 | 0.902 | 0 | 13 | 10.00825 | PFTrDA | PFCA | carboxylic acid | 664.099 | 7.6216 | 369.55 | 0.4 | 37.3 | -0.516 | 26.18 | 1.77 | 48.69 | 99.15 | 4.47 | 9.09 | 12 | 13 | NF90 | NF | Commercial | polyamide | 8.2 | -26.5 | 68 | 1.157024793 |  | 60 | 20 |  | Cross flow
Rychlewska, 2024 | 2024 | Selection of membrane for production of drinking water from surface and groundwater by nanofiltration | 0.7223999999999999 | 0.27760000000000007 | -0.5565805 | 1 | 0.071 | 1.7 | Lab | 6.88 | Mixed | PFC-24-10X standard solution (PFBA, PFPA, PFHxA, PFHpA< PFOA, PFNA, PFDA, PFUnDA, PFDoDA, PFTrDA, PFBS, PFPS, PFHxS, PFHpS, PFOS, PFNS, PFDS); 1700 ng/L total PFAS conc, equal parts of each PFAS | 3.7926 | 1.866 | 0.0358 | 4.8297 | 0.902 | 0 | 13 | 10.00825 | PFTrDA | PFCA | carboxylic acid | 664.099 | 7.6216 | 369.55 | 0.4 | 37.3 | -0.516 | 26.18 | 1.77 | 48.69 | 99.15 | 4.47 | 9.09 | 12 | 13 | NF270 | NF | Commercial | polyamide | 14.32 | -32.6 | 25.4 | 1.312 |  | 140 | 20 |  | Cross flow
Rychlewska, 2024 | 2024 | Selection of membrane for production of drinking water from surface and groundwater by nanofiltration | 0.7223999999999999 | 0.27760000000000007 | -0.5565805 | 1 | 0.071 | 1.7 | Lab | 6.88 | Mixed | PFC-24-10X standard solution (PFBA, PFPA, PFHxA, PFHpA< PFOA, PFNA, PFDA, PFUnDA, PFDoDA, PFTrDA, PFBS, PFPS, PFHxS, PFHpS, PFOS, PFNS, PFDS); 1700 ng/L total PFAS conc, equal parts of each PFAS | 3.7926 | 1.866 | 0.0358 | 4.8297 | 0.902 | 0 | 13 | 10.00825 | PFTrDA | PFCA | carboxylic acid | 664.099 | 7.6216 | 369.55 | 0.4 | 37.3 | -0.516 | 26.18 | 1.77 | 48.69 | 99.15 | 4.47 | 9.09 | 12 | 13 | SB90 | NF | Commercial | cellulose acetate | 2.8 |  | 59 |  |  | 60 | 20 |  | Cross flow
Rychlewska, 2024 | 2024 | Selection of membrane for production of drinking water from surface and groundwater by nanofiltration | 0.7263 | 0.27370000000000005 | -0.5627252 | 1 | 0.071 | 1.7 | Lab | 6.69 | Mixed | PFC-24-10X standard solution (PFBA, PFPA, PFHxA, PFHpA< PFOA, PFNA, PFDA, PFUnDA, PFDoDA, PFTrDA, PFBS, PFPS, PFHxS, PFHpS, PFOS, PFNS, PFDS); 1700 ng/L total PFAS conc, equal parts of each PFAS | 5.8854 | 8.680000000000001 | 0.0895 | 10.5949 | 6.016 | 0 | 9.46 | 38.03490000000001 | PFTrDA | PFCA | carboxylic acid | 664.099 | 7.6216 | 369.55 | 0.4 | 37.3 | -0.516 | 26.18 | 1.77 | 48.69 | 99.15 | 4.47 | 9.09 | 12 | 13 | TS80 | NF | Commercial | polyamide | 5.65 |  | 17.4 | 1.511257036 |  | 60 | 20 |  | Cross flow
Rychlewska, 2024 | 2024 | Selection of membrane for production of drinking water from surface and groundwater by nanofiltration | 0.7263 | 0.27370000000000005 | -0.5627252 | 1 | 0.071 | 1.7 | Lab | 6.69 | Mixed | PFC-24-10X standard solution (PFBA, PFPA, PFHxA, PFHpA< PFOA, PFNA, PFDA, PFUnDA, PFDoDA, PFTrDA, PFBS, PFPS, PFHxS, PFHpS, PFOS, PFNS, PFDS); 1700 ng/L total PFAS conc, equal parts of each PFAS | 5.8854 | 8.680000000000001 | 0.0895 | 10.5949 | 6.016 | 0 | 9.46 | 38.03490000000001 | PFTrDA | PFCA | carboxylic acid | 664.099 | 7.6216 | 369.55 | 0.4 | 37.3 | -0.516 | 26.18 | 1.77 | 48.69 | 99.15 | 4.47 | 9.09 | 12 | 13 | NF90 | NF | Commercial | polyamide | 8.2 | -26.5 | 68 | 1.157024793 |  | 58 | 20 |  | Cross flow
Rychlewska, 2024 | 2024 | Selection of membrane for production of drinking water from surface and groundwater by nanofiltration | 0.7276 | 0.2724 | -0.5647929 | 1 | 0.071 | 1.7 | Lab | 6.69 | Mixed | PFC-24-10X standard solution (PFBA, PFPA, PFHxA, PFHpA< PFOA, PFNA, PFDA, PFUnDA, PFDoDA, PFTrDA, PFBS, PFPS, PFHxS, PFHpS, PFOS, PFNS, PFDS); 1700 ng/L total PFAS conc, equal parts of each PFAS | 5.8854 | 8.680000000000001 | 0.0895 | 10.5949 | 6.016 | 0 | 9.46 | 38.03490000000001 | PFTrDA | PFCA | carboxylic acid | 664.099 | 7.6216 | 369.55 | 0.4 | 37.3 | -0.516 | 26.18 | 1.77 | 48.69 | 99.15 | 4.47 | 9.09 | 12 | 13 | SB90 | NF | Commercial | cellulose acetate | 2.8 |  | 59 |  |  | 43 | 20 |  | Cross flow
Rychlewska, 2024 | 2024 | Selection of membrane for production of drinking water from surface and groundwater by nanofiltration | 0.7289 | 0.2711 | -0.5668705 | 1 | 0.071 | 1.7 | Lab | 6.69 | Mixed | PFC-24-10X standard solution (PFBA, PFPA, PFHxA, PFHpA< PFOA, PFNA, PFDA, PFUnDA, PFDoDA, PFTrDA, PFBS, PFPS, PFHxS, PFHpS, PFOS, PFNS, PFDS); 1700 ng/L total PFAS conc, equal parts of each PFAS | 5.8854 | 8.680000000000001 | 0.0895 | 10.5949 | 6.016 | 0 | 9.46 | 38.03490000000001 | PFTrDA | PFCA | carboxylic acid | 664.099 | 7.6216 | 369.55 | 0.4 | 37.3 | -0.516 | 26.18 | 1.77 | 48.69 | 99.15 | 4.47 | 9.09 | 12 | 13 | NF270 | NF | Commercial | polyamide | 14.32 | -32.6 | 25.4 | 1.312 |  | 100 | 20 |  | Cross flow
Rychlewska, 2024 | 2024 | Selection of membrane for production of drinking water from surface and groundwater by nanofiltration | 0.7302 | 0.26980000000000004 | -0.5689581 | 1 | 0.071 | 1.7 | Lab | 6.69 | Mixed | PFC-24-10X standard solution (PFBA, PFPA, PFHxA, PFHpA< PFOA, PFNA, PFDA, PFUnDA, PFDoDA, PFTrDA, PFBS, PFPS, PFHxS, PFHpS, PFOS, PFNS, PFDS); 1700 ng/L total PFAS conc, equal parts of each PFAS | 5.8854 | 8.680000000000001 | 0.0895 | 10.5949 | 6.016 | 0 | 9.46 | 38.03490000000001 | PFTrDA | PFCA | carboxylic acid | 664.099 | 7.6216 | 369.55 | 0.4 | 37.3 | -0.516 | 26.18 | 1.77 | 48.69 | 99.15 | 4.47 | 9.09 | 12 | 13 | DL | NF | Commercial | polyamide | 13.585 | -38 | 34.5 | 1.25 |  | 80 | 20 |  | Cross flow
Rychlewska, 2024 | 2024 | Selection of membrane for production of drinking water from surface and groundwater by nanofiltration | 0.7408 | 0.2592 | -0.586365 | 1 | 0.071 | 1.7 | Lab | 6.69 | Mixed | PFC-24-10X standard solution (PFBA, PFPA, PFHxA, PFHpA< PFOA, PFNA, PFDA, PFUnDA, PFDoDA, PFTrDA, PFBS, PFPS, PFHxS, PFHpS, PFOS, PFNS, PFDS); 1700 ng/L total PFAS conc, equal parts of each PFAS | 5.8854 | 8.680000000000001 | 0.0895 | 10.5949 | 6.016 | 0 | 9.46 | 38.03490000000001 | PFOS | PFSA | sulfonic acid | 500.126 | 4.8411 | 277.54 | -3.32 | 54.37 | -0.311 | 20.82 | 1.68 | 32.97 | 77.43 | 3.55 | 7.44 | 8 | 8 | NF270 | NF | Commercial | polyamide | 14.32 | -32.6 | 25.4 | 1.312 |  | 100 | 20 |  | Cross flow
Rychlewska, 2024 | 2024 | Selection of membrane for production of drinking water from surface and groundwater by nanofiltration | 0.768 | 0.23199999999999998 | -0.634512 | 1 | 0.071 | 1.7 | Lab | 6.88 | Mixed | PFC-24-10X standard solution (PFBA, PFPA, PFHxA, PFHpA< PFOA, PFNA, PFDA, PFUnDA, PFDoDA, PFTrDA, PFBS, PFPS, PFHxS, PFHpS, PFOS, PFNS, PFDS); 1700 ng/L total PFAS conc, equal parts of each PFAS | 3.7926 | 1.866 | 0.0358 | 4.8297 | 0.902 | 0 | 13 | 10.00825 | PFHpA | PFCA | carboxylic acid | 364.057 | 3.8098 | 206.5 | 0.31 | 37.3 | -0.516 | 14.68 | 1.8 | 34.55 | 63.18 | 3.83 | 6.15 | 6 | 7 | SB90 | NF | Commercial | cellulose acetate | 2.8 |  | 59 |  |  | 60 | 20 |  | Cross flow
Rychlewska, 2024 | 2024 | Selection of membrane for production of drinking water from surface and groundwater by nanofiltration | 0.7779 | 0.22209999999999996 | -0.6534514 | 1 | 0.071 | 1.7 | Lab | 6.69 | Mixed | PFC-24-10X standard solution (PFBA, PFPA, PFHxA, PFHpA< PFOA, PFNA, PFDA, PFUnDA, PFDoDA, PFTrDA, PFBS, PFPS, PFHxS, PFHpS, PFOS, PFNS, PFDS); 1700 ng/L total PFAS conc, equal parts of each PFAS | 5.8854 | 8.680000000000001 | 0.0895 | 10.5949 | 6.016 | 0 | 9.46 | 38.03490000000001 | PFBS | PFSA | sulfonic acid | 300.098 | 2.2999 | 168.82 | -3.31 | 54.37 | -0.311 | 13.17 | 1.64 | 31.3 | 50.5 | 3.38 | 5.16 | 4 | 4 | DL | NF | Commercial | polyamide | 13.585 | -38 | 34.5 | 1.25 |  | 80 | 20 |  | Cross flow
Rychlewska, 2024 | 2024 | Selection of membrane for production of drinking water from surface and groundwater by nanofiltration | 0.7990999999999999 | 0.20090000000000008 | -0.6970201 | 1 | 0.071 | 1.7 | Lab | 6.69 | Mixed | PFC-24-10X standard solution (PFBA, PFPA, PFHxA, PFHpA< PFOA, PFNA, PFDA, PFUnDA, PFDoDA, PFTrDA, PFBS, PFPS, PFHxS, PFHpS, PFOS, PFNS, PFDS); 1700 ng/L total PFAS conc, equal parts of each PFAS | 5.8854 | 8.680000000000001 | 0.0895 | 10.5949 | 6.016 | 0 | 9.46 | 38.03490000000001 | PFPeS | PFSA | sulfonic acid | 350.105 | 2.9352 | 196 | -3.32 | 54.37 | -0.311 | 15.08 | 1.63 | 31.11 | 58.14 | 3.39 | 5.7 | 5 | 5 | DL | NF | Commercial | polyamide | 13.585 | -38 | 34.5 | 1.25 |  | 80 | 20 |  | Cross flow
Rychlewska, 2024 | 2024 | Selection of membrane for production of drinking water from surface and groundwater by nanofiltration | 0.8058 | 0.19420000000000004 | -0.7117508 | 1 | 0.071 | 1.7 | Lab | 6.69 | Mixed | PFC-24-10X standard solution (PFBA, PFPA, PFHxA, PFHpA< PFOA, PFNA, PFDA, PFUnDA, PFDoDA, PFTrDA, PFBS, PFPS, PFHxS, PFHpS, PFOS, PFNS, PFDS); 1700 ng/L total PFAS conc, equal parts of each PFAS | 5.8854 | 8.680000000000001 | 0.0895 | 10.5949 | 6.016 | 0 | 9.46 | 38.03490000000001 | PFBA | PFCA | carboxylic acid | 214.036 | 1.9039 | 124.96 | 0.37 | 37.3 | -0.516 | 8.93 | 1.78 | 25.87 | 40.37 | 3.39 | 4.59 | 3 | 4 | DL | NF | Commercial | polyamide | 13.585 | -38 | 34.5 | 1.25 |  | 80 | 20 |  | Cross flow
Rychlewska, 2024 | 2024 | Selection of membrane for production of drinking water from surface and groundwater by nanofiltration | 0.8122 | 0.18779999999999997 | -0.7263044 | 1 | 0.071 | 1.7 | Lab | 6.88 | Mixed | PFC-24-10X standard solution (PFBA, PFPA, PFHxA, PFHpA< PFOA, PFNA, PFDA, PFUnDA, PFDoDA, PFTrDA, PFBS, PFPS, PFHxS, PFHpS, PFOS, PFNS, PFDS); 1700 ng/L total PFAS conc, equal parts of each PFAS | 3.7926 | 1.866 | 0.0358 | 4.8297 | 0.902 | 0 | 13 | 10.00825 | PFHxA | PFCA | carboxylic acid | 314.05 | 3.1745 | 179.33 | 0.32 | 37.3 | -0.516 | 12.76 | 1.91 | 31.39 | 52.15 | 3.53 | 5.26 | 5 | 6 | SB90 | NF | Commercial | cellulose acetate | 2.8 |  | 59 |  |  | 60 | 20 |  | Cross flow
Rychlewska, 2024 | 2024 | Selection of membrane for production of drinking water from surface and groundwater by nanofiltration | 0.8137000000000001 | 0.1862999999999999 | -0.7297871 | 1 | 0.071 | 1.7 | Lab | 6.69 | Mixed | PFC-24-10X standard solution (PFBA, PFPA, PFHxA, PFHpA< PFOA, PFNA, PFDA, PFUnDA, PFDoDA, PFTrDA, PFBS, PFPS, PFHxS, PFHpS, PFOS, PFNS, PFDS); 1700 ng/L total PFAS conc, equal parts of each PFAS | 5.8854 | 8.680000000000001 | 0.0895 | 10.5949 | 6.016 | 0 | 9.46 | 38.03490000000001 | PFDA | PFCA | carboxylic acid | 514.078 | 5.7157 | 287.97 | 0.4 | 37.3 | -0.516 | 20.43 | 1.8 | 46.61 | 78.89 | 4.85 | 7.21 | 9 | 10 | SB90 | NF | Commercial | cellulose acetate | 2.8 |  | 59 |  |  | 43 | 20 |  | Cross flow
Rychlewska, 2024 | 2024 | Selection of membrane for production of drinking water from surface and groundwater by nanofiltration | 0.8175 | 0.1825 | -0.7387371 | 1 | 0.071 | 1.7 | Lab | 6.88 | Mixed | PFC-24-10X standard solution (PFBA, PFPA, PFHxA, PFHpA< PFOA, PFNA, PFDA, PFUnDA, PFDoDA, PFTrDA, PFBS, PFPS, PFHxS, PFHpS, PFOS, PFNS, PFDS); 1700 ng/L total PFAS conc, equal parts of each PFAS | 3.7926 | 1.866 | 0.0358 | 4.8297 | 0.902 | 0 | 13 | 10.00825 | PFDA | PFCA | carboxylic acid | 514.078 | 5.7157 | 287.97 | 0.4 | 37.3 | -0.516 | 20.43 | 1.8 | 46.61 | 78.89 | 4.85 | 7.21 | 9 | 10 | SB90 | NF | Commercial | cellulose acetate | 2.8 |  | 59 |  |  | 60 | 20 |  | Cross flow
Rychlewska, 2024 | 2024 | Selection of membrane for production of drinking water from surface and groundwater by nanofiltration | 0.8203 | 0.17969999999999997 | -0.7454519 | 1 | 0.071 | 1.7 | Lab | 6.69 | Mixed | PFC-24-10X standard solution (PFBA, PFPA, PFHxA, PFHpA< PFOA, PFNA, PFDA, PFUnDA, PFDoDA, PFTrDA, PFBS, PFPS, PFHxS, PFHpS, PFOS, PFNS, PFDS); 1700 ng/L total PFAS conc, equal parts of each PFAS | 5.8854 | 8.680000000000001 | 0.0895 | 10.5949 | 6.016 | 0 | 9.46 | 38.03490000000001 | PFNS | PFSA | sulfonic acid | 550.133 | 5.4764 | 304.62 | -3.24 | 54.37 | -0.311 | 22.73 | 1.65 | 39 | 85.01 | 3.97 | 8.08 | 9 | 9 | NF270 | NF | Commercial | polyamide | 14.32 | -32.6 | 25.4 | 1.312 |  | 100 | 20 |  | Cross flow
Rychlewska, 2024 | 2024 | Selection of membrane for production of drinking water from surface and groundwater by nanofiltration | 0.8336 | 0.1664 | -0.7788467 | 1 | 0.071 | 1.7 | Lab | 6.88 | Mixed | PFC-24-10X standard solution (PFBA, PFPA, PFHxA, PFHpA< PFOA, PFNA, PFDA, PFUnDA, PFDoDA, PFTrDA, PFBS, PFPS, PFHxS, PFHpS, PFOS, PFNS, PFDS); 1700 ng/L total PFAS conc, equal parts of each PFAS | 3.7926 | 1.866 | 0.0358 | 4.8297 | 0.902 | 0 | 13 | 10.00825 | PFDoDA | PFCA | carboxylic acid | 614.092 | 6.9863 | 342.2 | 0.4 | 37.3 | -0.516 | 24.27 | 1.72 | 44.77 | 94.05 | 4.47 | 8.54 | 11 | 12 | SB90 | NF | Commercial | cellulose acetate | 2.8 |  | 59 |  |  | 60 | 20 |  | Cross flow
Rychlewska, 2024 | 2024 | Selection of membrane for production of drinking water from surface and groundwater by nanofiltration | 0.8349 | 0.16510000000000002 | -0.7822529 | 1 | 0.071 | 1.7 | Lab | 6.88 | Mixed | PFC-24-10X standard solution (PFBA, PFPA, PFHxA, PFHpA< PFOA, PFNA, PFDA, PFUnDA, PFDoDA, PFTrDA, PFBS, PFPS, PFHxS, PFHpS, PFOS, PFNS, PFDS); 1700 ng/L total PFAS conc, equal parts of each PFAS | 3.7926 | 1.866 | 0.0358 | 4.8297 | 0.902 | 0 | 13 | 10.00825 | PFDoDA | PFCA | carboxylic acid | 614.092 | 6.9863 | 342.2 | 0.4 | 37.3 | -0.516 | 24.27 | 1.72 | 44.77 | 94.05 | 4.47 | 8.54 | 11 | 12 | NF270 | NF | Commercial | polyamide | 14.32 | -32.6 | 25.4 | 1.312 |  | 140 | 20 |  | Cross flow
Rychlewska, 2024 | 2024 | Selection of membrane for production of drinking water from surface and groundwater by nanofiltration | 0.8349 | 0.16510000000000002 | -0.7822529 | 1 | 0.071 | 1.7 | Lab | 6.88 | Mixed | PFC-24-10X standard solution (PFBA, PFPA, PFHxA, PFHpA< PFOA, PFNA, PFDA, PFUnDA, PFDoDA, PFTrDA, PFBS, PFPS, PFHxS, PFHpS, PFOS, PFNS, PFDS); 1700 ng/L total PFAS conc, equal parts of each PFAS | 3.7926 | 1.866 | 0.0358 | 4.8297 | 0.902 | 0 | 13 | 10.00825 | PFDoDA | PFCA | carboxylic acid | 614.092 | 6.9863 | 342.2 | 0.4 | 37.3 | -0.516 | 24.27 | 1.72 | 44.77 | 94.05 | 4.47 | 8.54 | 11 | 12 | TS80 | NF | Commercial | polyamide | 5.65 |  | 17.4 | 1.511257036 |  | 65 | 20 |  | Cross flow
Rychlewska, 2024 | 2024 | Selection of membrane for production of drinking water from surface and groundwater by nanofiltration | 0.8349 | 0.16510000000000002 | -0.7822529 | 1 | 0.071 | 1.7 | Lab | 6.88 | Mixed | PFC-24-10X standard solution (PFBA, PFPA, PFHxA, PFHpA< PFOA, PFNA, PFDA, PFUnDA, PFDoDA, PFTrDA, PFBS, PFPS, PFHxS, PFHpS, PFOS, PFNS, PFDS); 1700 ng/L total PFAS conc, equal parts of each PFAS | 3.7926 | 1.866 | 0.0358 | 4.8297 | 0.902 | 0 | 13 | 10.00825 | PFDoDA | PFCA | carboxylic acid | 614.092 | 6.9863 | 342.2 | 0.4 | 37.3 | -0.516 | 24.27 | 1.72 | 44.77 | 94.05 | 4.47 | 8.54 | 11 | 12 | NF90 | NF | Commercial | polyamide | 8.2 | -26.5 | 68 | 1.157024793 |  | 60 | 20 |  | Cross flow
Rychlewska, 2024 | 2024 | Selection of membrane for production of drinking water from surface and groundwater by nanofiltration | 0.8362 | 0.16379999999999995 | -0.7856861 | 1 | 0.071 | 1.7 | Lab | 6.69 | Mixed | PFC-24-10X standard solution (PFBA, PFPA, PFHxA, PFHpA< PFOA, PFNA, PFDA, PFUnDA, PFDoDA, PFTrDA, PFBS, PFPS, PFHxS, PFHpS, PFOS, PFNS, PFDS); 1700 ng/L total PFAS conc, equal parts of each PFAS | 5.8854 | 8.680000000000001 | 0.0895 | 10.5949 | 6.016 | 0 | 9.46 | 38.03490000000001 | PFDA | PFCA | carboxylic acid | 514.078 | 5.7157 | 287.97 | 0.4 | 37.3 | -0.516 | 20.43 | 1.8 | 46.61 | 78.89 | 4.85 | 7.21 | 9 | 10 | NF270 | NF | Commercial | polyamide | 14.32 | -32.6 | 25.4 | 1.312 |  | 100 | 20 |  | Cross flow
Rychlewska, 2024 | 2024 | Selection of membrane for production of drinking water from surface and groundwater by nanofiltration | 0.8376 | 0.1624 | -0.789414 | 1 | 0.071 | 1.7 | Lab | 6.88 | Mixed | PFC-24-10X standard solution (PFBA, PFPA, PFHxA, PFHpA< PFOA, PFNA, PFDA, PFUnDA, PFDoDA, PFTrDA, PFBS, PFPS, PFHxS, PFHpS, PFOS, PFNS, PFDS); 1700 ng/L total PFAS conc, equal parts of each PFAS | 3.7926 | 1.866 | 0.0358 | 4.8297 | 0.902 | 0 | 13 | 10.00825 | PFDoDA | PFCA | carboxylic acid | 614.092 | 6.9863 | 342.2 | 0.4 | 37.3 | -0.516 | 24.27 | 1.72 | 44.77 | 94.05 | 4.47 | 8.54 | 11 | 12 | DL | NF | Commercial | polyamide | 13.585 | -38 | 34.5 | 1.25 |  | 100 | 20 |  | Cross flow
Rychlewska, 2024 | 2024 | Selection of membrane for production of drinking water from surface and groundwater by nanofiltration | 0.8402 | 0.15980000000000005 | -0.7964232 | 1 | 0.071 | 1.7 | Lab | 6.69 | Mixed | PFC-24-10X standard solution (PFBA, PFPA, PFHxA, PFHpA< PFOA, PFNA, PFDA, PFUnDA, PFDoDA, PFTrDA, PFBS, PFPS, PFHxS, PFHpS, PFOS, PFNS, PFDS); 1700 ng/L total PFAS conc, equal parts of each PFAS | 5.8854 | 8.680000000000001 | 0.0895 | 10.5949 | 6.016 | 0 | 9.46 | 38.03490000000001 | PFDoDA | PFCA | carboxylic acid | 614.092 | 6.9863 | 342.2 | 0.4 | 37.3 | -0.516 | 24.27 | 1.72 | 44.77 | 94.05 | 4.47 | 8.54 | 11 | 12 | NF90 | NF | Commercial | polyamide | 8.2 | -26.5 | 68 | 1.157024793 |  | 58 | 20 |  | Cross flow
Rychlewska, 2024 | 2024 | Selection of membrane for production of drinking water from surface and groundwater by nanofiltration | 0.8402 | 0.15980000000000005 | -0.7964232 | 1 | 0.071 | 1.7 | Lab | 6.69 | Mixed | PFC-24-10X standard solution (PFBA, PFPA, PFHxA, PFHpA< PFOA, PFNA, PFDA, PFUnDA, PFDoDA, PFTrDA, PFBS, PFPS, PFHxS, PFHpS, PFOS, PFNS, PFDS); 1700 ng/L total PFAS conc, equal parts of each PFAS | 5.8854 | 8.680000000000001 | 0.0895 | 10.5949 | 6.016 | 0 | 9.46 | 38.03490000000001 | PFHxS | PFSA | sulfonic acid | 400.112 | 3.5705 | 223.18 | -3.31 | 54.37 | -0.311 | 16.99 | 1.71 | 31.23 | 63.42 | 3.41 | 6.17 | 6 | 6 | DL | NF | Commercial | polyamide | 13.585 | -38 | 34.5 | 1.25 |  | 80 | 20 |  | Cross flow
Rychlewska, 2024 | 2024 | Selection of membrane for production of drinking water from surface and groundwater by nanofiltration | 0.8416 | 0.15839999999999999 | -0.8002448 | 1 | 0.071 | 1.7 | Lab | 6.69 | Mixed | PFC-24-10X standard solution (PFBA, PFPA, PFHxA, PFHpA< PFOA, PFNA, PFDA, PFUnDA, PFDoDA, PFTrDA, PFBS, PFPS, PFHxS, PFHpS, PFOS, PFNS, PFDS); 1700 ng/L total PFAS conc, equal parts of each PFAS | 5.8854 | 8.680000000000001 | 0.0895 | 10.5949 | 6.016 | 0 | 9.46 | 38.03490000000001 | PFDoDA | PFCA | carboxylic acid | 614.092 | 6.9863 | 342.2 | 0.4 | 37.3 | -0.516 | 24.27 | 1.72 | 44.77 | 94.05 | 4.47 | 8.54 | 11 | 12 | TS80 | NF | Commercial | polyamide | 5.65 |  | 17.4 | 1.511257036 |  | 60 | 20 |  | Cross flow
Rychlewska, 2024 | 2024 | Selection of membrane for production of drinking water from surface and groundwater by nanofiltration | 0.8442000000000001 | 0.15579999999999994 | -0.8074325 | 1 | 0.071 | 1.7 | Lab | 6.69 | Mixed | PFC-24-10X standard solution (PFBA, PFPA, PFHxA, PFHpA< PFOA, PFNA, PFDA, PFUnDA, PFDoDA, PFTrDA, PFBS, PFPS, PFHxS, PFHpS, PFOS, PFNS, PFDS); 1700 ng/L total PFAS conc, equal parts of each PFAS | 5.8854 | 8.680000000000001 | 0.0895 | 10.5949 | 6.016 | 0 | 9.46 | 38.03490000000001 | PFDoDA | PFCA | carboxylic acid | 614.092 | 6.9863 | 342.2 | 0.4 | 37.3 | -0.516 | 24.27 | 1.72 | 44.77 | 94.05 | 4.47 | 8.54 | 11 | 12 | NF270 | NF | Commercial | polyamide | 14.32 | -32.6 | 25.4 | 1.312 |  | 100 | 20 |  | Cross flow
Rychlewska, 2024 | 2024 | Selection of membrane for production of drinking water from surface and groundwater by nanofiltration | 0.8442000000000001 | 0.15579999999999994 | -0.8074325 | 1 | 0.071 | 1.7 | Lab | 6.69 | Mixed | PFC-24-10X standard solution (PFBA, PFPA, PFHxA, PFHpA< PFOA, PFNA, PFDA, PFUnDA, PFDoDA, PFTrDA, PFBS, PFPS, PFHxS, PFHpS, PFOS, PFNS, PFDS); 1700 ng/L total PFAS conc, equal parts of each PFAS | 5.8854 | 8.680000000000001 | 0.0895 | 10.5949 | 6.016 | 0 | 9.46 | 38.03490000000001 | PFDoDA | PFCA | carboxylic acid | 614.092 | 6.9863 | 342.2 | 0.4 | 37.3 | -0.516 | 24.27 | 1.72 | 44.77 | 94.05 | 4.47 | 8.54 | 11 | 12 | DL | NF | Commercial | polyamide | 13.585 | -38 | 34.5 | 1.25 |  | 80 | 20 |  | Cross flow
Rychlewska, 2024 | 2024 | Selection of membrane for production of drinking water from surface and groundwater by nanofiltration | 0.8454999999999999 | 0.15450000000000008 | -0.8110715 | 1 | 0.071 | 1.7 | Lab | 6.69 | Mixed | PFC-24-10X standard solution (PFBA, PFPA, PFHxA, PFHpA< PFOA, PFNA, PFDA, PFUnDA, PFDoDA, PFTrDA, PFBS, PFPS, PFHxS, PFHpS, PFOS, PFNS, PFDS); 1700 ng/L total PFAS conc, equal parts of each PFAS | 5.8854 | 8.680000000000001 | 0.0895 | 10.5949 | 6.016 | 0 | 9.46 | 38.03490000000001 | PFDoDA | PFCA | carboxylic acid | 614.092 | 6.9863 | 342.2 | 0.4 | 37.3 | -0.516 | 24.27 | 1.72 | 44.77 | 94.05 | 4.47 | 8.54 | 11 | 12 | SB90 | NF | Commercial | cellulose acetate | 2.8 |  | 59 |  |  | 43 | 20 |  | Cross flow
Rychlewska, 2024 | 2024 | Selection of membrane for production of drinking water from surface and groundwater by nanofiltration | 0.8523999999999999 | 0.14760000000000006 | -0.8309136 | 1 | 0.071 | 1.7 | Lab | 6.88 | Mixed | PFC-24-10X standard solution (PFBA, PFPA, PFHxA, PFHpA< PFOA, PFNA, PFDA, PFUnDA, PFDoDA, PFTrDA, PFBS, PFPS, PFHxS, PFHpS, PFOS, PFNS, PFDS); 1700 ng/L total PFAS conc, equal parts of each PFAS | 3.7926 | 1.866 | 0.0358 | 4.8297 | 0.902 | 0 | 13 | 10.00825 | PFOS | PFSA | sulfonic acid | 500.126 | 4.8411 | 277.54 | -3.32 | 54.37 | -0.311 | 20.82 | 1.68 | 32.97 | 77.43 | 3.55 | 7.44 | 8 | 8 | NF270 | NF | Commercial | polyamide | 14.32 | -32.6 | 25.4 | 1.312 |  | 140 | 20 |  | Cross flow
Rychlewska, 2024 | 2024 | Selection of membrane for production of drinking water from surface and groundwater by nanofiltration | 0.8523999999999999 | 0.14760000000000006 | -0.8309136 | 1 | 0.071 | 1.7 | Lab | 6.88 | Mixed | PFC-24-10X standard solution (PFBA, PFPA, PFHxA, PFHpA< PFOA, PFNA, PFDA, PFUnDA, PFDoDA, PFTrDA, PFBS, PFPS, PFHxS, PFHpS, PFOS, PFNS, PFDS); 1700 ng/L total PFAS conc, equal parts of each PFAS | 3.7926 | 1.866 | 0.0358 | 4.8297 | 0.902 | 0 | 13 | 10.00825 | PFOS | PFSA | sulfonic acid | 500.126 | 4.8411 | 277.54 | -3.32 | 54.37 | -0.311 | 20.82 | 1.68 | 32.97 | 77.43 | 3.55 | 7.44 | 8 | 8 | TS80 | NF | Commercial | polyamide | 5.65 |  | 17.4 | 1.511257036 |  | 65 | 20 |  | Cross flow
Rychlewska, 2024 | 2024 | Selection of membrane for production of drinking water from surface and groundwater by nanofiltration | 0.8523999999999999 | 0.14760000000000006 | -0.8309136 | 1 | 0.071 | 1.7 | Lab | 6.88 | Mixed | PFC-24-10X standard solution (PFBA, PFPA, PFHxA, PFHpA< PFOA, PFNA, PFDA, PFUnDA, PFDoDA, PFTrDA, PFBS, PFPS, PFHxS, PFHpS, PFOS, PFNS, PFDS); 1700 ng/L total PFAS conc, equal parts of each PFAS | 3.7926 | 1.866 | 0.0358 | 4.8297 | 0.902 | 0 | 13 | 10.00825 | PFOS | PFSA | sulfonic acid | 500.126 | 4.8411 | 277.54 | -3.32 | 54.37 | -0.311 | 20.82 | 1.68 | 32.97 | 77.43 | 3.55 | 7.44 | 8 | 8 | NF90 | NF | Commercial | polyamide | 8.2 | -26.5 | 68 | 1.157024793 |  | 60 | 20 |  | Cross flow
Rychlewska, 2024 | 2024 | Selection of membrane for production of drinking water from surface and groundwater by nanofiltration | 0.8534999999999999 | 0.14650000000000007 | -0.8341624 | 1 | 0.071 | 1.7 | Lab | 6.69 | Mixed | PFC-24-10X standard solution (PFBA, PFPA, PFHxA, PFHpA< PFOA, PFNA, PFDA, PFUnDA, PFDoDA, PFTrDA, PFBS, PFPS, PFHxS, PFHpS, PFOS, PFNS, PFDS); 1700 ng/L total PFAS conc, equal parts of each PFAS | 5.8854 | 8.680000000000001 | 0.0895 | 10.5949 | 6.016 | 0 | 9.46 | 38.03490000000001 | PFOS | PFSA | sulfonic acid | 500.126 | 4.8411 | 277.54 | -3.32 | 54.37 | -0.311 | 20.82 | 1.68 | 32.97 | 77.43 | 3.55 | 7.44 | 8 | 8 | DL | NF | Commercial | polyamide | 13.585 | -38 | 34.5 | 1.25 |  | 80 | 20 |  | Cross flow
Rychlewska, 2024 | 2024 | Selection of membrane for production of drinking water from surface and groundwater by nanofiltration | 0.8537 | 0.14629999999999999 | -0.8347557 | 1 | 0.071 | 1.7 | Lab | 6.88 | Mixed | PFC-24-10X standard solution (PFBA, PFPA, PFHxA, PFHpA< PFOA, PFNA, PFDA, PFUnDA, PFDoDA, PFTrDA, PFBS, PFPS, PFHxS, PFHpS, PFOS, PFNS, PFDS); 1700 ng/L total PFAS conc, equal parts of each PFAS | 3.7926 | 1.866 | 0.0358 | 4.8297 | 0.902 | 0 | 13 | 10.00825 | PFOS | PFSA | sulfonic acid | 500.126 | 4.8411 | 277.54 | -3.32 | 54.37 | -0.311 | 20.82 | 1.68 | 32.97 | 77.43 | 3.55 | 7.44 | 8 | 8 | DL | NF | Commercial | polyamide | 13.585 | -38 | 34.5 | 1.25 |  | 100 | 20 |  | Cross flow
Rychlewska, 2024 | 2024 | Selection of membrane for production of drinking water from surface and groundwater by nanofiltration | 0.8548 | 0.1452 | -0.8380334 | 1 | 0.071 | 1.7 | Lab | 6.69 | Mixed | PFC-24-10X standard solution (PFBA, PFPA, PFHxA, PFHpA< PFOA, PFNA, PFDA, PFUnDA, PFDoDA, PFTrDA, PFBS, PFPS, PFHxS, PFHpS, PFOS, PFNS, PFDS); 1700 ng/L total PFAS conc, equal parts of each PFAS | 5.8854 | 8.680000000000001 | 0.0895 | 10.5949 | 6.016 | 0 | 9.46 | 38.03490000000001 | PFNS | PFSA | sulfonic acid | 550.133 | 5.4764 | 304.62 | -3.24 | 54.37 | -0.311 | 22.73 | 1.65 | 39 | 85.01 | 3.97 | 8.08 | 9 | 9 | DL | NF | Commercial | polyamide | 13.585 | -38 | 34.5 | 1.25 |  | 80 | 20 |  | Cross flow
Rychlewska, 2024 | 2024 | Selection of membrane for production of drinking water from surface and groundwater by nanofiltration | 0.8548 | 0.1452 | -0.8380334 | 1 | 0.071 | 1.7 | Lab | 6.69 | Mixed | PFC-24-10X standard solution (PFBA, PFPA, PFHxA, PFHpA< PFOA, PFNA, PFDA, PFUnDA, PFDoDA, PFTrDA, PFBS, PFPS, PFHxS, PFHpS, PFOS, PFNS, PFDS); 1700 ng/L total PFAS conc, equal parts of each PFAS | 5.8854 | 8.680000000000001 | 0.0895 | 10.5949 | 6.016 | 0 | 9.46 | 38.03490000000001 | PFOS | PFSA | sulfonic acid | 500.126 | 4.8411 | 277.54 | -3.32 | 54.37 | -0.311 | 20.82 | 1.68 | 32.97 | 77.43 | 3.55 | 7.44 | 8 | 8 | TS80 | NF | Commercial | polyamide | 5.65 |  | 17.4 | 1.511257036 |  | 60 | 20 |  | Cross flow
Rychlewska, 2024 | 2024 | Selection of membrane for production of drinking water from surface and groundwater by nanofiltration | 0.8561 | 0.14390000000000003 | -0.8419392 | 1 | 0.071 | 1.7 | Lab | 6.69 | Mixed | PFC-24-10X standard solution (PFBA, PFPA, PFHxA, PFHpA< PFOA, PFNA, PFDA, PFUnDA, PFDoDA, PFTrDA, PFBS, PFPS, PFHxS, PFHpS, PFOS, PFNS, PFDS); 1700 ng/L total PFAS conc, equal parts of each PFAS | 5.8854 | 8.680000000000001 | 0.0895 | 10.5949 | 6.016 | 0 | 9.46 | 38.03490000000001 | PFBA | PFCA | carboxylic acid | 214.036 | 1.9039 | 124.96 | 0.37 | 37.3 | -0.516 | 8.93 | 1.78 | 25.87 | 40.37 | 3.39 | 4.59 | 3 | 4 | TS80 | NF | Commercial | polyamide | 5.65 |  | 17.4 | 1.511257036 |  | 60 | 20 |  | Cross flow
Rychlewska, 2024 | 2024 | Selection of membrane for production of drinking water from surface and groundwater by nanofiltration | 0.8561 | 0.14390000000000003 | -0.8419392 | 1 | 0.071 | 1.7 | Lab | 6.69 | Mixed | PFC-24-10X standard solution (PFBA, PFPA, PFHxA, PFHpA< PFOA, PFNA, PFDA, PFUnDA, PFDoDA, PFTrDA, PFBS, PFPS, PFHxS, PFHpS, PFOS, PFNS, PFDS); 1700 ng/L total PFAS conc, equal parts of each PFAS | 5.8854 | 8.680000000000001 | 0.0895 | 10.5949 | 6.016 | 0 | 9.46 | 38.03490000000001 | PFHpS | PFSA | sulfonic acid | 450.119 | 4.2058 | 250.38 | -3.32 | 54.37 | -0.311 | 18.9 | 1.65 | 32.02 | 70.36 | 3.37 | 6.7 | 7 | 7 | DL | NF | Commercial | polyamide | 13.585 | -38 | 34.5 | 1.25 |  | 80 | 20 |  | Cross flow
Rychlewska, 2024 | 2024 | Selection of membrane for production of drinking water from surface and groundwater by nanofiltration | 0.8561 | 0.14390000000000003 | -0.8419392 | 1 | 0.071 | 1.7 | Lab | 6.69 | Mixed | PFC-24-10X standard solution (PFBA, PFPA, PFHxA, PFHpA< PFOA, PFNA, PFDA, PFUnDA, PFDoDA, PFTrDA, PFBS, PFPS, PFHxS, PFHpS, PFOS, PFNS, PFDS); 1700 ng/L total PFAS conc, equal parts of each PFAS | 5.8854 | 8.680000000000001 | 0.0895 | 10.5949 | 6.016 | 0 | 9.46 | 38.03490000000001 | PFOS | PFSA | sulfonic acid | 500.126 | 4.8411 | 277.54 | -3.32 | 54.37 | -0.311 | 20.82 | 1.68 | 32.97 | 77.43 | 3.55 | 7.44 | 8 | 8 | NF90 | NF | Commercial | polyamide | 8.2 | -26.5 | 68 | 1.157024793 |  | 58 | 20 |  | Cross flow
Rychlewska, 2024 | 2024 | Selection of membrane for production of drinking water from surface and groundwater by nanofiltration | 0.8564 | 0.14359999999999995 | -0.8428456 | 1 | 0.071 | 1.7 | Lab | 6.88 | Mixed | PFC-24-10X standard solution (PFBA, PFPA, PFHxA, PFHpA< PFOA, PFNA, PFDA, PFUnDA, PFDoDA, PFTrDA, PFBS, PFPS, PFHxS, PFHpS, PFOS, PFNS, PFDS); 1700 ng/L total PFAS conc, equal parts of each PFAS | 3.7926 | 1.866 | 0.0358 | 4.8297 | 0.902 | 0 | 13 | 10.00825 | PFNS | PFSA | sulfonic acid | 550.133 | 5.4764 | 304.62 | -3.24 | 54.37 | -0.311 | 22.73 | 1.65 | 39 | 85.01 | 3.97 | 8.08 | 9 | 9 | DL | NF | Commercial | polyamide | 13.585 | -38 | 34.5 | 1.25 |  | 100 | 20 |  | Cross flow
Rychlewska, 2024 | 2024 | Selection of membrane for production of drinking water from surface and groundwater by nanofiltration | 0.8564 | 0.14359999999999995 | -0.8428456 | 1 | 0.071 | 1.7 | Lab | 6.88 | Mixed | PFC-24-10X standard solution (PFBA, PFPA, PFHxA, PFHpA< PFOA, PFNA, PFDA, PFUnDA, PFDoDA, PFTrDA, PFBS, PFPS, PFHxS, PFHpS, PFOS, PFNS, PFDS); 1700 ng/L total PFAS conc, equal parts of each PFAS | 3.7926 | 1.866 | 0.0358 | 4.8297 | 0.902 | 0 | 13 | 10.00825 | PFNS | PFSA | sulfonic acid | 550.133 | 5.4764 | 304.62 | -3.24 | 54.37 | -0.311 | 22.73 | 1.65 | 39 | 85.01 | 3.97 | 8.08 | 9 | 9 | TS80 | NF | Commercial | polyamide | 5.65 |  | 17.4 | 1.511257036 |  | 65 | 20 |  | Cross flow
Rychlewska, 2024 | 2024 | Selection of membrane for production of drinking water from surface and groundwater by nanofiltration | 0.8588 | 0.1412 | -0.8501653 | 1 | 0.071 | 1.7 | Lab | 6.69 | Mixed | PFC-24-10X standard solution (PFBA, PFPA, PFHxA, PFHpA< PFOA, PFNA, PFDA, PFUnDA, PFDoDA, PFTrDA, PFBS, PFPS, PFHxS, PFHpS, PFOS, PFNS, PFDS); 1700 ng/L total PFAS conc, equal parts of each PFAS | 5.8854 | 8.680000000000001 | 0.0895 | 10.5949 | 6.016 | 0 | 9.46 | 38.03490000000001 | PFBA | PFCA | carboxylic acid | 214.036 | 1.9039 | 124.96 | 0.37 | 37.3 | -0.516 | 8.93 | 1.78 | 25.87 | 40.37 | 3.39 | 4.59 | 3 | 4 | NF90 | NF | Commercial | polyamide | 8.2 | -26.5 | 68 | 1.157024793 |  | 58 | 20 |  | Cross flow
Rychlewska, 2024 | 2024 | Selection of membrane for production of drinking water from surface and groundwater by nanofiltration | 0.8588 | 0.1412 | -0.8501653 | 1 | 0.071 | 1.7 | Lab | 6.69 | Mixed | PFC-24-10X standard solution (PFBA, PFPA, PFHxA, PFHpA< PFOA, PFNA, PFDA, PFUnDA, PFDoDA, PFTrDA, PFBS, PFPS, PFHxS, PFHpS, PFOS, PFNS, PFDS); 1700 ng/L total PFAS conc, equal parts of each PFAS | 5.8854 | 8.680000000000001 | 0.0895 | 10.5949 | 6.016 | 0 | 9.46 | 38.03490000000001 | PFNS | PFSA | sulfonic acid | 550.133 | 5.4764 | 304.62 | -3.24 | 54.37 | -0.311 | 22.73 | 1.65 | 39 | 85.01 | 3.97 | 8.08 | 9 | 9 | SB90 | NF | Commercial | cellulose acetate | 2.8 |  | 59 |  |  | 43 | 20 |  | Cross flow
Rychlewska, 2024 | 2024 | Selection of membrane for production of drinking water from surface and groundwater by nanofiltration | 0.8588 | 0.1412 | -0.8501653 | 1 | 0.071 | 1.7 | Lab | 6.69 | Mixed | PFC-24-10X standard solution (PFBA, PFPA, PFHxA, PFHpA< PFOA, PFNA, PFDA, PFUnDA, PFDoDA, PFTrDA, PFBS, PFPS, PFHxS, PFHpS, PFOS, PFNS, PFDS); 1700 ng/L total PFAS conc, equal parts of each PFAS | 5.8854 | 8.680000000000001 | 0.0895 | 10.5949 | 6.016 | 0 | 9.46 | 38.03490000000001 | PFNS | PFSA | sulfonic acid | 550.133 | 5.4764 | 304.62 | -3.24 | 54.37 | -0.311 | 22.73 | 1.65 | 39 | 85.01 | 3.97 | 8.08 | 9 | 9 | TS80 | NF | Commercial | polyamide | 5.65 |  | 17.4 | 1.511257036 |  | 60 | 20 |  | Cross flow
Rychlewska, 2024 | 2024 | Selection of membrane for production of drinking water from surface and groundwater by nanofiltration | 0.8588 | 0.1412 | -0.8501653 | 1 | 0.071 | 1.7 | Lab | 6.69 | Mixed | PFC-24-10X standard solution (PFBA, PFPA, PFHxA, PFHpA< PFOA, PFNA, PFDA, PFUnDA, PFDoDA, PFTrDA, PFBS, PFPS, PFHxS, PFHpS, PFOS, PFNS, PFDS); 1700 ng/L total PFAS conc, equal parts of each PFAS | 5.8854 | 8.680000000000001 | 0.0895 | 10.5949 | 6.016 | 0 | 9.46 | 38.03490000000001 | PFNS | PFSA | sulfonic acid | 550.133 | 5.4764 | 304.62 | -3.24 | 54.37 | -0.311 | 22.73 | 1.65 | 39 | 85.01 | 3.97 | 8.08 | 9 | 9 | NF90 | NF | Commercial | polyamide | 8.2 | -26.5 | 68 | 1.157024793 |  | 58 | 20 |  | Cross flow
Rychlewska, 2024 | 2024 | Selection of membrane for production of drinking water from surface and groundwater by nanofiltration | 0.8601000000000001 | 0.1398999999999999 | -0.8541823 | 1 | 0.071 | 1.7 | Lab | 6.69 | Mixed | PFC-24-10X standard solution (PFBA, PFPA, PFHxA, PFHpA< PFOA, PFNA, PFDA, PFUnDA, PFDoDA, PFTrDA, PFBS, PFPS, PFHxS, PFHpS, PFOS, PFNS, PFDS); 1700 ng/L total PFAS conc, equal parts of each PFAS | 5.8854 | 8.680000000000001 | 0.0895 | 10.5949 | 6.016 | 0 | 9.46 | 38.03490000000001 | PFBA | PFCA | carboxylic acid | 214.036 | 1.9039 | 124.96 | 0.37 | 37.3 | -0.516 | 8.93 | 1.78 | 25.87 | 40.37 | 3.39 | 4.59 | 3 | 4 | NF270 | NF | Commercial | polyamide | 14.32 | -32.6 | 25.4 | 1.312 |  | 100 | 20 |  | Cross flow
Rychlewska, 2024 | 2024 | Selection of membrane for production of drinking water from surface and groundwater by nanofiltration | 0.8604 | 0.13959999999999995 | -0.8551146 | 1 | 0.071 | 1.7 | Lab | 6.88 | Mixed | PFC-24-10X standard solution (PFBA, PFPA, PFHxA, PFHpA< PFOA, PFNA, PFDA, PFUnDA, PFDoDA, PFTrDA, PFBS, PFPS, PFHxS, PFHpS, PFOS, PFNS, PFDS); 1700 ng/L total PFAS conc, equal parts of each PFAS | 3.7926 | 1.866 | 0.0358 | 4.8297 | 0.902 | 0 | 13 | 10.00825 | PFNS | PFSA | sulfonic acid | 550.133 | 5.4764 | 304.62 | -3.24 | 54.37 | -0.311 | 22.73 | 1.65 | 39 | 85.01 | 3.97 | 8.08 | 9 | 9 | NF270 | NF | Commercial | polyamide | 14.32 | -32.6 | 25.4 | 1.312 |  | 140 | 20 |  | Cross flow
Rychlewska, 2024 | 2024 | Selection of membrane for production of drinking water from surface and groundwater by nanofiltration | 0.8604 | 0.13959999999999995 | -0.8551146 | 1 | 0.071 | 1.7 | Lab | 6.88 | Mixed | PFC-24-10X standard solution (PFBA, PFPA, PFHxA, PFHpA< PFOA, PFNA, PFDA, PFUnDA, PFDoDA, PFTrDA, PFBS, PFPS, PFHxS, PFHpS, PFOS, PFNS, PFDS); 1700 ng/L total PFAS conc, equal parts of each PFAS | 3.7926 | 1.866 | 0.0358 | 4.8297 | 0.902 | 0 | 13 | 10.00825 | PFNS | PFSA | sulfonic acid | 550.133 | 5.4764 | 304.62 | -3.24 | 54.37 | -0.311 | 22.73 | 1.65 | 39 | 85.01 | 3.97 | 8.08 | 9 | 9 | SB90 | NF | Commercial | cellulose acetate | 2.8 |  | 59 |  |  | 60 | 20 |  | Cross flow
Rychlewska, 2024 | 2024 | Selection of membrane for production of drinking water from surface and groundwater by nanofiltration | 0.8604 | 0.13959999999999995 | -0.8551146 | 1 | 0.071 | 1.7 | Lab | 6.88 | Mixed | PFC-24-10X standard solution (PFBA, PFPA, PFHxA, PFHpA< PFOA, PFNA, PFDA, PFUnDA, PFDoDA, PFTrDA, PFBS, PFPS, PFHxS, PFHpS, PFOS, PFNS, PFDS); 1700 ng/L total PFAS conc, equal parts of each PFAS | 3.7926 | 1.866 | 0.0358 | 4.8297 | 0.902 | 0 | 13 | 10.00825 | PFNS | PFSA | sulfonic acid | 550.133 | 5.4764 | 304.62 | -3.24 | 54.37 | -0.311 | 22.73 | 1.65 | 39 | 85.01 | 3.97 | 8.08 | 9 | 9 | NF90 | NF | Commercial | polyamide | 8.2 | -26.5 | 68 | 1.157024793 |  | 60 | 20 |  | Cross flow
Rychlewska, 2024 | 2024 | Selection of membrane for production of drinking water from surface and groundwater by nanofiltration | 0.8614 | 0.13859999999999995 | -0.8582368 | 1 | 0.071 | 1.7 | Lab | 6.69 | Mixed | PFC-24-10X standard solution (PFBA, PFPA, PFHxA, PFHpA< PFOA, PFNA, PFDA, PFUnDA, PFDoDA, PFTrDA, PFBS, PFPS, PFHxS, PFHpS, PFOS, PFNS, PFDS); 1700 ng/L total PFAS conc, equal parts of each PFAS | 5.8854 | 8.680000000000001 | 0.0895 | 10.5949 | 6.016 | 0 | 9.46 | 38.03490000000001 | PFDS | PFSA | sulfonic acid | 600.14 | 6.1117 | 331.88 | -3.24 | 54.37 | -0.311 | 24.65 | 1.5 | 35.54 | 90.25 | 3.81 | 8.59 | 10 | 10 | DL | NF | Commercial | polyamide | 13.585 | -38 | 34.5 | 1.25 |  | 80 | 20 |  | Cross flow
Rychlewska, 2024 | 2024 | Selection of membrane for production of drinking water from surface and groundwater by nanofiltration | 0.8614 | 0.13859999999999995 | -0.8582368 | 1 | 0.071 | 1.7 | Lab | 6.69 | Mixed | PFC-24-10X standard solution (PFBA, PFPA, PFHxA, PFHpA< PFOA, PFNA, PFDA, PFUnDA, PFDoDA, PFTrDA, PFBS, PFPS, PFHxS, PFHpS, PFOS, PFNS, PFDS); 1700 ng/L total PFAS conc, equal parts of each PFAS | 5.8854 | 8.680000000000001 | 0.0895 | 10.5949 | 6.016 | 0 | 9.46 | 38.03490000000001 | PFDS | PFSA | sulfonic acid | 600.14 | 6.1117 | 331.88 | -3.24 | 54.37 | -0.311 | 24.65 | 1.5 | 35.54 | 90.25 | 3.81 | 8.59 | 10 | 10 | TS80 | NF | Commercial | polyamide | 5.65 |  | 17.4 | 1.511257036 |  | 60 | 20 |  | Cross flow
Rychlewska, 2024 | 2024 | Selection of membrane for production of drinking water from surface and groundwater by nanofiltration | 0.8617 | 0.13829999999999998 | -0.8591778 | 1 | 0.071 | 1.7 | Lab | 6.88 | Mixed | PFC-24-10X standard solution (PFBA, PFPA, PFHxA, PFHpA< PFOA, PFNA, PFDA, PFUnDA, PFDoDA, PFTrDA, PFBS, PFPS, PFHxS, PFHpS, PFOS, PFNS, PFDS); 1700 ng/L total PFAS conc, equal parts of each PFAS | 3.7926 | 1.866 | 0.0358 | 4.8297 | 0.902 | 0 | 13 | 10.00825 | PFBA | PFCA | carboxylic acid | 214.036 | 1.9039 | 124.96 | 0.37 | 37.3 | -0.516 | 8.93 | 1.78 | 25.87 | 40.37 | 3.39 | 4.59 | 3 | 4 | SB90 | NF | Commercial | cellulose acetate | 2.8 |  | 59 |  |  | 60 | 20 |  | Cross flow
Rychlewska, 2024 | 2024 | Selection of membrane for production of drinking water from surface and groundwater by nanofiltration | 0.8617 | 0.13829999999999998 | -0.8591778 | 1 | 0.071 | 1.7 | Lab | 6.88 | Mixed | PFC-24-10X standard solution (PFBA, PFPA, PFHxA, PFHpA< PFOA, PFNA, PFDA, PFUnDA, PFDoDA, PFTrDA, PFBS, PFPS, PFHxS, PFHpS, PFOS, PFNS, PFDS); 1700 ng/L total PFAS conc, equal parts of each PFAS | 3.7926 | 1.866 | 0.0358 | 4.8297 | 0.902 | 0 | 13 | 10.00825 | PFPeA | PFCA | carboxylic acid | 264.043 | 2.5392 | 152.18 | 0.34 | 37.3 | -0.516 | 10.85 | 1.85 | 29.45 | 44.26 | 3.34 | 4.63 | 4 | 5 | SB90 | NF | Commercial | cellulose acetate | 2.8 |  | 59 |  |  | 60 | 20 |  | Cross flow
Rychlewska, 2024 | 2024 | Selection of membrane for production of drinking water from surface and groundwater by nanofiltration | 0.8628 | 0.1372 | -0.8626459 | 1 | 0.071 | 1.7 | Lab | 6.69 | Mixed | PFC-24-10X standard solution (PFBA, PFPA, PFHxA, PFHpA< PFOA, PFNA, PFDA, PFUnDA, PFDoDA, PFTrDA, PFBS, PFPS, PFHxS, PFHpS, PFOS, PFNS, PFDS); 1700 ng/L total PFAS conc, equal parts of each PFAS | 5.8854 | 8.680000000000001 | 0.0895 | 10.5949 | 6.016 | 0 | 9.46 | 38.03490000000001 | PFDS | PFSA | sulfonic acid | 600.14 | 6.1117 | 331.88 | -3.24 | 54.37 | -0.311 | 24.65 | 1.5 | 35.54 | 90.25 | 3.81 | 8.59 | 10 | 10 | SB90 | NF | Commercial | cellulose acetate | 2.8 |  | 59 |  |  | 43 | 20 |  | Cross flow
Rychlewska, 2024 | 2024 | Selection of membrane for production of drinking water from surface and groundwater by nanofiltration | 0.8628 | 0.1372 | -0.8626459 | 1 | 0.071 | 1.7 | Lab | 6.69 | Mixed | PFC-24-10X standard solution (PFBA, PFPA, PFHxA, PFHpA< PFOA, PFNA, PFDA, PFUnDA, PFDoDA, PFTrDA, PFBS, PFPS, PFHxS, PFHpS, PFOS, PFNS, PFDS); 1700 ng/L total PFAS conc, equal parts of each PFAS | 5.8854 | 8.680000000000001 | 0.0895 | 10.5949 | 6.016 | 0 | 9.46 | 38.03490000000001 | PFDS | PFSA | sulfonic acid | 600.14 | 6.1117 | 331.88 | -3.24 | 54.37 | -0.311 | 24.65 | 1.5 | 35.54 | 90.25 | 3.81 | 8.59 | 10 | 10 | NF90 | NF | Commercial | polyamide | 8.2 | -26.5 | 68 | 1.157024793 |  | 58 | 20 |  | Cross flow
Rychlewska, 2024 | 2024 | Selection of membrane for production of drinking water from surface and groundwater by nanofiltration | 0.8641 | 0.13590000000000002 | -0.8667805 | 1 | 0.071 | 1.7 | Lab | 6.69 | Mixed | PFC-24-10X standard solution (PFBA, PFPA, PFHxA, PFHpA< PFOA, PFNA, PFDA, PFUnDA, PFDoDA, PFTrDA, PFBS, PFPS, PFHxS, PFHpS, PFOS, PFNS, PFDS); 1700 ng/L total PFAS conc, equal parts of each PFAS | 5.8854 | 8.680000000000001 | 0.0895 | 10.5949 | 6.016 | 0 | 9.46 | 38.03490000000001 | PFDS | PFSA | sulfonic acid | 600.14 | 6.1117 | 331.88 | -3.24 | 54.37 | -0.311 | 24.65 | 1.5 | 35.54 | 90.25 | 3.81 | 8.59 | 10 | 10 | NF270 | NF | Commercial | polyamide | 14.32 | -32.6 | 25.4 | 1.312 |  | 100 | 20 |  | Cross flow
Rychlewska, 2024 | 2024 | Selection of membrane for production of drinking water from surface and groundwater by nanofiltration | 0.8654000000000001 | 0.13459999999999994 | -0.8709549 | 1 | 0.071 | 1.7 | Lab | 6.69 | Mixed | PFC-24-10X standard solution (PFBA, PFPA, PFHxA, PFHpA< PFOA, PFNA, PFDA, PFUnDA, PFDoDA, PFTrDA, PFBS, PFPS, PFHxS, PFHpS, PFOS, PFNS, PFDS); 1700 ng/L total PFAS conc, equal parts of each PFAS | 5.8854 | 8.680000000000001 | 0.0895 | 10.5949 | 6.016 | 0 | 9.46 | 38.03490000000001 | PFBS | PFSA | sulfonic acid | 300.098 | 2.2999 | 168.82 | -3.31 | 54.37 | -0.311 | 13.17 | 1.64 | 31.3 | 50.5 | 3.38 | 5.16 | 4 | 4 | NF270 | NF | Commercial | polyamide | 14.32 | -32.6 | 25.4 | 1.312 |  | 100 | 20 |  | Cross flow
Rychlewska, 2024 | 2024 | Selection of membrane for production of drinking water from surface and groundwater by nanofiltration | 0.8684000000000001 | 0.13159999999999994 | -0.8807441 | 1 | 0.071 | 1.7 | Lab | 6.88 | Mixed | PFC-24-10X standard solution (PFBA, PFPA, PFHxA, PFHpA< PFOA, PFNA, PFDA, PFUnDA, PFDoDA, PFTrDA, PFBS, PFPS, PFHxS, PFHpS, PFOS, PFNS, PFDS); 1700 ng/L total PFAS conc, equal parts of each PFAS | 3.7926 | 1.866 | 0.0358 | 4.8297 | 0.902 | 0 | 13 | 10.00825 | PFDS | PFSA | sulfonic acid | 600.14 | 6.1117 | 331.88 | -3.24 | 54.37 | -0.311 | 24.65 | 1.5 | 35.54 | 90.25 | 3.81 | 8.59 | 10 | 10 | DL | NF | Commercial | polyamide | 13.585 | -38 | 34.5 | 1.25 |  | 100 | 20 |  | Cross flow
Rychlewska, 2024 | 2024 | Selection of membrane for production of drinking water from surface and groundwater by nanofiltration | 0.8698 | 0.13019999999999998 | -0.885389 | 1 | 0.071 | 1.7 | Lab | 6.88 | Mixed | PFC-24-10X standard solution (PFBA, PFPA, PFHxA, PFHpA< PFOA, PFNA, PFDA, PFUnDA, PFDoDA, PFTrDA, PFBS, PFPS, PFHxS, PFHpS, PFOS, PFNS, PFDS); 1700 ng/L total PFAS conc, equal parts of each PFAS | 3.7926 | 1.866 | 0.0358 | 4.8297 | 0.902 | 0 | 13 | 10.00825 | PFDS | PFSA | sulfonic acid | 600.14 | 6.1117 | 331.88 | -3.24 | 54.37 | -0.311 | 24.65 | 1.5 | 35.54 | 90.25 | 3.81 | 8.59 | 10 | 10 | SB90 | NF | Commercial | cellulose acetate | 2.8 |  | 59 |  |  | 60 | 20 |  | Cross flow
Rychlewska, 2024 | 2024 | Selection of membrane for production of drinking water from surface and groundwater by nanofiltration | 0.8711 | 0.12890000000000001 | -0.8897471 | 1 | 0.071 | 1.7 | Lab | 6.88 | Mixed | PFC-24-10X standard solution (PFBA, PFPA, PFHxA, PFHpA< PFOA, PFNA, PFDA, PFUnDA, PFDoDA, PFTrDA, PFBS, PFPS, PFHxS, PFHpS, PFOS, PFNS, PFDS); 1700 ng/L total PFAS conc, equal parts of each PFAS | 3.7926 | 1.866 | 0.0358 | 4.8297 | 0.902 | 0 | 13 | 10.00825 | PFDS | PFSA | sulfonic acid | 600.14 | 6.1117 | 331.88 | -3.24 | 54.37 | -0.311 | 24.65 | 1.5 | 35.54 | 90.25 | 3.81 | 8.59 | 10 | 10 | NF270 | NF | Commercial | polyamide | 14.32 | -32.6 | 25.4 | 1.312 |  | 140 | 20 |  | Cross flow
Rychlewska, 2024 | 2024 | Selection of membrane for production of drinking water from surface and groundwater by nanofiltration | 0.8711 | 0.12890000000000001 | -0.8897471 | 1 | 0.071 | 1.7 | Lab | 6.88 | Mixed | PFC-24-10X standard solution (PFBA, PFPA, PFHxA, PFHpA< PFOA, PFNA, PFDA, PFUnDA, PFDoDA, PFTrDA, PFBS, PFPS, PFHxS, PFHpS, PFOS, PFNS, PFDS); 1700 ng/L total PFAS conc, equal parts of each PFAS | 3.7926 | 1.866 | 0.0358 | 4.8297 | 0.902 | 0 | 13 | 10.00825 | PFDS | PFSA | sulfonic acid | 600.14 | 6.1117 | 331.88 | -3.24 | 54.37 | -0.311 | 24.65 | 1.5 | 35.54 | 90.25 | 3.81 | 8.59 | 10 | 10 | TS80 | NF | Commercial | polyamide | 5.65 |  | 17.4 | 1.511257036 |  | 65 | 20 |  | Cross flow
Rychlewska, 2024 | 2024 | Selection of membrane for production of drinking water from surface and groundwater by nanofiltration | 0.8711 | 0.12890000000000001 | -0.8897471 | 1 | 0.071 | 1.7 | Lab | 6.88 | Mixed | PFC-24-10X standard solution (PFBA, PFPA, PFHxA, PFHpA< PFOA, PFNA, PFDA, PFUnDA, PFDoDA, PFTrDA, PFBS, PFPS, PFHxS, PFHpS, PFOS, PFNS, PFDS); 1700 ng/L total PFAS conc, equal parts of each PFAS | 3.7926 | 1.866 | 0.0358 | 4.8297 | 0.902 | 0 | 13 | 10.00825 | PFDS | PFSA | sulfonic acid | 600.14 | 6.1117 | 331.88 | -3.24 | 54.37 | -0.311 | 24.65 | 1.5 | 35.54 | 90.25 | 3.81 | 8.59 | 10 | 10 | NF90 | NF | Commercial | polyamide | 8.2 | -26.5 | 68 | 1.157024793 |  | 60 | 20 |  | Cross flow
Rychlewska, 2024 | 2024 | Selection of membrane for production of drinking water from surface and groundwater by nanofiltration | 0.872 | 0.128 | -0.89279 | 1 | 0.071 | 1.7 | Lab | 6.69 | Mixed | PFC-24-10X standard solution (PFBA, PFPA, PFHxA, PFHpA< PFOA, PFNA, PFDA, PFUnDA, PFDoDA, PFTrDA, PFBS, PFPS, PFHxS, PFHpS, PFOS, PFNS, PFDS); 1700 ng/L total PFAS conc, equal parts of each PFAS | 5.8854 | 8.680000000000001 | 0.0895 | 10.5949 | 6.016 | 0 | 9.46 | 38.03490000000001 | PFPeA | PFCA | carboxylic acid | 264.043 | 2.5392 | 152.18 | 0.34 | 37.3 | -0.516 | 10.85 | 1.85 | 29.45 | 44.26 | 3.34 | 4.63 | 4 | 5 | DL | NF | Commercial | polyamide | 13.585 | -38 | 34.5 | 1.25 |  | 80 | 20 |  | Cross flow
Rychlewska, 2024 | 2024 | Selection of membrane for production of drinking water from surface and groundwater by nanofiltration | 0.8734000000000001 | 0.12659999999999993 | -0.8975663 | 1 | 0.071 | 1.7 | Lab | 6.69 | Mixed | PFC-24-10X standard solution (PFBA, PFPA, PFHxA, PFHpA< PFOA, PFNA, PFDA, PFUnDA, PFDoDA, PFTrDA, PFBS, PFPS, PFHxS, PFHpS, PFOS, PFNS, PFDS); 1700 ng/L total PFAS conc, equal parts of each PFAS | 5.8854 | 8.680000000000001 | 0.0895 | 10.5949 | 6.016 | 0 | 9.46 | 38.03490000000001 | PFUnDA | PFCA | carboxylic acid | 564.085 | 6.351 | 315.14 | 0.4 | 37.3 | -0.516 | 22.35 | 1.77 | 43.23 | 86.75 | 4.43 | 7.9 | 10 | 11 | NF270 | NF | Commercial | polyamide | 14.32 | -32.6 | 25.4 | 1.312 |  | 100 | 20 |  | Cross flow
Rychlewska, 2024 | 2024 | Selection of membrane for production of drinking water from surface and groundwater by nanofiltration | 0.8765000000000001 | 0.12349999999999994 | -0.908333 | 1 | 0.071 | 1.7 | Lab | 6.88 | Mixed | PFC-24-10X standard solution (PFBA, PFPA, PFHxA, PFHpA< PFOA, PFNA, PFDA, PFUnDA, PFDoDA, PFTrDA, PFBS, PFPS, PFHxS, PFHpS, PFOS, PFNS, PFDS); 1700 ng/L total PFAS conc, equal parts of each PFAS | 3.7926 | 1.866 | 0.0358 | 4.8297 | 0.902 | 0 | 13 | 10.00825 | PFUnDA | PFCA | carboxylic acid | 564.085 | 6.351 | 315.14 | 0.4 | 37.3 | -0.516 | 22.35 | 1.77 | 43.23 | 86.75 | 4.43 | 7.9 | 10 | 11 | TS80 | NF | Commercial | polyamide | 5.65 |  | 17.4 | 1.511257036 |  | 65 | 20 |  | Cross flow
Rychlewska, 2024 | 2024 | Selection of membrane for production of drinking water from surface and groundwater by nanofiltration | 0.8778 | 0.12219999999999998 | -0.9129288 | 1 | 0.071 | 1.7 | Lab | 6.88 | Mixed | PFC-24-10X standard solution (PFBA, PFPA, PFHxA, PFHpA< PFOA, PFNA, PFDA, PFUnDA, PFDoDA, PFTrDA, PFBS, PFPS, PFHxS, PFHpS, PFOS, PFNS, PFDS); 1700 ng/L total PFAS conc, equal parts of each PFAS | 3.7926 | 1.866 | 0.0358 | 4.8297 | 0.902 | 0 | 13 | 10.00825 | PFUnDA | PFCA | carboxylic acid | 564.085 | 6.351 | 315.14 | 0.4 | 37.3 | -0.516 | 22.35 | 1.77 | 43.23 | 86.75 | 4.43 | 7.9 | 10 | 11 | NF90 | NF | Commercial | polyamide | 8.2 | -26.5 | 68 | 1.157024793 |  | 60 | 20 |  | Cross flow
Rychlewska, 2024 | 2024 | Selection of membrane for production of drinking water from surface and groundwater by nanofiltration | 0.8787 | 0.12129999999999996 | -0.9161392 | 1 | 0.071 | 1.7 | Lab | 6.69 | Mixed | PFC-24-10X standard solution (PFBA, PFPA, PFHxA, PFHpA< PFOA, PFNA, PFDA, PFUnDA, PFDoDA, PFTrDA, PFBS, PFPS, PFHxS, PFHpS, PFOS, PFNS, PFDS); 1700 ng/L total PFAS conc, equal parts of each PFAS | 5.8854 | 8.680000000000001 | 0.0895 | 10.5949 | 6.016 | 0 | 9.46 | 38.03490000000001 | PFHpS | PFSA | sulfonic acid | 450.119 | 4.2058 | 250.38 | -3.32 | 54.37 | -0.311 | 18.9 | 1.65 | 32.02 | 70.36 | 3.37 | 6.7 | 7 | 7 | NF270 | NF | Commercial | polyamide | 14.32 | -32.6 | 25.4 | 1.312 |  | 100 | 20 |  | Cross flow
Rychlewska, 2024 | 2024 | Selection of membrane for production of drinking water from surface and groundwater by nanofiltration | 0.8787 | 0.12129999999999996 | -0.9161392 | 1 | 0.071 | 1.7 | Lab | 6.69 | Mixed | PFC-24-10X standard solution (PFBA, PFPA, PFHxA, PFHpA< PFOA, PFNA, PFDA, PFUnDA, PFDoDA, PFTrDA, PFBS, PFPS, PFHxS, PFHpS, PFOS, PFNS, PFDS); 1700 ng/L total PFAS conc, equal parts of each PFAS | 5.8854 | 8.680000000000001 | 0.0895 | 10.5949 | 6.016 | 0 | 9.46 | 38.03490000000001 | PFUnDA | PFCA | carboxylic acid | 564.085 | 6.351 | 315.14 | 0.4 | 37.3 | -0.516 | 22.35 | 1.77 | 43.23 | 86.75 | 4.43 | 7.9 | 10 | 11 | SB90 | NF | Commercial | cellulose acetate | 2.8 |  | 59 |  |  | 43 | 20 |  | Cross flow
Rychlewska, 2024 | 2024 | Selection of membrane for production of drinking water from surface and groundwater by nanofiltration | 0.8787 | 0.12129999999999996 | -0.9161392 | 1 | 0.071 | 1.7 | Lab | 6.69 | Mixed | PFC-24-10X standard solution (PFBA, PFPA, PFHxA, PFHpA< PFOA, PFNA, PFDA, PFUnDA, PFDoDA, PFTrDA, PFBS, PFPS, PFHxS, PFHpS, PFOS, PFNS, PFDS); 1700 ng/L total PFAS conc, equal parts of each PFAS | 5.8854 | 8.680000000000001 | 0.0895 | 10.5949 | 6.016 | 0 | 9.46 | 38.03490000000001 | PFUnDA | PFCA | carboxylic acid | 564.085 | 6.351 | 315.14 | 0.4 | 37.3 | -0.516 | 22.35 | 1.77 | 43.23 | 86.75 | 4.43 | 7.9 | 10 | 11 | TS80 | NF | Commercial | polyamide | 5.65 |  | 17.4 | 1.511257036 |  | 60 | 20 |  | Cross flow
Rychlewska, 2024 | 2024 | Selection of membrane for production of drinking water from surface and groundwater by nanofiltration | 0.8787 | 0.12129999999999996 | -0.9161392 | 1 | 0.071 | 1.7 | Lab | 6.69 | Mixed | PFC-24-10X standard solution (PFBA, PFPA, PFHxA, PFHpA< PFOA, PFNA, PFDA, PFUnDA, PFDoDA, PFTrDA, PFBS, PFPS, PFHxS, PFHpS, PFOS, PFNS, PFDS); 1700 ng/L total PFAS conc, equal parts of each PFAS | 5.8854 | 8.680000000000001 | 0.0895 | 10.5949 | 6.016 | 0 | 9.46 | 38.03490000000001 | PFUnDA | PFCA | carboxylic acid | 564.085 | 6.351 | 315.14 | 0.4 | 37.3 | -0.516 | 22.35 | 1.77 | 43.23 | 86.75 | 4.43 | 7.9 | 10 | 11 | NF90 | NF | Commercial | polyamide | 8.2 | -26.5 | 68 | 1.157024793 |  | 58 | 20 |  | Cross flow
Rychlewska, 2024 | 2024 | Selection of membrane for production of drinking water from surface and groundwater by nanofiltration | 0.8791 | 0.12090000000000001 | -0.9175737 | 1 | 0.071 | 1.7 | Lab | 6.88 | Mixed | PFC-24-10X standard solution (PFBA, PFPA, PFHxA, PFHpA< PFOA, PFNA, PFDA, PFUnDA, PFDoDA, PFTrDA, PFBS, PFPS, PFHxS, PFHpS, PFOS, PFNS, PFDS); 1700 ng/L total PFAS conc, equal parts of each PFAS | 3.7926 | 1.866 | 0.0358 | 4.8297 | 0.902 | 0 | 13 | 10.00825 | PFUnDA | PFCA | carboxylic acid | 564.085 | 6.351 | 315.14 | 0.4 | 37.3 | -0.516 | 22.35 | 1.77 | 43.23 | 86.75 | 4.43 | 7.9 | 10 | 11 | NF270 | NF | Commercial | polyamide | 14.32 | -32.6 | 25.4 | 1.312 |  | 140 | 20 |  | Cross flow
Rychlewska, 2024 | 2024 | Selection of membrane for production of drinking water from surface and groundwater by nanofiltration | 0.8791 | 0.12090000000000001 | -0.9175737 | 1 | 0.071 | 1.7 | Lab | 6.88 | Mixed | PFC-24-10X standard solution (PFBA, PFPA, PFHxA, PFHpA< PFOA, PFNA, PFDA, PFUnDA, PFDoDA, PFTrDA, PFBS, PFPS, PFHxS, PFHpS, PFOS, PFNS, PFDS); 1700 ng/L total PFAS conc, equal parts of each PFAS | 3.7926 | 1.866 | 0.0358 | 4.8297 | 0.902 | 0 | 13 | 10.00825 | PFUnDA | PFCA | carboxylic acid | 564.085 | 6.351 | 315.14 | 0.4 | 37.3 | -0.516 | 22.35 | 1.77 | 43.23 | 86.75 | 4.43 | 7.9 | 10 | 11 | SB90 | NF | Commercial | cellulose acetate | 2.8 |  | 59 |  |  | 60 | 20 |  | Cross flow
Rychlewska, 2024 | 2024 | Selection of membrane for production of drinking water from surface and groundwater by nanofiltration | 0.8791 | 0.12090000000000001 | -0.9175737 | 1 | 0.071 | 1.7 | Lab | 6.88 | Mixed | PFC-24-10X standard solution (PFBA, PFPA, PFHxA, PFHpA< PFOA, PFNA, PFDA, PFUnDA, PFDoDA, PFTrDA, PFBS, PFPS, PFHxS, PFHpS, PFOS, PFNS, PFDS); 1700 ng/L total PFAS conc, equal parts of each PFAS | 3.7926 | 1.866 | 0.0358 | 4.8297 | 0.902 | 0 | 13 | 10.00825 | PFUnDA | PFCA | carboxylic acid | 564.085 | 6.351 | 315.14 | 0.4 | 37.3 | -0.516 | 22.35 | 1.77 | 43.23 | 86.75 | 4.43 | 7.9 | 10 | 11 | DL | NF | Commercial | polyamide | 13.585 | -38 | 34.5 | 1.25 |  | 100 | 20 |  | Cross flow
Rychlewska, 2024 | 2024 | Selection of membrane for production of drinking water from surface and groundwater by nanofiltration | 0.88 | 0.12 | -0.9208188 | 1 | 0.071 | 1.7 | Lab | 6.69 | Mixed | PFC-24-10X standard solution (PFBA, PFPA, PFHxA, PFHpA< PFOA, PFNA, PFDA, PFUnDA, PFDoDA, PFTrDA, PFBS, PFPS, PFHxS, PFHpS, PFOS, PFNS, PFDS); 1700 ng/L total PFAS conc, equal parts of each PFAS | 5.8854 | 8.680000000000001 | 0.0895 | 10.5949 | 6.016 | 0 | 9.46 | 38.03490000000001 | PFUnDA | PFCA | carboxylic acid | 564.085 | 6.351 | 315.14 | 0.4 | 37.3 | -0.516 | 22.35 | 1.77 | 43.23 | 86.75 | 4.43 | 7.9 | 10 | 11 | DL | NF | Commercial | polyamide | 13.585 | -38 | 34.5 | 1.25 |  | 80 | 20 |  | Cross flow
Rychlewska, 2024 | 2024 | Selection of membrane for production of drinking water from surface and groundwater by nanofiltration | 0.8826 | 0.11739999999999995 | -0.9303319 | 1 | 0.071 | 1.7 | Lab | 6.69 | Mixed | PFC-24-10X standard solution (PFBA, PFPA, PFHxA, PFHpA< PFOA, PFNA, PFDA, PFUnDA, PFDoDA, PFTrDA, PFBS, PFPS, PFHxS, PFHpS, PFOS, PFNS, PFDS); 1700 ng/L total PFAS conc, equal parts of each PFAS | 5.8854 | 8.680000000000001 | 0.0895 | 10.5949 | 6.016 | 0 | 9.46 | 38.03490000000001 | PFHxA | PFCA | carboxylic acid | 314.05 | 3.1745 | 179.33 | 0.32 | 37.3 | -0.516 | 12.76 | 1.91 | 31.39 | 52.15 | 3.53 | 5.26 | 5 | 6 | DL | NF | Commercial | polyamide | 13.585 | -38 | 34.5 | 1.25 |  | 80 | 20 |  | Cross flow
Rychlewska, 2024 | 2024 | Selection of membrane for production of drinking water from surface and groundwater by nanofiltration | 0.8853 | 0.11470000000000002 | -0.9404366 | 1 | 0.071 | 1.7 | Lab | 6.69 | Mixed | PFC-24-10X standard solution (PFBA, PFPA, PFHxA, PFHpA< PFOA, PFNA, PFDA, PFUnDA, PFDoDA, PFTrDA, PFBS, PFPS, PFHxS, PFHpS, PFOS, PFNS, PFDS); 1700 ng/L total PFAS conc, equal parts of each PFAS | 5.8854 | 8.680000000000001 | 0.0895 | 10.5949 | 6.016 | 0 | 9.46 | 38.03490000000001 | PFNA | PFCA | carboxylic acid | 464.071 | 5.0804 | 260.77 | 0.29 | 37.3 | -0.516 | 18.51 | 1.78 | 38.53 | 71.54 | 3.96 | 6.85 | 8 | 9 | NF270 | NF | Commercial | polyamide | 14.32 | -32.6 | 25.4 | 1.312 |  | 100 | 20 |  | Cross flow
Rychlewska, 2024 | 2024 | Selection of membrane for production of drinking water from surface and groundwater by nanofiltration | 0.8853 | 0.11470000000000002 | -0.9404366 | 1 | 0.071 | 1.7 | Lab | 6.69 | Mixed | PFC-24-10X standard solution (PFBA, PFPA, PFHxA, PFHpA< PFOA, PFNA, PFDA, PFUnDA, PFDoDA, PFTrDA, PFBS, PFPS, PFHxS, PFHpS, PFOS, PFNS, PFDS); 1700 ng/L total PFAS conc, equal parts of each PFAS | 5.8854 | 8.680000000000001 | 0.0895 | 10.5949 | 6.016 | 0 | 9.46 | 38.03490000000001 | PFPeA | PFCA | carboxylic acid | 264.043 | 2.5392 | 152.18 | 0.34 | 37.3 | -0.516 | 10.85 | 1.85 | 29.45 | 44.26 | 3.34 | 4.63 | 4 | 5 | TS80 | NF | Commercial | polyamide | 5.65 |  | 17.4 | 1.511257036 |  | 60 | 20 |  | Cross flow
Rychlewska, 2024 | 2024 | Selection of membrane for production of drinking water from surface and groundwater by nanofiltration | 0.8865999999999999 | 0.11340000000000006 | -0.9453869 | 1 | 0.071 | 1.7 | Lab | 6.69 | Mixed | PFC-24-10X standard solution (PFBA, PFPA, PFHxA, PFHpA< PFOA, PFNA, PFDA, PFUnDA, PFDoDA, PFTrDA, PFBS, PFPS, PFHxS, PFHpS, PFOS, PFNS, PFDS); 1700 ng/L total PFAS conc, equal parts of each PFAS | 5.8854 | 8.680000000000001 | 0.0895 | 10.5949 | 6.016 | 0 | 9.46 | 38.03490000000001 | PFNA | PFCA | carboxylic acid | 464.071 | 5.0804 | 260.77 | 0.29 | 37.3 | -0.516 | 18.51 | 1.78 | 38.53 | 71.54 | 3.96 | 6.85 | 8 | 9 | DL | NF | Commercial | polyamide | 13.585 | -38 | 34.5 | 1.25 |  | 80 | 20 |  | Cross flow
Rychlewska, 2024 | 2024 | Selection of membrane for production of drinking water from surface and groundwater by nanofiltration | 0.8865999999999999 | 0.11340000000000006 | -0.9453869 | 1 | 0.071 | 1.7 | Lab | 6.69 | Mixed | PFC-24-10X standard solution (PFBA, PFPA, PFHxA, PFHpA< PFOA, PFNA, PFDA, PFUnDA, PFDoDA, PFTrDA, PFBS, PFPS, PFHxS, PFHpS, PFOS, PFNS, PFDS); 1700 ng/L total PFAS conc, equal parts of each PFAS | 5.8854 | 8.680000000000001 | 0.0895 | 10.5949 | 6.016 | 0 | 9.46 | 38.03490000000001 | PFOA | PFCA | sulfonic acid | 414.064 | 4.4451 | 233.54 | 0.3 | 37.3 | -0.516 | 16.6 | 1.89 | 36.44 | 64.74 | 3.97 | 6.13 | 8 | 8 | DL | NF | Commercial | polyamide | 13.585 | -38 | 34.5 | 1.25 |  | 80 | 20 |  | Cross flow
Rychlewska, 2024 | 2024 | Selection of membrane for production of drinking water from surface and groundwater by nanofiltration | 0.8865999999999999 | 0.11340000000000006 | -0.9453869 | 1 | 0.071 | 1.7 | Lab | 6.69 | Mixed | PFC-24-10X standard solution (PFBA, PFPA, PFHxA, PFHpA< PFOA, PFNA, PFDA, PFUnDA, PFDoDA, PFTrDA, PFBS, PFPS, PFHxS, PFHpS, PFOS, PFNS, PFDS); 1700 ng/L total PFAS conc, equal parts of each PFAS | 5.8854 | 8.680000000000001 | 0.0895 | 10.5949 | 6.016 | 0 | 9.46 | 38.03490000000001 | PFOA | PFCA | sulfonic acid | 414.064 | 4.4451 | 233.54 | 0.3 | 37.3 | -0.516 | 16.6 | 1.89 | 36.44 | 64.74 | 3.97 | 6.13 | 8 | 8 | NF90 | NF | Commercial | polyamide | 8.2 | -26.5 | 68 | 1.157024793 |  | 58 | 20 |  | Cross flow
Rychlewska, 2024 | 2024 | Selection of membrane for production of drinking water from surface and groundwater by nanofiltration | 0.8867 | 0.11329999999999996 | -0.9457701 | 1 | 0.071 | 1.7 | Lab | 6.88 | Mixed | PFC-24-10X standard solution (PFBA, PFPA, PFHxA, PFHpA< PFOA, PFNA, PFDA, PFUnDA, PFDoDA, PFTrDA, PFBS, PFPS, PFHxS, PFHpS, PFOS, PFNS, PFDS); 1700 ng/L total PFAS conc, equal parts of each PFAS | 3.7926 | 1.866 | 0.0358 | 4.8297 | 0.902 | 0 | 13 | 10.00825 | PFBA | PFCA | carboxylic acid | 214.036 | 1.9039 | 124.96 | 0.37 | 37.3 | -0.516 | 8.93 | 1.78 | 25.87 | 40.37 | 3.39 | 4.59 | 3 | 4 | NF90 | NF | Commercial | polyamide | 8.2 | -26.5 | 68 | 1.157024793 |  | 60 | 20 |  | Cross flow
Rychlewska, 2024 | 2024 | Selection of membrane for production of drinking water from surface and groundwater by nanofiltration | 0.8872 | 0.11280000000000001 | -0.9476909 | 1 | 0.071 | 1.7 | Lab | 6.88 | Mixed | PFC-24-10X standard solution (PFBA, PFPA, PFHxA, PFHpA< PFOA, PFNA, PFDA, PFUnDA, PFDoDA, PFTrDA, PFBS, PFPS, PFHxS, PFHpS, PFOS, PFNS, PFDS); 1700 ng/L total PFAS conc, equal parts of each PFAS | 3.7926 | 1.866 | 0.0358 | 4.8297 | 0.902 | 0 | 13 | 10.00825 | PFBA | PFCA | carboxylic acid | 214.036 | 1.9039 | 124.96 | 0.37 | 37.3 | -0.516 | 8.93 | 1.78 | 25.87 | 40.37 | 3.39 | 4.59 | 3 | 4 | NF270 | NF | Commercial | polyamide | 14.32 | -32.6 | 25.4 | 1.312 |  | 140 | 20 |  | Cross flow
Rychlewska, 2024 | 2024 | Selection of membrane for production of drinking water from surface and groundwater by nanofiltration | 0.8872 | 0.11280000000000001 | -0.9476909 | 1 | 0.071 | 1.7 | Lab | 6.88 | Mixed | PFC-24-10X standard solution (PFBA, PFPA, PFHxA, PFHpA< PFOA, PFNA, PFDA, PFUnDA, PFDoDA, PFTrDA, PFBS, PFPS, PFHxS, PFHpS, PFOS, PFNS, PFDS); 1700 ng/L total PFAS conc, equal parts of each PFAS | 3.7926 | 1.866 | 0.0358 | 4.8297 | 0.902 | 0 | 13 | 10.00825 | PFBA | PFCA | carboxylic acid | 214.036 | 1.9039 | 124.96 | 0.37 | 37.3 | -0.516 | 8.93 | 1.78 | 25.87 | 40.37 | 3.39 | 4.59 | 3 | 4 | TS80 | NF | Commercial | polyamide | 5.65 |  | 17.4 | 1.511257036 |  | 65 | 20 |  | Cross flow
Rychlewska, 2024 | 2024 | Selection of membrane for production of drinking water from surface and groundwater by nanofiltration | 0.8872 | 0.11280000000000001 | -0.9476909 | 1 | 0.071 | 1.7 | Lab | 6.88 | Mixed | PFC-24-10X standard solution (PFBA, PFPA, PFHxA, PFHpA< PFOA, PFNA, PFDA, PFUnDA, PFDoDA, PFTrDA, PFBS, PFPS, PFHxS, PFHpS, PFOS, PFNS, PFDS); 1700 ng/L total PFAS conc, equal parts of each PFAS | 3.7926 | 1.866 | 0.0358 | 4.8297 | 0.902 | 0 | 13 | 10.00825 | PFDA | PFCA | carboxylic acid | 514.078 | 5.7157 | 287.97 | 0.4 | 37.3 | -0.516 | 20.43 | 1.8 | 46.61 | 78.89 | 4.85 | 7.21 | 9 | 10 | NF270 | NF | Commercial | polyamide | 14.32 | -32.6 | 25.4 | 1.312 |  | 140 | 20 |  | Cross flow
Rychlewska, 2024 | 2024 | Selection of membrane for production of drinking water from surface and groundwater by nanofiltration | 0.8872 | 0.11280000000000001 | -0.9476909 | 1 | 0.071 | 1.7 | Lab | 6.88 | Mixed | PFC-24-10X standard solution (PFBA, PFPA, PFHxA, PFHpA< PFOA, PFNA, PFDA, PFUnDA, PFDoDA, PFTrDA, PFBS, PFPS, PFHxS, PFHpS, PFOS, PFNS, PFDS); 1700 ng/L total PFAS conc, equal parts of each PFAS | 3.7926 | 1.866 | 0.0358 | 4.8297 | 0.902 | 0 | 13 | 10.00825 | PFDA | PFCA | carboxylic acid | 514.078 | 5.7157 | 287.97 | 0.4 | 37.3 | -0.516 | 20.43 | 1.8 | 46.61 | 78.89 | 4.85 | 7.21 | 9 | 10 | DL | NF | Commercial | polyamide | 13.585 | -38 | 34.5 | 1.25 |  | 100 | 20 |  | Cross flow
Rychlewska, 2024 | 2024 | Selection of membrane for production of drinking water from surface and groundwater by nanofiltration | 0.8872 | 0.11280000000000001 | -0.9476909 | 1 | 0.071 | 1.7 | Lab | 6.88 | Mixed | PFC-24-10X standard solution (PFBA, PFPA, PFHxA, PFHpA< PFOA, PFNA, PFDA, PFUnDA, PFDoDA, PFTrDA, PFBS, PFPS, PFHxS, PFHpS, PFOS, PFNS, PFDS); 1700 ng/L total PFAS conc, equal parts of each PFAS | 3.7926 | 1.866 | 0.0358 | 4.8297 | 0.902 | 0 | 13 | 10.00825 | PFDA | PFCA | carboxylic acid | 514.078 | 5.7157 | 287.97 | 0.4 | 37.3 | -0.516 | 20.43 | 1.8 | 46.61 | 78.89 | 4.85 | 7.21 | 9 | 10 | NF90 | NF | Commercial | polyamide | 8.2 | -26.5 | 68 | 1.157024793 |  | 60 | 20 |  | Cross flow
Rychlewska, 2024 | 2024 | Selection of membrane for production of drinking water from surface and groundwater by nanofiltration | 0.8879 | 0.11209999999999998 | -0.9503944 | 1 | 0.071 | 1.7 | Lab | 6.69 | Mixed | PFC-24-10X standard solution (PFBA, PFPA, PFHxA, PFHpA< PFOA, PFNA, PFDA, PFUnDA, PFDoDA, PFTrDA, PFBS, PFPS, PFHxS, PFHpS, PFOS, PFNS, PFDS); 1700 ng/L total PFAS conc, equal parts of each PFAS | 5.8854 | 8.680000000000001 | 0.0895 | 10.5949 | 6.016 | 0 | 9.46 | 38.03490000000001 | PFNA | PFCA | carboxylic acid | 464.071 | 5.0804 | 260.77 | 0.29 | 37.3 | -0.516 | 18.51 | 1.78 | 38.53 | 71.54 | 3.96 | 6.85 | 8 | 9 | NF90 | NF | Commercial | polyamide | 8.2 | -26.5 | 68 | 1.157024793 |  | 58 | 20 |  | Cross flow
Rychlewska, 2024 | 2024 | Selection of membrane for production of drinking water from surface and groundwater by nanofiltration | 0.8879 | 0.11209999999999998 | -0.9503944 | 1 | 0.071 | 1.7 | Lab | 6.69 | Mixed | PFC-24-10X standard solution (PFBA, PFPA, PFHxA, PFHpA< PFOA, PFNA, PFDA, PFUnDA, PFDoDA, PFTrDA, PFBS, PFPS, PFHxS, PFHpS, PFOS, PFNS, PFDS); 1700 ng/L total PFAS conc, equal parts of each PFAS | 5.8854 | 8.680000000000001 | 0.0895 | 10.5949 | 6.016 | 0 | 9.46 | 38.03490000000001 | PFOA | PFCA | sulfonic acid | 414.064 | 4.4451 | 233.54 | 0.3 | 37.3 | -0.516 | 16.6 | 1.89 | 36.44 | 64.74 | 3.97 | 6.13 | 8 | 8 | NF270 | NF | Commercial | polyamide | 14.32 | -32.6 | 25.4 | 1.312 |  | 100 | 20 |  | Cross flow
Rychlewska, 2024 | 2024 | Selection of membrane for production of drinking water from surface and groundwater by nanofiltration | 0.8879 | 0.11209999999999998 | -0.9503944 | 1 | 0.071 | 1.7 | Lab | 6.69 | Mixed | PFC-24-10X standard solution (PFBA, PFPA, PFHxA, PFHpA< PFOA, PFNA, PFDA, PFUnDA, PFDoDA, PFTrDA, PFBS, PFPS, PFHxS, PFHpS, PFOS, PFNS, PFDS); 1700 ng/L total PFAS conc, equal parts of each PFAS | 5.8854 | 8.680000000000001 | 0.0895 | 10.5949 | 6.016 | 0 | 9.46 | 38.03490000000001 | PFOA | PFCA | sulfonic acid | 414.064 | 4.4451 | 233.54 | 0.3 | 37.3 | -0.516 | 16.6 | 1.89 | 36.44 | 64.74 | 3.97 | 6.13 | 8 | 8 | TS80 | NF | Commercial | polyamide | 5.65 |  | 17.4 | 1.511257036 |  | 60 | 20 |  | Cross flow
Rychlewska, 2024 | 2024 | Selection of membrane for production of drinking water from surface and groundwater by nanofiltration | 0.8879 | 0.11209999999999998 | -0.9503944 | 1 | 0.071 | 1.7 | Lab | 6.69 | Mixed | PFC-24-10X standard solution (PFBA, PFPA, PFHxA, PFHpA< PFOA, PFNA, PFDA, PFUnDA, PFDoDA, PFTrDA, PFBS, PFPS, PFHxS, PFHpS, PFOS, PFNS, PFDS); 1700 ng/L total PFAS conc, equal parts of each PFAS | 5.8854 | 8.680000000000001 | 0.0895 | 10.5949 | 6.016 | 0 | 9.46 | 38.03490000000001 | PFPeA | PFCA | carboxylic acid | 264.043 | 2.5392 | 152.18 | 0.34 | 37.3 | -0.516 | 10.85 | 1.85 | 29.45 | 44.26 | 3.34 | 4.63 | 4 | 5 | NF270 | NF | Commercial | polyamide | 14.32 | -32.6 | 25.4 | 1.312 |  | 100 | 20 |  | Cross flow
Rychlewska, 2024 | 2024 | Selection of membrane for production of drinking water from surface and groundwater by nanofiltration | 0.8879 | 0.11209999999999998 | -0.9503944 | 1 | 0.071 | 1.7 | Lab | 6.69 | Mixed | PFC-24-10X standard solution (PFBA, PFPA, PFHxA, PFHpA< PFOA, PFNA, PFDA, PFUnDA, PFDoDA, PFTrDA, PFBS, PFPS, PFHxS, PFHpS, PFOS, PFNS, PFDS); 1700 ng/L total PFAS conc, equal parts of each PFAS | 5.8854 | 8.680000000000001 | 0.0895 | 10.5949 | 6.016 | 0 | 9.46 | 38.03490000000001 | PFPeA | PFCA | carboxylic acid | 264.043 | 2.5392 | 152.18 | 0.34 | 37.3 | -0.516 | 10.85 | 1.85 | 29.45 | 44.26 | 3.34 | 4.63 | 4 | 5 | NF90 | NF | Commercial | polyamide | 8.2 | -26.5 | 68 | 1.157024793 |  | 58 | 20 |  | Cross flow
Rychlewska, 2024 | 2024 | Selection of membrane for production of drinking water from surface and groundwater by nanofiltration | 0.8885 | 0.11150000000000004 | -0.9527251 | 1 | 0.071 | 1.7 | Lab | 6.88 | Mixed | PFC-24-10X standard solution (PFBA, PFPA, PFHxA, PFHpA< PFOA, PFNA, PFDA, PFUnDA, PFDoDA, PFTrDA, PFBS, PFPS, PFHxS, PFHpS, PFOS, PFNS, PFDS); 1700 ng/L total PFAS conc, equal parts of each PFAS | 3.7926 | 1.866 | 0.0358 | 4.8297 | 0.902 | 0 | 13 | 10.00825 | PFBA | PFCA | carboxylic acid | 214.036 | 1.9039 | 124.96 | 0.37 | 37.3 | -0.516 | 8.93 | 1.78 | 25.87 | 40.37 | 3.39 | 4.59 | 3 | 4 | DL | NF | Commercial | polyamide | 13.585 | -38 | 34.5 | 1.25 |  | 100 | 20 |  | Cross flow
Rychlewska, 2024 | 2024 | Selection of membrane for production of drinking water from surface and groundwater by nanofiltration | 0.8885 | 0.11150000000000004 | -0.9527251 | 1 | 0.071 | 1.7 | Lab | 6.88 | Mixed | PFC-24-10X standard solution (PFBA, PFPA, PFHxA, PFHpA< PFOA, PFNA, PFDA, PFUnDA, PFDoDA, PFTrDA, PFBS, PFPS, PFHxS, PFHpS, PFOS, PFNS, PFDS); 1700 ng/L total PFAS conc, equal parts of each PFAS | 3.7926 | 1.866 | 0.0358 | 4.8297 | 0.902 | 0 | 13 | 10.00825 | PFDA | PFCA | carboxylic acid | 514.078 | 5.7157 | 287.97 | 0.4 | 37.3 | -0.516 | 20.43 | 1.8 | 46.61 | 78.89 | 4.85 | 7.21 | 9 | 10 | TS80 | NF | Commercial | polyamide | 5.65 |  | 17.4 | 1.511257036 |  | 65 | 20 |  | Cross flow
Rychlewska, 2024 | 2024 | Selection of membrane for production of drinking water from surface and groundwater by nanofiltration | 0.8893000000000001 | 0.11069999999999991 | -0.9558524 | 1 | 0.071 | 1.7 | Lab | 6.69 | Mixed | PFC-24-10X standard solution (PFBA, PFPA, PFHxA, PFHpA< PFOA, PFNA, PFDA, PFUnDA, PFDoDA, PFTrDA, PFBS, PFPS, PFHxS, PFHpS, PFOS, PFNS, PFDS); 1700 ng/L total PFAS conc, equal parts of each PFAS | 5.8854 | 8.680000000000001 | 0.0895 | 10.5949 | 6.016 | 0 | 9.46 | 38.03490000000001 | PFHpA | PFCA | carboxylic acid | 364.057 | 3.8098 | 206.5 | 0.31 | 37.3 | -0.516 | 14.68 | 1.8 | 34.55 | 63.18 | 3.83 | 6.15 | 6 | 7 | DL | NF | Commercial | polyamide | 13.585 | -38 | 34.5 | 1.25 |  | 80 | 20 |  | Cross flow
Rychlewska, 2024 | 2024 | Selection of membrane for production of drinking water from surface and groundwater by nanofiltration | 0.8893000000000001 | 0.11069999999999991 | -0.9558524 | 1 | 0.071 | 1.7 | Lab | 6.69 | Mixed | PFC-24-10X standard solution (PFBA, PFPA, PFHxA, PFHpA< PFOA, PFNA, PFDA, PFUnDA, PFDoDA, PFTrDA, PFBS, PFPS, PFHxS, PFHpS, PFOS, PFNS, PFDS); 1700 ng/L total PFAS conc, equal parts of each PFAS | 5.8854 | 8.680000000000001 | 0.0895 | 10.5949 | 6.016 | 0 | 9.46 | 38.03490000000001 | PFHpA | PFCA | carboxylic acid | 364.057 | 3.8098 | 206.5 | 0.31 | 37.3 | -0.516 | 14.68 | 1.8 | 34.55 | 63.18 | 3.83 | 6.15 | 6 | 7 | TS80 | NF | Commercial | polyamide | 5.65 |  | 17.4 | 1.511257036 |  | 60 | 20 |  | Cross flow
Rychlewska, 2024 | 2024 | Selection of membrane for production of drinking water from surface and groundwater by nanofiltration | 0.8893000000000001 | 0.11069999999999991 | -0.9558524 | 1 | 0.071 | 1.7 | Lab | 6.69 | Mixed | PFC-24-10X standard solution (PFBA, PFPA, PFHxA, PFHpA< PFOA, PFNA, PFDA, PFUnDA, PFDoDA, PFTrDA, PFBS, PFPS, PFHxS, PFHpS, PFOS, PFNS, PFDS); 1700 ng/L total PFAS conc, equal parts of each PFAS | 5.8854 | 8.680000000000001 | 0.0895 | 10.5949 | 6.016 | 0 | 9.46 | 38.03490000000001 | PFNA | PFCA | carboxylic acid | 464.071 | 5.0804 | 260.77 | 0.29 | 37.3 | -0.516 | 18.51 | 1.78 | 38.53 | 71.54 | 3.96 | 6.85 | 8 | 9 | TS80 | NF | Commercial | polyamide | 5.65 |  | 17.4 | 1.511257036 |  | 60 | 20 |  | Cross flow
Rychlewska, 2024 | 2024 | Selection of membrane for production of drinking water from surface and groundwater by nanofiltration | 0.8898999999999999 | 0.11010000000000009 | -0.9582127 | 1 | 0.071 | 1.7 | Lab | 6.88 | Mixed | PFC-24-10X standard solution (PFBA, PFPA, PFHxA, PFHpA< PFOA, PFNA, PFDA, PFUnDA, PFDoDA, PFTrDA, PFBS, PFPS, PFHxS, PFHpS, PFOS, PFNS, PFDS); 1700 ng/L total PFAS conc, equal parts of each PFAS | 3.7926 | 1.866 | 0.0358 | 4.8297 | 0.902 | 0 | 13 | 10.00825 | PFNA | PFCA | carboxylic acid | 464.071 | 5.0804 | 260.77 | 0.29 | 37.3 | -0.516 | 18.51 | 1.78 | 38.53 | 71.54 | 3.96 | 6.85 | 8 | 9 | TS80 | NF | Commercial | polyamide | 5.65 |  | 17.4 | 1.511257036 |  | 65 | 20 |  | Cross flow
Rychlewska, 2024 | 2024 | Selection of membrane for production of drinking water from surface and groundwater by nanofiltration | 0.8906000000000001 | 0.10939999999999994 | -0.9609827 | 1 | 0.071 | 1.7 | Lab | 6.69 | Mixed | PFC-24-10X standard solution (PFBA, PFPA, PFHxA, PFHpA< PFOA, PFNA, PFDA, PFUnDA, PFDoDA, PFTrDA, PFBS, PFPS, PFHxS, PFHpS, PFOS, PFNS, PFDS); 1700 ng/L total PFAS conc, equal parts of each PFAS | 5.8854 | 8.680000000000001 | 0.0895 | 10.5949 | 6.016 | 0 | 9.46 | 38.03490000000001 | PFHpA | PFCA | carboxylic acid | 364.057 | 3.8098 | 206.5 | 0.31 | 37.3 | -0.516 | 14.68 | 1.8 | 34.55 | 63.18 | 3.83 | 6.15 | 6 | 7 | NF90 | NF | Commercial | polyamide | 8.2 | -26.5 | 68 | 1.157024793 |  | 58 | 20 |  | Cross flow
Rychlewska, 2024 | 2024 | Selection of membrane for production of drinking water from surface and groundwater by nanofiltration | 0.8912 | 0.10880000000000001 | -0.9633711 | 1 | 0.071 | 1.7 | Lab | 6.88 | Mixed | PFC-24-10X standard solution (PFBA, PFPA, PFHxA, PFHpA< PFOA, PFNA, PFDA, PFUnDA, PFDoDA, PFTrDA, PFBS, PFPS, PFHxS, PFHpS, PFOS, PFNS, PFDS); 1700 ng/L total PFAS conc, equal parts of each PFAS | 3.7926 | 1.866 | 0.0358 | 4.8297 | 0.902 | 0 | 13 | 10.00825 | PFNA | PFCA | carboxylic acid | 464.071 | 5.0804 | 260.77 | 0.29 | 37.3 | -0.516 | 18.51 | 1.78 | 38.53 | 71.54 | 3.96 | 6.85 | 8 | 9 | DL | NF | Commercial | polyamide | 13.585 | -38 | 34.5 | 1.25 |  | 100 | 20 |  | Cross flow
Rychlewska, 2024 | 2024 | Selection of membrane for production of drinking water from surface and groundwater by nanofiltration | 0.8912 | 0.10880000000000001 | -0.9633711 | 1 | 0.071 | 1.7 | Lab | 6.88 | Mixed | PFC-24-10X standard solution (PFBA, PFPA, PFHxA, PFHpA< PFOA, PFNA, PFDA, PFUnDA, PFDoDA, PFTrDA, PFBS, PFPS, PFHxS, PFHpS, PFOS, PFNS, PFDS); 1700 ng/L total PFAS conc, equal parts of each PFAS | 3.7926 | 1.866 | 0.0358 | 4.8297 | 0.902 | 0 | 13 | 10.00825 | PFOA | PFCA | sulfonic acid | 414.064 | 4.4451 | 233.54 | 0.3 | 37.3 | -0.516 | 16.6 | 1.89 | 36.44 | 64.74 | 3.97 | 6.13 | 8 | 8 | DL | NF | Commercial | polyamide | 13.585 | -38 | 34.5 | 1.25 |  | 100 | 20 |  | Cross flow
Rychlewska, 2024 | 2024 | Selection of membrane for production of drinking water from surface and groundwater by nanofiltration | 0.8912 | 0.10880000000000001 | -0.9633711 | 1 | 0.071 | 1.7 | Lab | 6.88 | Mixed | PFC-24-10X standard solution (PFBA, PFPA, PFHxA, PFHpA< PFOA, PFNA, PFDA, PFUnDA, PFDoDA, PFTrDA, PFBS, PFPS, PFHxS, PFHpS, PFOS, PFNS, PFDS); 1700 ng/L total PFAS conc, equal parts of each PFAS | 3.7926 | 1.866 | 0.0358 | 4.8297 | 0.902 | 0 | 13 | 10.00825 | PFOA | PFCA | sulfonic acid | 414.064 | 4.4451 | 233.54 | 0.3 | 37.3 | -0.516 | 16.6 | 1.89 | 36.44 | 64.74 | 3.97 | 6.13 | 8 | 8 | TS80 | NF | Commercial | polyamide | 5.65 |  | 17.4 | 1.511257036 |  | 65 | 20 |  | Cross flow
Rychlewska, 2024 | 2024 | Selection of membrane for production of drinking water from surface and groundwater by nanofiltration | 0.8919 | 0.10809999999999997 | -0.9661743 | 1 | 0.071 | 1.7 | Lab | 6.69 | Mixed | PFC-24-10X standard solution (PFBA, PFPA, PFHxA, PFHpA< PFOA, PFNA, PFDA, PFUnDA, PFDoDA, PFTrDA, PFBS, PFPS, PFHxS, PFHpS, PFOS, PFNS, PFDS); 1700 ng/L total PFAS conc, equal parts of each PFAS | 5.8854 | 8.680000000000001 | 0.0895 | 10.5949 | 6.016 | 0 | 9.46 | 38.03490000000001 | PFHpA | PFCA | carboxylic acid | 364.057 | 3.8098 | 206.5 | 0.31 | 37.3 | -0.516 | 14.68 | 1.8 | 34.55 | 63.18 | 3.83 | 6.15 | 6 | 7 | NF270 | NF | Commercial | polyamide | 14.32 | -32.6 | 25.4 | 1.312 |  | 100 | 20 |  | Cross flow
Rychlewska, 2024 | 2024 | Selection of membrane for production of drinking water from surface and groundwater by nanofiltration | 0.8925 | 0.10750000000000004 | -0.9685915 | 1 | 0.071 | 1.7 | Lab | 6.88 | Mixed | PFC-24-10X standard solution (PFBA, PFPA, PFHxA, PFHpA< PFOA, PFNA, PFDA, PFUnDA, PFDoDA, PFTrDA, PFBS, PFPS, PFHxS, PFHpS, PFOS, PFNS, PFDS); 1700 ng/L total PFAS conc, equal parts of each PFAS | 3.7926 | 1.866 | 0.0358 | 4.8297 | 0.902 | 0 | 13 | 10.00825 | PFNA | PFCA | carboxylic acid | 464.071 | 5.0804 | 260.77 | 0.29 | 37.3 | -0.516 | 18.51 | 1.78 | 38.53 | 71.54 | 3.96 | 6.85 | 8 | 9 | NF270 | NF | Commercial | polyamide | 14.32 | -32.6 | 25.4 | 1.312 |  | 140 | 20 |  | Cross flow
Rychlewska, 2024 | 2024 | Selection of membrane for production of drinking water from surface and groundwater by nanofiltration | 0.8925 | 0.10750000000000004 | -0.9685915 | 1 | 0.071 | 1.7 | Lab | 6.88 | Mixed | PFC-24-10X standard solution (PFBA, PFPA, PFHxA, PFHpA< PFOA, PFNA, PFDA, PFUnDA, PFDoDA, PFTrDA, PFBS, PFPS, PFHxS, PFHpS, PFOS, PFNS, PFDS); 1700 ng/L total PFAS conc, equal parts of each PFAS | 3.7926 | 1.866 | 0.0358 | 4.8297 | 0.902 | 0 | 13 | 10.00825 | PFNA | PFCA | carboxylic acid | 464.071 | 5.0804 | 260.77 | 0.29 | 37.3 | -0.516 | 18.51 | 1.78 | 38.53 | 71.54 | 3.96 | 6.85 | 8 | 9 | NF90 | NF | Commercial | polyamide | 8.2 | -26.5 | 68 | 1.157024793 |  | 60 | 20 |  | Cross flow
Rychlewska, 2024 | 2024 | Selection of membrane for production of drinking water from surface and groundwater by nanofiltration | 0.8925 | 0.10750000000000004 | -0.9685915 | 1 | 0.071 | 1.7 | Lab | 6.88 | Mixed | PFC-24-10X standard solution (PFBA, PFPA, PFHxA, PFHpA< PFOA, PFNA, PFDA, PFUnDA, PFDoDA, PFTrDA, PFBS, PFPS, PFHxS, PFHpS, PFOS, PFNS, PFDS); 1700 ng/L total PFAS conc, equal parts of each PFAS | 3.7926 | 1.866 | 0.0358 | 4.8297 | 0.902 | 0 | 13 | 10.00825 | PFOA | PFCA | sulfonic acid | 414.064 | 4.4451 | 233.54 | 0.3 | 37.3 | -0.516 | 16.6 | 1.89 | 36.44 | 64.74 | 3.97 | 6.13 | 8 | 8 | NF270 | NF | Commercial | polyamide | 14.32 | -32.6 | 25.4 | 1.312 |  | 140 | 20 |  | Cross flow
Rychlewska, 2024 | 2024 | Selection of membrane for production of drinking water from surface and groundwater by nanofiltration | 0.8925 | 0.10750000000000004 | -0.9685915 | 1 | 0.071 | 1.7 | Lab | 6.88 | Mixed | PFC-24-10X standard solution (PFBA, PFPA, PFHxA, PFHpA< PFOA, PFNA, PFDA, PFUnDA, PFDoDA, PFTrDA, PFBS, PFPS, PFHxS, PFHpS, PFOS, PFNS, PFDS); 1700 ng/L total PFAS conc, equal parts of each PFAS | 3.7926 | 1.866 | 0.0358 | 4.8297 | 0.902 | 0 | 13 | 10.00825 | PFOA | PFCA | sulfonic acid | 414.064 | 4.4451 | 233.54 | 0.3 | 37.3 | -0.516 | 16.6 | 1.89 | 36.44 | 64.74 | 3.97 | 6.13 | 8 | 8 | NF90 | NF | Commercial | polyamide | 8.2 | -26.5 | 68 | 1.157024793 |  | 60 | 20 |  | Cross flow
Rychlewska, 2024 | 2024 | Selection of membrane for production of drinking water from surface and groundwater by nanofiltration | 0.8931999999999999 | 0.10680000000000012 | -0.9714287 | 1 | 0.071 | 1.7 | Lab | 6.69 | Mixed | PFC-24-10X standard solution (PFBA, PFPA, PFHxA, PFHpA< PFOA, PFNA, PFDA, PFUnDA, PFDoDA, PFTrDA, PFBS, PFPS, PFHxS, PFHpS, PFOS, PFNS, PFDS); 1700 ng/L total PFAS conc, equal parts of each PFAS | 5.8854 | 8.680000000000001 | 0.0895 | 10.5949 | 6.016 | 0 | 9.46 | 38.03490000000001 | PFDA | PFCA | carboxylic acid | 514.078 | 5.7157 | 287.97 | 0.4 | 37.3 | -0.516 | 20.43 | 1.8 | 46.61 | 78.89 | 4.85 | 7.21 | 9 | 10 | NF90 | NF | Commercial | polyamide | 8.2 | -26.5 | 68 | 1.157024793 |  | 58 | 20 |  | Cross flow
Rychlewska, 2024 | 2024 | Selection of membrane for production of drinking water from surface and groundwater by nanofiltration | 0.8931999999999999 | 0.10680000000000012 | -0.9714287 | 1 | 0.071 | 1.7 | Lab | 6.69 | Mixed | PFC-24-10X standard solution (PFBA, PFPA, PFHxA, PFHpA< PFOA, PFNA, PFDA, PFUnDA, PFDoDA, PFTrDA, PFBS, PFPS, PFHxS, PFHpS, PFOS, PFNS, PFDS); 1700 ng/L total PFAS conc, equal parts of each PFAS | 5.8854 | 8.680000000000001 | 0.0895 | 10.5949 | 6.016 | 0 | 9.46 | 38.03490000000001 | PFHxA | PFCA | carboxylic acid | 314.05 | 3.1745 | 179.33 | 0.32 | 37.3 | -0.516 | 12.76 | 1.91 | 31.39 | 52.15 | 3.53 | 5.26 | 5 | 6 | TS80 | NF | Commercial | polyamide | 5.65 |  | 17.4 | 1.511257036 |  | 60 | 20 |  | Cross flow
Rychlewska, 2024 | 2024 | Selection of membrane for production of drinking water from surface and groundwater by nanofiltration | 0.8931999999999999 | 0.10680000000000012 | -0.9714287 | 1 | 0.071 | 1.7 | Lab | 6.69 | Mixed | PFC-24-10X standard solution (PFBA, PFPA, PFHxA, PFHpA< PFOA, PFNA, PFDA, PFUnDA, PFDoDA, PFTrDA, PFBS, PFPS, PFHxS, PFHpS, PFOS, PFNS, PFDS); 1700 ng/L total PFAS conc, equal parts of each PFAS | 5.8854 | 8.680000000000001 | 0.0895 | 10.5949 | 6.016 | 0 | 9.46 | 38.03490000000001 | PFHxA | PFCA | carboxylic acid | 314.05 | 3.1745 | 179.33 | 0.32 | 37.3 | -0.516 | 12.76 | 1.91 | 31.39 | 52.15 | 3.53 | 5.26 | 5 | 6 | NF90 | NF | Commercial | polyamide | 8.2 | -26.5 | 68 | 1.157024793 |  | 58 | 20 |  | Cross flow
Rychlewska, 2024 | 2024 | Selection of membrane for production of drinking water from surface and groundwater by nanofiltration | 0.8952 | 0.1048 | -0.9796387 | 1 | 0.071 | 1.7 | Lab | 6.88 | Mixed | PFC-24-10X standard solution (PFBA, PFPA, PFHxA, PFHpA< PFOA, PFNA, PFDA, PFUnDA, PFDoDA, PFTrDA, PFBS, PFPS, PFHxS, PFHpS, PFOS, PFNS, PFDS); 1700 ng/L total PFAS conc, equal parts of each PFAS | 3.7926 | 1.866 | 0.0358 | 4.8297 | 0.902 | 0 | 13 | 10.00825 | PFPeA | PFCA | carboxylic acid | 264.043 | 2.5392 | 152.18 | 0.34 | 37.3 | -0.516 | 10.85 | 1.85 | 29.45 | 44.26 | 3.34 | 4.63 | 4 | 5 | NF270 | NF | Commercial | polyamide | 14.32 | -32.6 | 25.4 | 1.312 |  | 140 | 20 |  | Cross flow
Rychlewska, 2024 | 2024 | Selection of membrane for production of drinking water from surface and groundwater by nanofiltration | 0.8952 | 0.1048 | -0.9796387 | 1 | 0.071 | 1.7 | Lab | 6.88 | Mixed | PFC-24-10X standard solution (PFBA, PFPA, PFHxA, PFHpA< PFOA, PFNA, PFDA, PFUnDA, PFDoDA, PFTrDA, PFBS, PFPS, PFHxS, PFHpS, PFOS, PFNS, PFDS); 1700 ng/L total PFAS conc, equal parts of each PFAS | 3.7926 | 1.866 | 0.0358 | 4.8297 | 0.902 | 0 | 13 | 10.00825 | PFPeA | PFCA | carboxylic acid | 264.043 | 2.5392 | 152.18 | 0.34 | 37.3 | -0.516 | 10.85 | 1.85 | 29.45 | 44.26 | 3.34 | 4.63 | 4 | 5 | DL | NF | Commercial | polyamide | 13.585 | -38 | 34.5 | 1.25 |  | 100 | 20 |  | Cross flow
Rychlewska, 2024 | 2024 | Selection of membrane for production of drinking water from surface and groundwater by nanofiltration | 0.8952 | 0.1048 | -0.9796387 | 1 | 0.071 | 1.7 | Lab | 6.88 | Mixed | PFC-24-10X standard solution (PFBA, PFPA, PFHxA, PFHpA< PFOA, PFNA, PFDA, PFUnDA, PFDoDA, PFTrDA, PFBS, PFPS, PFHxS, PFHpS, PFOS, PFNS, PFDS); 1700 ng/L total PFAS conc, equal parts of each PFAS | 3.7926 | 1.866 | 0.0358 | 4.8297 | 0.902 | 0 | 13 | 10.00825 | PFPeA | PFCA | carboxylic acid | 264.043 | 2.5392 | 152.18 | 0.34 | 37.3 | -0.516 | 10.85 | 1.85 | 29.45 | 44.26 | 3.34 | 4.63 | 4 | 5 | TS80 | NF | Commercial | polyamide | 5.65 |  | 17.4 | 1.511257036 |  | 65 | 20 |  | Cross flow
Rychlewska, 2024 | 2024 | Selection of membrane for production of drinking water from surface and groundwater by nanofiltration | 0.8959 | 0.10409999999999997 | -0.9825493 | 1 | 0.071 | 1.7 | Lab | 6.69 | Mixed | PFC-24-10X standard solution (PFBA, PFPA, PFHxA, PFHpA< PFOA, PFNA, PFDA, PFUnDA, PFDoDA, PFTrDA, PFBS, PFPS, PFHxS, PFHpS, PFOS, PFNS, PFDS); 1700 ng/L total PFAS conc, equal parts of each PFAS | 5.8854 | 8.680000000000001 | 0.0895 | 10.5949 | 6.016 | 0 | 9.46 | 38.03490000000001 | PFDA | PFCA | carboxylic acid | 514.078 | 5.7157 | 287.97 | 0.4 | 37.3 | -0.516 | 20.43 | 1.8 | 46.61 | 78.89 | 4.85 | 7.21 | 9 | 10 | DL | NF | Commercial | polyamide | 13.585 | -38 | 34.5 | 1.25 |  | 80 | 20 |  | Cross flow
Rychlewska, 2024 | 2024 | Selection of membrane for production of drinking water from surface and groundwater by nanofiltration | 0.8959 | 0.10409999999999997 | -0.9825493 | 1 | 0.071 | 1.7 | Lab | 6.69 | Mixed | PFC-24-10X standard solution (PFBA, PFPA, PFHxA, PFHpA< PFOA, PFNA, PFDA, PFUnDA, PFDoDA, PFTrDA, PFBS, PFPS, PFHxS, PFHpS, PFOS, PFNS, PFDS); 1700 ng/L total PFAS conc, equal parts of each PFAS | 5.8854 | 8.680000000000001 | 0.0895 | 10.5949 | 6.016 | 0 | 9.46 | 38.03490000000001 | PFHxA | PFCA | carboxylic acid | 314.05 | 3.1745 | 179.33 | 0.32 | 37.3 | -0.516 | 12.76 | 1.91 | 31.39 | 52.15 | 3.53 | 5.26 | 5 | 6 | NF270 | NF | Commercial | polyamide | 14.32 | -32.6 | 25.4 | 1.312 |  | 100 | 20 |  | Cross flow
Rychlewska, 2024 | 2024 | Selection of membrane for production of drinking water from surface and groundwater by nanofiltration | 0.8967 | 0.10329999999999995 | -0.9858997 | 1 | 0.071 | 1.7 | Lab | 6.88 | Mixed | PFC-24-10X standard solution (PFBA, PFPA, PFHxA, PFHpA< PFOA, PFNA, PFDA, PFUnDA, PFDoDA, PFTrDA, PFBS, PFPS, PFHxS, PFHpS, PFOS, PFNS, PFDS); 1700 ng/L total PFAS conc, equal parts of each PFAS | 3.7926 | 1.866 | 0.0358 | 4.8297 | 0.902 | 0 | 13 | 10.00825 | PFPeA | PFCA | carboxylic acid | 264.043 | 2.5392 | 152.18 | 0.34 | 37.3 | -0.516 | 10.85 | 1.85 | 29.45 | 44.26 | 3.34 | 4.63 | 4 | 5 | NF90 | NF | Commercial | polyamide | 8.2 | -26.5 | 68 | 1.157024793 |  | 60 | 20 |  | Cross flow
Rychlewska, 2024 | 2024 | Selection of membrane for production of drinking water from surface and groundwater by nanofiltration | 0.8979 | 0.10209999999999997 | -0.9909743 | 1 | 0.071 | 1.7 | Lab | 6.88 | Mixed | PFC-24-10X standard solution (PFBA, PFPA, PFHxA, PFHpA< PFOA, PFNA, PFDA, PFUnDA, PFDoDA, PFTrDA, PFBS, PFPS, PFHxS, PFHpS, PFOS, PFNS, PFDS); 1700 ng/L total PFAS conc, equal parts of each PFAS | 3.7926 | 1.866 | 0.0358 | 4.8297 | 0.902 | 0 | 13 | 10.00825 | PFHpA | PFCA | carboxylic acid | 364.057 | 3.8098 | 206.5 | 0.31 | 37.3 | -0.516 | 14.68 | 1.8 | 34.55 | 63.18 | 3.83 | 6.15 | 6 | 7 | DL | NF | Commercial | polyamide | 13.585 | -38 | 34.5 | 1.25 |  | 100 | 20 |  | Cross flow
Rychlewska, 2024 | 2024 | Selection of membrane for production of drinking water from surface and groundwater by nanofiltration | 0.8979 | 0.10209999999999997 | -0.9909743 | 1 | 0.071 | 1.7 | Lab | 6.88 | Mixed | PFC-24-10X standard solution (PFBA, PFPA, PFHxA, PFHpA< PFOA, PFNA, PFDA, PFUnDA, PFDoDA, PFTrDA, PFBS, PFPS, PFHxS, PFHpS, PFOS, PFNS, PFDS); 1700 ng/L total PFAS conc, equal parts of each PFAS | 3.7926 | 1.866 | 0.0358 | 4.8297 | 0.902 | 0 | 13 | 10.00825 | PFHpA | PFCA | carboxylic acid | 364.057 | 3.8098 | 206.5 | 0.31 | 37.3 | -0.516 | 14.68 | 1.8 | 34.55 | 63.18 | 3.83 | 6.15 | 6 | 7 | TS80 | NF | Commercial | polyamide | 5.65 |  | 17.4 | 1.511257036 |  | 65 | 20 |  | Cross flow
Rychlewska, 2024 | 2024 | Selection of membrane for production of drinking water from surface and groundwater by nanofiltration | 0.8985 | 0.10150000000000003 | -0.993534 | 1 | 0.071 | 1.7 | Lab | 6.69 | Mixed | PFC-24-10X standard solution (PFBA, PFPA, PFHxA, PFHpA< PFOA, PFNA, PFDA, PFUnDA, PFDoDA, PFTrDA, PFBS, PFPS, PFHxS, PFHpS, PFOS, PFNS, PFDS); 1700 ng/L total PFAS conc, equal parts of each PFAS | 5.8854 | 8.680000000000001 | 0.0895 | 10.5949 | 6.016 | 0 | 9.46 | 38.03490000000001 | PFDA | PFCA | carboxylic acid | 514.078 | 5.7157 | 287.97 | 0.4 | 37.3 | -0.516 | 20.43 | 1.8 | 46.61 | 78.89 | 4.85 | 7.21 | 9 | 10 | TS80 | NF | Commercial | polyamide | 5.65 |  | 17.4 | 1.511257036 |  | 60 | 20 |  | Cross flow
Rychlewska, 2024 | 2024 | Selection of membrane for production of drinking water from surface and groundwater by nanofiltration | 0.8985 | 0.10150000000000003 | -0.993534 | 1 | 0.071 | 1.7 | Lab | 6.69 | Mixed | PFC-24-10X standard solution (PFBA, PFPA, PFHxA, PFHpA< PFOA, PFNA, PFDA, PFUnDA, PFDoDA, PFTrDA, PFBS, PFPS, PFHxS, PFHpS, PFOS, PFNS, PFDS); 1700 ng/L total PFAS conc, equal parts of each PFAS | 5.8854 | 8.680000000000001 | 0.0895 | 10.5949 | 6.016 | 0 | 9.46 | 38.03490000000001 | PFHxS | PFSA | sulfonic acid | 400.112 | 3.5705 | 223.18 | -3.31 | 54.37 | -0.311 | 16.99 | 1.71 | 31.23 | 63.42 | 3.41 | 6.17 | 6 | 6 | NF270 | NF | Commercial | polyamide | 14.32 | -32.6 | 25.4 | 1.312 |  | 100 | 20 |  | Cross flow
Rychlewska, 2024 | 2024 | Selection of membrane for production of drinking water from surface and groundwater by nanofiltration | 0.8985 | 0.10150000000000003 | -0.993534 | 1 | 0.071 | 1.7 | Lab | 6.69 | Mixed | PFC-24-10X standard solution (PFBA, PFPA, PFHxA, PFHpA< PFOA, PFNA, PFDA, PFUnDA, PFDoDA, PFTrDA, PFBS, PFPS, PFHxS, PFHpS, PFOS, PFNS, PFDS); 1700 ng/L total PFAS conc, equal parts of each PFAS | 5.8854 | 8.680000000000001 | 0.0895 | 10.5949 | 6.016 | 0 | 9.46 | 38.03490000000001 | PFHxS | PFSA | sulfonic acid | 400.112 | 3.5705 | 223.18 | -3.31 | 54.37 | -0.311 | 16.99 | 1.71 | 31.23 | 63.42 | 3.41 | 6.17 | 6 | 6 | TS80 | NF | Commercial | polyamide | 5.65 |  | 17.4 | 1.511257036 |  | 60 | 20 |  | Cross flow
Rychlewska, 2024 | 2024 | Selection of membrane for production of drinking water from surface and groundwater by nanofiltration | 0.8985 | 0.10150000000000003 | -0.993534 | 1 | 0.071 | 1.7 | Lab | 6.69 | Mixed | PFC-24-10X standard solution (PFBA, PFPA, PFHxA, PFHpA< PFOA, PFNA, PFDA, PFUnDA, PFDoDA, PFTrDA, PFBS, PFPS, PFHxS, PFHpS, PFOS, PFNS, PFDS); 1700 ng/L total PFAS conc, equal parts of each PFAS | 5.8854 | 8.680000000000001 | 0.0895 | 10.5949 | 6.016 | 0 | 9.46 | 38.03490000000001 | PFHxS | PFSA | sulfonic acid | 400.112 | 3.5705 | 223.18 | -3.31 | 54.37 | -0.311 | 16.99 | 1.71 | 31.23 | 63.42 | 3.41 | 6.17 | 6 | 6 | NF90 | NF | Commercial | polyamide | 8.2 | -26.5 | 68 | 1.157024793 |  | 58 | 20 |  | Cross flow
Rychlewska, 2024 | 2024 | Selection of membrane for production of drinking water from surface and groundwater by nanofiltration | 0.8992 | 0.1008 | -0.9965395 | 1 | 0.071 | 1.7 | Lab | 6.88 | Mixed | PFC-24-10X standard solution (PFBA, PFPA, PFHxA, PFHpA< PFOA, PFNA, PFDA, PFUnDA, PFDoDA, PFTrDA, PFBS, PFPS, PFHxS, PFHpS, PFOS, PFNS, PFDS); 1700 ng/L total PFAS conc, equal parts of each PFAS | 3.7926 | 1.866 | 0.0358 | 4.8297 | 0.902 | 0 | 13 | 10.00825 | PFHpA | PFCA | carboxylic acid | 364.057 | 3.8098 | 206.5 | 0.31 | 37.3 | -0.516 | 14.68 | 1.8 | 34.55 | 63.18 | 3.83 | 6.15 | 6 | 7 | NF270 | NF | Commercial | polyamide | 14.32 | -32.6 | 25.4 | 1.312 |  | 140 | 20 |  | Cross flow
Rychlewska, 2024 | 2024 | Selection of membrane for production of drinking water from surface and groundwater by nanofiltration | 0.8992 | 0.1008 | -0.9965395 | 1 | 0.071 | 1.7 | Lab | 6.88 | Mixed | PFC-24-10X standard solution (PFBA, PFPA, PFHxA, PFHpA< PFOA, PFNA, PFDA, PFUnDA, PFDoDA, PFTrDA, PFBS, PFPS, PFHxS, PFHpS, PFOS, PFNS, PFDS); 1700 ng/L total PFAS conc, equal parts of each PFAS | 3.7926 | 1.866 | 0.0358 | 4.8297 | 0.902 | 0 | 13 | 10.00825 | PFHpA | PFCA | carboxylic acid | 364.057 | 3.8098 | 206.5 | 0.31 | 37.3 | -0.516 | 14.68 | 1.8 | 34.55 | 63.18 | 3.83 | 6.15 | 6 | 7 | NF90 | NF | Commercial | polyamide | 8.2 | -26.5 | 68 | 1.157024793 |  | 60 | 20 |  | Cross flow
Rychlewska, 2024 | 2024 | Selection of membrane for production of drinking water from surface and groundwater by nanofiltration | 0.8998999999999999 | 0.10010000000000008 | -0.9995659 | 1 | 0.071 | 1.7 | Lab | 6.69 | Mixed | PFC-24-10X standard solution (PFBA, PFPA, PFHxA, PFHpA< PFOA, PFNA, PFDA, PFUnDA, PFDoDA, PFTrDA, PFBS, PFPS, PFHxS, PFHpS, PFOS, PFNS, PFDS); 1700 ng/L total PFAS conc, equal parts of each PFAS | 5.8854 | 8.680000000000001 | 0.0895 | 10.5949 | 6.016 | 0 | 9.46 | 38.03490000000001 | PFHpS | PFSA | sulfonic acid | 450.119 | 4.2058 | 250.38 | -3.32 | 54.37 | -0.311 | 18.9 | 1.65 | 32.02 | 70.36 | 3.37 | 6.7 | 7 | 7 | TS80 | NF | Commercial | polyamide | 5.65 |  | 17.4 | 1.511257036 |  | 60 | 20 |  | Cross flow
Rychlewska, 2024 | 2024 | Selection of membrane for production of drinking water from surface and groundwater by nanofiltration | 0.9006000000000001 | 0.0994 | -1.002614 | 1 | 0.071 | 1.7 | Lab | 6.88 | Mixed | PFC-24-10X standard solution (PFBA, PFPA, PFHxA, PFHpA< PFOA, PFNA, PFDA, PFUnDA, PFDoDA, PFTrDA, PFBS, PFPS, PFHxS, PFHpS, PFOS, PFNS, PFDS); 1700 ng/L total PFAS conc, equal parts of each PFAS | 3.7926 | 1.866 | 0.0358 | 4.8297 | 0.902 | 0 | 13 | 10.00825 | PFHxA | PFCA | carboxylic acid | 314.05 | 3.1745 | 179.33 | 0.32 | 37.3 | -0.516 | 12.76 | 1.91 | 31.39 | 52.15 | 3.53 | 5.26 | 5 | 6 | TS80 | NF | Commercial | polyamide | 5.65 |  | 17.4 | 1.511257036 |  | 65 | 20 |  | Cross flow
Rychlewska, 2024 | 2024 | Selection of membrane for production of drinking water from surface and groundwater by nanofiltration | 0.9006000000000001 | 0.0994 | -1.002614 | 1 | 0.071 | 1.7 | Lab | 6.88 | Mixed | PFC-24-10X standard solution (PFBA, PFPA, PFHxA, PFHpA< PFOA, PFNA, PFDA, PFUnDA, PFDoDA, PFTrDA, PFBS, PFPS, PFHxS, PFHpS, PFOS, PFNS, PFDS); 1700 ng/L total PFAS conc, equal parts of each PFAS | 3.7926 | 1.866 | 0.0358 | 4.8297 | 0.902 | 0 | 13 | 10.00825 | PFHxA | PFCA | carboxylic acid | 314.05 | 3.1745 | 179.33 | 0.32 | 37.3 | -0.516 | 12.76 | 1.91 | 31.39 | 52.15 | 3.53 | 5.26 | 5 | 6 | NF90 | NF | Commercial | polyamide | 8.2 | -26.5 | 68 | 1.157024793 |  | 60 | 20 |  | Cross flow
Rychlewska, 2024 | 2024 | Selection of membrane for production of drinking water from surface and groundwater by nanofiltration | 0.9012 | 0.0988 | -1.005243 | 1 | 0.071 | 1.7 | Lab | 6.69 | Mixed | PFC-24-10X standard solution (PFBA, PFPA, PFHxA, PFHpA< PFOA, PFNA, PFDA, PFUnDA, PFDoDA, PFTrDA, PFBS, PFPS, PFHxS, PFHpS, PFOS, PFNS, PFDS); 1700 ng/L total PFAS conc, equal parts of each PFAS | 5.8854 | 8.680000000000001 | 0.0895 | 10.5949 | 6.016 | 0 | 9.46 | 38.03490000000001 | PFHpS | PFSA | sulfonic acid | 450.119 | 4.2058 | 250.38 | -3.32 | 54.37 | -0.311 | 18.9 | 1.65 | 32.02 | 70.36 | 3.37 | 6.7 | 7 | 7 | NF90 | NF | Commercial | polyamide | 8.2 | -26.5 | 68 | 1.157024793 |  | 58 | 20 |  | Cross flow
Rychlewska, 2024 | 2024 | Selection of membrane for production of drinking water from surface and groundwater by nanofiltration | 0.9018999999999999 | 0.0981 | -1.008331 | 1 | 0.071 | 1.7 | Lab | 6.88 | Mixed | PFC-24-10X standard solution (PFBA, PFPA, PFHxA, PFHpA< PFOA, PFNA, PFDA, PFUnDA, PFDoDA, PFTrDA, PFBS, PFPS, PFHxS, PFHpS, PFOS, PFNS, PFDS); 1700 ng/L total PFAS conc, equal parts of each PFAS | 3.7926 | 1.866 | 0.0358 | 4.8297 | 0.902 | 0 | 13 | 10.00825 | PFHxA | PFCA | carboxylic acid | 314.05 | 3.1745 | 179.33 | 0.32 | 37.3 | -0.516 | 12.76 | 1.91 | 31.39 | 52.15 | 3.53 | 5.26 | 5 | 6 | NF270 | NF | Commercial | polyamide | 14.32 | -32.6 | 25.4 | 1.312 |  | 140 | 20 |  | Cross flow
Rychlewska, 2024 | 2024 | Selection of membrane for production of drinking water from surface and groundwater by nanofiltration | 0.9018999999999999 | 0.0981 | -1.008331 | 1 | 0.071 | 1.7 | Lab | 6.88 | Mixed | PFC-24-10X standard solution (PFBA, PFPA, PFHxA, PFHpA< PFOA, PFNA, PFDA, PFUnDA, PFDoDA, PFTrDA, PFBS, PFPS, PFHxS, PFHpS, PFOS, PFNS, PFDS); 1700 ng/L total PFAS conc, equal parts of each PFAS | 3.7926 | 1.866 | 0.0358 | 4.8297 | 0.902 | 0 | 13 | 10.00825 | PFHxA | PFCA | carboxylic acid | 314.05 | 3.1745 | 179.33 | 0.32 | 37.3 | -0.516 | 12.76 | 1.91 | 31.39 | 52.15 | 3.53 | 5.26 | 5 | 6 | DL | NF | Commercial | polyamide | 13.585 | -38 | 34.5 | 1.25 |  | 100 | 20 |  | Cross flow
Rychlewska, 2024 | 2024 | Selection of membrane for production of drinking water from surface and groundwater by nanofiltration | 0.9018999999999999 | 0.0981 | -1.008331 | 1 | 0.071 | 1.7 | Lab | 6.88 | Mixed | PFC-24-10X standard solution (PFBA, PFPA, PFHxA, PFHpA< PFOA, PFNA, PFDA, PFUnDA, PFDoDA, PFTrDA, PFBS, PFPS, PFHxS, PFHpS, PFOS, PFNS, PFDS); 1700 ng/L total PFAS conc, equal parts of each PFAS | 3.7926 | 1.866 | 0.0358 | 4.8297 | 0.902 | 0 | 13 | 10.00825 | PFHxS | PFSA | sulfonic acid | 400.112 | 3.5705 | 223.18 | -3.31 | 54.37 | -0.311 | 16.99 | 1.71 | 31.23 | 63.42 | 3.41 | 6.17 | 6 | 6 | NF270 | NF | Commercial | polyamide | 14.32 | -32.6 | 25.4 | 1.312 |  | 140 | 20 |  | Cross flow
Rychlewska, 2024 | 2024 | Selection of membrane for production of drinking water from surface and groundwater by nanofiltration | 0.9025 | 0.0975 | -1.010995 | 1 | 0.071 | 1.7 | Lab | 6.69 | Mixed | PFC-24-10X standard solution (PFBA, PFPA, PFHxA, PFHpA< PFOA, PFNA, PFDA, PFUnDA, PFDoDA, PFTrDA, PFBS, PFPS, PFHxS, PFHpS, PFOS, PFNS, PFDS); 1700 ng/L total PFAS conc, equal parts of each PFAS | 5.8854 | 8.680000000000001 | 0.0895 | 10.5949 | 6.016 | 0 | 9.46 | 38.03490000000001 | PFPeS | PFSA | sulfonic acid | 350.105 | 2.9352 | 196 | -3.32 | 54.37 | -0.311 | 15.08 | 1.63 | 31.11 | 58.14 | 3.39 | 5.7 | 5 | 5 | NF270 | NF | Commercial | polyamide | 14.32 | -32.6 | 25.4 | 1.312 |  | 100 | 20 |  | Cross flow
Rychlewska, 2024 | 2024 | Selection of membrane for production of drinking water from surface and groundwater by nanofiltration | 0.9033 | 0.0967 | -1.014574 | 1 | 0.071 | 1.7 | Lab | 6.88 | Mixed | PFC-24-10X standard solution (PFBA, PFPA, PFHxA, PFHpA< PFOA, PFNA, PFDA, PFUnDA, PFDoDA, PFTrDA, PFBS, PFPS, PFHxS, PFHpS, PFOS, PFNS, PFDS); 1700 ng/L total PFAS conc, equal parts of each PFAS | 3.7926 | 1.866 | 0.0358 | 4.8297 | 0.902 | 0 | 13 | 10.00825 | PFHpS | PFSA | sulfonic acid | 450.119 | 4.2058 | 250.38 | -3.32 | 54.37 | -0.311 | 18.9 | 1.65 | 32.02 | 70.36 | 3.37 | 6.7 | 7 | 7 | DL | NF | Commercial | polyamide | 13.585 | -38 | 34.5 | 1.25 |  | 100 | 20 |  | Cross flow
Rychlewska, 2024 | 2024 | Selection of membrane for production of drinking water from surface and groundwater by nanofiltration | 0.9033 | 0.0967 | -1.014574 | 1 | 0.071 | 1.7 | Lab | 6.88 | Mixed | PFC-24-10X standard solution (PFBA, PFPA, PFHxA, PFHpA< PFOA, PFNA, PFDA, PFUnDA, PFDoDA, PFTrDA, PFBS, PFPS, PFHxS, PFHpS, PFOS, PFNS, PFDS); 1700 ng/L total PFAS conc, equal parts of each PFAS | 3.7926 | 1.866 | 0.0358 | 4.8297 | 0.902 | 0 | 13 | 10.00825 | PFHpS | PFSA | sulfonic acid | 450.119 | 4.2058 | 250.38 | -3.32 | 54.37 | -0.311 | 18.9 | 1.65 | 32.02 | 70.36 | 3.37 | 6.7 | 7 | 7 | TS80 | NF | Commercial | polyamide | 5.65 |  | 17.4 | 1.511257036 |  | 65 | 20 |  | Cross flow
Rychlewska, 2024 | 2024 | Selection of membrane for production of drinking water from surface and groundwater by nanofiltration | 0.9033 | 0.0967 | -1.014574 | 1 | 0.071 | 1.7 | Lab | 6.88 | Mixed | PFC-24-10X standard solution (PFBA, PFPA, PFHxA, PFHpA< PFOA, PFNA, PFDA, PFUnDA, PFDoDA, PFTrDA, PFBS, PFPS, PFHxS, PFHpS, PFOS, PFNS, PFDS); 1700 ng/L total PFAS conc, equal parts of each PFAS | 3.7926 | 1.866 | 0.0358 | 4.8297 | 0.902 | 0 | 13 | 10.00825 | PFHxS | PFSA | sulfonic acid | 400.112 | 3.5705 | 223.18 | -3.31 | 54.37 | -0.311 | 16.99 | 1.71 | 31.23 | 63.42 | 3.41 | 6.17 | 6 | 6 | TS80 | NF | Commercial | polyamide | 5.65 |  | 17.4 | 1.511257036 |  | 65 | 20 |  | Cross flow
Rychlewska, 2024 | 2024 | Selection of membrane for production of drinking water from surface and groundwater by nanofiltration | 0.9046 | 0.0954 | -1.020452 | 1 | 0.071 | 1.7 | Lab | 6.88 | Mixed | PFC-24-10X standard solution (PFBA, PFPA, PFHxA, PFHpA< PFOA, PFNA, PFDA, PFUnDA, PFDoDA, PFTrDA, PFBS, PFPS, PFHxS, PFHpS, PFOS, PFNS, PFDS); 1700 ng/L total PFAS conc, equal parts of each PFAS | 3.7926 | 1.866 | 0.0358 | 4.8297 | 0.902 | 0 | 13 | 10.00825 | PFHpS | PFSA | sulfonic acid | 450.119 | 4.2058 | 250.38 | -3.32 | 54.37 | -0.311 | 18.9 | 1.65 | 32.02 | 70.36 | 3.37 | 6.7 | 7 | 7 | NF90 | NF | Commercial | polyamide | 8.2 | -26.5 | 68 | 1.157024793 |  | 60 | 20 |  | Cross flow
Rychlewska, 2024 | 2024 | Selection of membrane for production of drinking water from surface and groundwater by nanofiltration | 0.9046 | 0.0954 | -1.020452 | 1 | 0.071 | 1.7 | Lab | 6.88 | Mixed | PFC-24-10X standard solution (PFBA, PFPA, PFHxA, PFHpA< PFOA, PFNA, PFDA, PFUnDA, PFDoDA, PFTrDA, PFBS, PFPS, PFHxS, PFHpS, PFOS, PFNS, PFDS); 1700 ng/L total PFAS conc, equal parts of each PFAS | 3.7926 | 1.866 | 0.0358 | 4.8297 | 0.902 | 0 | 13 | 10.00825 | PFHxS | PFSA | sulfonic acid | 400.112 | 3.5705 | 223.18 | -3.31 | 54.37 | -0.311 | 16.99 | 1.71 | 31.23 | 63.42 | 3.41 | 6.17 | 6 | 6 | DL | NF | Commercial | polyamide | 13.585 | -38 | 34.5 | 1.25 |  | 100 | 20 |  | Cross flow
Rychlewska, 2024 | 2024 | Selection of membrane for production of drinking water from surface and groundwater by nanofiltration | 0.9046 | 0.0954 | -1.020452 | 1 | 0.071 | 1.7 | Lab | 6.88 | Mixed | PFC-24-10X standard solution (PFBA, PFPA, PFHxA, PFHpA< PFOA, PFNA, PFDA, PFUnDA, PFDoDA, PFTrDA, PFBS, PFPS, PFHxS, PFHpS, PFOS, PFNS, PFDS); 1700 ng/L total PFAS conc, equal parts of each PFAS | 3.7926 | 1.866 | 0.0358 | 4.8297 | 0.902 | 0 | 13 | 10.00825 | PFHxS | PFSA | sulfonic acid | 400.112 | 3.5705 | 223.18 | -3.31 | 54.37 | -0.311 | 16.99 | 1.71 | 31.23 | 63.42 | 3.41 | 6.17 | 6 | 6 | NF90 | NF | Commercial | polyamide | 8.2 | -26.5 | 68 | 1.157024793 |  | 60 | 20 |  | Cross flow
Rychlewska, 2024 | 2024 | Selection of membrane for production of drinking water from surface and groundwater by nanofiltration | 0.9059 | 0.0941 | -1.02641 | 1 | 0.071 | 1.7 | Lab | 6.88 | Mixed | PFC-24-10X standard solution (PFBA, PFPA, PFHxA, PFHpA< PFOA, PFNA, PFDA, PFUnDA, PFDoDA, PFTrDA, PFBS, PFPS, PFHxS, PFHpS, PFOS, PFNS, PFDS); 1700 ng/L total PFAS conc, equal parts of each PFAS | 3.7926 | 1.866 | 0.0358 | 4.8297 | 0.902 | 0 | 13 | 10.00825 | PFHpS | PFSA | sulfonic acid | 450.119 | 4.2058 | 250.38 | -3.32 | 54.37 | -0.311 | 18.9 | 1.65 | 32.02 | 70.36 | 3.37 | 6.7 | 7 | 7 | NF270 | NF | Commercial | polyamide | 14.32 | -32.6 | 25.4 | 1.312 |  | 140 | 20 |  | Cross flow
Rychlewska, 2024 | 2024 | Selection of membrane for production of drinking water from surface and groundwater by nanofiltration | 0.9078 | 0.0922 | -1.035269 | 1 | 0.071 | 1.7 | Lab | 6.69 | Mixed | PFC-24-10X standard solution (PFBA, PFPA, PFHxA, PFHpA< PFOA, PFNA, PFDA, PFUnDA, PFDoDA, PFTrDA, PFBS, PFPS, PFHxS, PFHpS, PFOS, PFNS, PFDS); 1700 ng/L total PFAS conc, equal parts of each PFAS | 5.8854 | 8.680000000000001 | 0.0895 | 10.5949 | 6.016 | 0 | 9.46 | 38.03490000000001 | PFPeS | PFSA | sulfonic acid | 350.105 | 2.9352 | 196 | -3.32 | 54.37 | -0.311 | 15.08 | 1.63 | 31.11 | 58.14 | 3.39 | 5.7 | 5 | 5 | TS80 | NF | Commercial | polyamide | 5.65 |  | 17.4 | 1.511257036 |  | 60 | 20 |  | Cross flow
Rychlewska, 2024 | 2024 | Selection of membrane for production of drinking water from surface and groundwater by nanofiltration | 0.9078 | 0.0922 | -1.035269 | 1 | 0.071 | 1.7 | Lab | 6.69 | Mixed | PFC-24-10X standard solution (PFBA, PFPA, PFHxA, PFHpA< PFOA, PFNA, PFDA, PFUnDA, PFDoDA, PFTrDA, PFBS, PFPS, PFHxS, PFHpS, PFOS, PFNS, PFDS); 1700 ng/L total PFAS conc, equal parts of each PFAS | 5.8854 | 8.680000000000001 | 0.0895 | 10.5949 | 6.016 | 0 | 9.46 | 38.03490000000001 | PFPeS | PFSA | sulfonic acid | 350.105 | 2.9352 | 196 | -3.32 | 54.37 | -0.311 | 15.08 | 1.63 | 31.11 | 58.14 | 3.39 | 5.7 | 5 | 5 | NF90 | NF | Commercial | polyamide | 8.2 | -26.5 | 68 | 1.157024793 |  | 58 | 20 |  | Cross flow
Rychlewska, 2024 | 2024 | Selection of membrane for production of drinking water from surface and groundwater by nanofiltration | 0.9126000000000001 | 0.0874 | -1.058489 | 1 | 0.071 | 1.7 | Lab | 6.88 | Mixed | PFC-24-10X standard solution (PFBA, PFPA, PFHxA, PFHpA< PFOA, PFNA, PFDA, PFUnDA, PFDoDA, PFTrDA, PFBS, PFPS, PFHxS, PFHpS, PFOS, PFNS, PFDS); 1700 ng/L total PFAS conc, equal parts of each PFAS | 3.7926 | 1.866 | 0.0358 | 4.8297 | 0.902 | 0 | 13 | 10.00825 | PFPeS | PFSA | sulfonic acid | 350.105 | 2.9352 | 196 | -3.32 | 54.37 | -0.311 | 15.08 | 1.63 | 31.11 | 58.14 | 3.39 | 5.7 | 5 | 5 | DL | NF | Commercial | polyamide | 13.585 | -38 | 34.5 | 1.25 |  | 100 | 20 |  | Cross flow
Rychlewska, 2024 | 2024 | Selection of membrane for production of drinking water from surface and groundwater by nanofiltration | 0.9126000000000001 | 0.0874 | -1.058489 | 1 | 0.071 | 1.7 | Lab | 6.88 | Mixed | PFC-24-10X standard solution (PFBA, PFPA, PFHxA, PFHpA< PFOA, PFNA, PFDA, PFUnDA, PFDoDA, PFTrDA, PFBS, PFPS, PFHxS, PFHpS, PFOS, PFNS, PFDS); 1700 ng/L total PFAS conc, equal parts of each PFAS | 3.7926 | 1.866 | 0.0358 | 4.8297 | 0.902 | 0 | 13 | 10.00825 | PFPeS | PFSA | sulfonic acid | 350.105 | 2.9352 | 196 | -3.32 | 54.37 | -0.311 | 15.08 | 1.63 | 31.11 | 58.14 | 3.39 | 5.7 | 5 | 5 | NF90 | NF | Commercial | polyamide | 8.2 | -26.5 | 68 | 1.157024793 |  | 60 | 20 |  | Cross flow
Rychlewska, 2024 | 2024 | Selection of membrane for production of drinking water from surface and groundwater by nanofiltration | 0.914 | 0.086 | -1.065502 | 1 | 0.071 | 1.7 | Lab | 6.88 | Mixed | PFC-24-10X standard solution (PFBA, PFPA, PFHxA, PFHpA< PFOA, PFNA, PFDA, PFUnDA, PFDoDA, PFTrDA, PFBS, PFPS, PFHxS, PFHpS, PFOS, PFNS, PFDS); 1700 ng/L total PFAS conc, equal parts of each PFAS | 3.7926 | 1.866 | 0.0358 | 4.8297 | 0.902 | 0 | 13 | 10.00825 | PFPeS | PFSA | sulfonic acid | 350.105 | 2.9352 | 196 | -3.32 | 54.37 | -0.311 | 15.08 | 1.63 | 31.11 | 58.14 | 3.39 | 5.7 | 5 | 5 | TS80 | NF | Commercial | polyamide | 5.65 |  | 17.4 | 1.511257036 |  | 65 | 20 |  | Cross flow
Rychlewska, 2024 | 2024 | Selection of membrane for production of drinking water from surface and groundwater by nanofiltration | 0.9153 | 0.0847 | -1.072117 | 1 | 0.071 | 1.7 | Lab | 6.88 | Mixed | PFC-24-10X standard solution (PFBA, PFPA, PFHxA, PFHpA< PFOA, PFNA, PFDA, PFUnDA, PFDoDA, PFTrDA, PFBS, PFPS, PFHxS, PFHpS, PFOS, PFNS, PFDS); 1700 ng/L total PFAS conc, equal parts of each PFAS | 3.7926 | 1.866 | 0.0358 | 4.8297 | 0.902 | 0 | 13 | 10.00825 | PFPeS | PFSA | sulfonic acid | 350.105 | 2.9352 | 196 | -3.32 | 54.37 | -0.311 | 15.08 | 1.63 | 31.11 | 58.14 | 3.39 | 5.7 | 5 | 5 | NF270 | NF | Commercial | polyamide | 14.32 | -32.6 | 25.4 | 1.312 |  | 140 | 20 |  | Cross flow
Rychlewska, 2024 | 2024 | Selection of membrane for production of drinking water from surface and groundwater by nanofiltration | 0.9158 | 0.0842 | -1.074688 | 1 | 0.071 | 1.7 | Lab | 6.69 | Mixed | PFC-24-10X standard solution (PFBA, PFPA, PFHxA, PFHpA< PFOA, PFNA, PFDA, PFUnDA, PFDoDA, PFTrDA, PFBS, PFPS, PFHxS, PFHpS, PFOS, PFNS, PFDS); 1700 ng/L total PFAS conc, equal parts of each PFAS | 5.8854 | 8.680000000000001 | 0.0895 | 10.5949 | 6.016 | 0 | 9.46 | 38.03490000000001 | PFBS | PFSA | sulfonic acid | 300.098 | 2.2999 | 168.82 | -3.31 | 54.37 | -0.311 | 13.17 | 1.64 | 31.3 | 50.5 | 3.38 | 5.16 | 4 | 4 | TS80 | NF | Commercial | polyamide | 5.65 |  | 17.4 | 1.511257036 |  | 60 | 20 |  | Cross flow
Rychlewska, 2024 | 2024 | Selection of membrane for production of drinking water from surface and groundwater by nanofiltration | 0.9197 | 0.0803 | -1.095284 | 1 | 0.071 | 1.7 | Lab | 6.69 | Mixed | PFC-24-10X standard solution (PFBA, PFPA, PFHxA, PFHpA< PFOA, PFNA, PFDA, PFUnDA, PFDoDA, PFTrDA, PFBS, PFPS, PFHxS, PFHpS, PFOS, PFNS, PFDS); 1700 ng/L total PFAS conc, equal parts of each PFAS | 5.8854 | 8.680000000000001 | 0.0895 | 10.5949 | 6.016 | 0 | 9.46 | 38.03490000000001 | PFBS | PFSA | sulfonic acid | 300.098 | 2.2999 | 168.82 | -3.31 | 54.37 | -0.311 | 13.17 | 1.64 | 31.3 | 50.5 | 3.38 | 5.16 | 4 | 4 | NF90 | NF | Commercial | polyamide | 8.2 | -26.5 | 68 | 1.157024793 |  | 58 | 20 |  | Cross flow
Rychlewska, 2024 | 2024 | Selection of membrane for production of drinking water from surface and groundwater by nanofiltration | 0.9207 | 0.0793 | -1.100727 | 1 | 0.071 | 1.7 | Lab | 6.88 | Mixed | PFC-24-10X standard solution (PFBA, PFPA, PFHxA, PFHpA< PFOA, PFNA, PFDA, PFUnDA, PFDoDA, PFTrDA, PFBS, PFPS, PFHxS, PFHpS, PFOS, PFNS, PFDS); 1700 ng/L total PFAS conc, equal parts of each PFAS | 3.7926 | 1.866 | 0.0358 | 4.8297 | 0.902 | 0 | 13 | 10.00825 | PFBS | PFSA | sulfonic acid | 300.098 | 2.2999 | 168.82 | -3.31 | 54.37 | -0.311 | 13.17 | 1.64 | 31.3 | 50.5 | 3.38 | 5.16 | 4 | 4 | TS80 | NF | Commercial | polyamide | 5.65 |  | 17.4 | 1.511257036 |  | 65 | 20 |  | Cross flow
Rychlewska, 2024 | 2024 | Selection of membrane for production of drinking water from surface and groundwater by nanofiltration | 0.9207 | 0.0793 | -1.100727 | 1 | 0.071 | 1.7 | Lab | 6.88 | Mixed | PFC-24-10X standard solution (PFBA, PFPA, PFHxA, PFHpA< PFOA, PFNA, PFDA, PFUnDA, PFDoDA, PFTrDA, PFBS, PFPS, PFHxS, PFHpS, PFOS, PFNS, PFDS); 1700 ng/L total PFAS conc, equal parts of each PFAS | 3.7926 | 1.866 | 0.0358 | 4.8297 | 0.902 | 0 | 13 | 10.00825 | PFBS | PFSA | sulfonic acid | 300.098 | 2.2999 | 168.82 | -3.31 | 54.37 | -0.311 | 13.17 | 1.64 | 31.3 | 50.5 | 3.38 | 5.16 | 4 | 4 | NF90 | NF | Commercial | polyamide | 8.2 | -26.5 | 68 | 1.157024793 |  | 60 | 20 |  | Cross flow
Rychlewska, 2024 | 2024 | Selection of membrane for production of drinking water from surface and groundwater by nanofiltration | 0.9234 | 0.0766 | -1.115771 | 1 | 0.071 | 1.7 | Lab | 6.88 | Mixed | PFC-24-10X standard solution (PFBA, PFPA, PFHxA, PFHpA< PFOA, PFNA, PFDA, PFUnDA, PFDoDA, PFTrDA, PFBS, PFPS, PFHxS, PFHpS, PFOS, PFNS, PFDS); 1700 ng/L total PFAS conc, equal parts of each PFAS | 3.7926 | 1.866 | 0.0358 | 4.8297 | 0.902 | 0 | 13 | 10.00825 | PFBS | PFSA | sulfonic acid | 300.098 | 2.2999 | 168.82 | -3.31 | 54.37 | -0.311 | 13.17 | 1.64 | 31.3 | 50.5 | 3.38 | 5.16 | 4 | 4 | NF270 | NF | Commercial | polyamide | 14.32 | -32.6 | 25.4 | 1.312 |  | 140 | 20 |  | Cross flow
Rychlewska, 2024 | 2024 | Selection of membrane for production of drinking water from surface and groundwater by nanofiltration | 0.9234 | 0.0766 | -1.115771 | 1 | 0.071 | 1.7 | Lab | 6.88 | Mixed | PFC-24-10X standard solution (PFBA, PFPA, PFHxA, PFHpA< PFOA, PFNA, PFDA, PFUnDA, PFDoDA, PFTrDA, PFBS, PFPS, PFHxS, PFHpS, PFOS, PFNS, PFDS); 1700 ng/L total PFAS conc, equal parts of each PFAS | 3.7926 | 1.866 | 0.0358 | 4.8297 | 0.902 | 0 | 13 | 10.00825 | PFBS | PFSA | sulfonic acid | 300.098 | 2.2999 | 168.82 | -3.31 | 54.37 | -0.311 | 13.17 | 1.64 | 31.3 | 50.5 | 3.38 | 5.16 | 4 | 4 | DL | NF | Commercial | polyamide | 13.585 | -38 | 34.5 | 1.25 |  | 100 | 20 |  | Cross flow
Rychlewska, 2024 | 2024 | Selection of membrane for production of drinking water from surface and groundwater by nanofiltration | 0.3711 | 0.6289 | -0.2014184 | 1 | 0.071 | 1.7 | Lab | 6.69 | Mixed | PFC-24-10X standard solution (PFBA, PFPA, PFHxA, PFHpA< PFOA, PFNA, PFDA, PFUnDA, PFDoDA, PFTrDA, PFBS, PFPS, PFHxS, PFHpS, PFOS, PFNS, PFDS); 1700 ng/L total PFAS conc, equal parts of each PFAS | 5.8854 | 8.680000000000001 | 0.0895 | 10.5949 | 6.016 | 0 | 9.46 | 38.03490000000001 | PFHpS | PFSA | sulfonic acid | 450.119 | 4.2058 | 250.38 | -3.32 | 54.37 | -0.311 | 18.9 | 1.65 | 32.02 | 70.36 | 3.37 | 6.7 | 7 | 7 | SB90 | NF | Commercial | cellulose acetate | 2.8 | nan | 59 | nan | nan | 43 | 20 | nan | Cross flow
Rychlewska, 2024 | 2024 | Selection of membrane for production of drinking water from surface and groundwater by nanofiltration | 0.3751 | 0.6249 | -0.2041895 | 1 | 0.071 | 1.7 | Lab | 6.69 | Mixed | PFC-24-10X standard solution (PFBA, PFPA, PFHxA, PFHpA< PFOA, PFNA, PFDA, PFUnDA, PFDoDA, PFTrDA, PFBS, PFPS, PFHxS, PFHpS, PFOS, PFNS, PFDS); 1700 ng/L total PFAS conc, equal parts of each PFAS | 5.8854 | 8.680000000000001 | 0.0895 | 10.5949 | 6.016 | 0 | 9.46 | 38.03490000000001 | PFHxS | PFSA | sulfonic acid | 400.112 | 3.5705 | 223.18 | -3.31 | 54.37 | -0.311 | 16.99 | 1.71 | 31.23 | 63.42 | 3.41 | 6.17 | 6 | 6 | SB90 | NF | Commercial | cellulose acetate | 2.8 | nan | 59 | nan | nan | 43 | 20 | nan | Cross flow
Rychlewska, 2024 | 2024 | Selection of membrane for production of drinking water from surface and groundwater by nanofiltration | 0.4426 | 0.5574 | -0.253833 | 1 | 0.071 | 1.7 | Lab | 6.69 | Mixed | PFC-24-10X standard solution (PFBA, PFPA, PFHxA, PFHpA< PFOA, PFNA, PFDA, PFUnDA, PFDoDA, PFTrDA, PFBS, PFPS, PFHxS, PFHpS, PFOS, PFNS, PFDS); 1700 ng/L total PFAS conc, equal parts of each PFAS | 5.8854 | 8.680000000000001 | 0.0895 | 10.5949 | 6.016 | 0 | 9.46 | 38.03490000000001 | PFPeS | PFSA | sulfonic acid | 350.105 | 2.9352 | 196 | -3.32 | 54.37 | -0.311 | 15.08 | 1.63 | 31.11 | 58.14 | 3.39 | 5.7 | 5 | 5 | SB90 | NF | Commercial | cellulose acetate | 2.8 | nan | 59 | nan | nan | 43 | 20 | nan | Cross flow
Rychlewska, 2024 | 2024 | Selection of membrane for production of drinking water from surface and groundwater by nanofiltration | 0.4478 | 0.5522 | -0.2579036 | 1 | 0.071 | 1.7 | Lab | 6.88 | Mixed | PFC-24-10X standard solution (PFBA, PFPA, PFHxA, PFHpA< PFOA, PFNA, PFDA, PFUnDA, PFDoDA, PFTrDA, PFBS, PFPS, PFHxS, PFHpS, PFOS, PFNS, PFDS); 1700 ng/L total PFAS conc, equal parts of each PFAS | 3.7926 | 1.866 | 0.0358 | 4.8297 | 0.902 | 0 | 13 | 10.00825 | PFHpS | PFSA | sulfonic acid | 450.119 | 4.2058 | 250.38 | -3.32 | 54.37 | -0.311 | 18.9 | 1.65 | 32.02 | 70.36 | 3.37 | 6.7 | 7 | 7 | SB90 | NF | Commercial | cellulose acetate | 2.8 | nan | 59 | nan | nan | 60 | 20 | nan | Cross flow
Rychlewska, 2024 | 2024 | Selection of membrane for production of drinking water from surface and groundwater by nanofiltration | 0.4851 | 0.5149 | -0.2882771 | 1 | 0.071 | 1.7 | Lab | 6.69 | Mixed | PFC-24-10X standard solution (PFBA, PFPA, PFHxA, PFHpA< PFOA, PFNA, PFDA, PFUnDA, PFDoDA, PFTrDA, PFBS, PFPS, PFHxS, PFHpS, PFOS, PFNS, PFDS); 1700 ng/L total PFAS conc, equal parts of each PFAS | 5.8854 | 8.680000000000001 | 0.0895 | 10.5949 | 6.016 | 0 | 9.46 | 38.03490000000001 | PFOA | PFCA | sulfonic acid | 414.064 | 4.4451 | 233.54 | 0.3 | 37.3 | -0.516 | 16.6 | 1.89 | 36.44 | 64.74 | 3.97 | 6.13 | 8 | 8 | SB90 | NF | Commercial | cellulose acetate | 2.8 | nan | 59 | nan | nan | 43 | 20 | nan | Cross flow
Safulko et al., 2023 | 2023 | Rejection of perfluoroalkyl acids by nanofiltration and reverse osmosis in a high-recovery closed-circuit membrane filtration system | 0.9890000000000001 | 0.010999999999999899 | -1.958607 | 1 | 0.844 | 35.527 | Raw | 8.5 | Mixed | PFPeA (191 ng/L), PFHxA (579 ng/L), PFOA (373 ng/L), PFPrS (326 ng/L), PFBS (696 ng/L), PFPeS (1056 ng/L), PFHxS (3393 ng/L), PFHpS (123 ng/L), PFOS (15,311 ng/L) | 1.092 | 0.946 | 0 | 0.909 | 1.686 | 0 | 1.78 | 6.2645 | PFBS | PFSA | sulfonic acid | 300.098 | 2.2999 | 168.82 | -3.31 | 54.37 | -0.311 | 13.17 | 1.64 | 31.3 | 50.5 | 3.38 | 5.16 | 4 | 4 | CR100 | RO | Commercial | polyamide | 1.57 | -25 | 52 |  |  | 20 |  | Constant flux | pilot
Safulko et al., 2023 | 2023 | Rejection of perfluoroalkyl acids by nanofiltration and reverse osmosis in a high-recovery closed-circuit membrane filtration system | 0.99 | 0.010000000000000009 | -2 | 1 | 0.296 | 35.527 | Raw | 8.5 | Mixed | PFPeA (191 ng/L), PFHxA (579 ng/L), PFOA (373 ng/L), PFPrS (326 ng/L), PFBS (696 ng/L), PFPeS (1056 ng/L), PFHxS (3393 ng/L), PFHpS (123 ng/L), PFOS (15,311 ng/L) | 1.092 | 0.946 | 0 | 0.909 | 1.686 | 0 | 1.78 | 6.2645 | PFPeA | PFCA | carboxylic acid | 264.043 | 2.5392 | 152.18 | 0.34 | 37.3 | -0.516 | 10.85 | 1.85 | 29.45 | 44.26 | 3.34 | 4.63 | 4 | 5 | CR100 | RO | Commercial | polyamide | 1.57 | -25 | 52 |  |  | 20 |  | Constant flux | pilot
Safulko et al., 2023 | 2023 | Rejection of perfluoroalkyl acids by nanofiltration and reverse osmosis in a high-recovery closed-circuit membrane filtration system | 0.9940000000000001 | 0.006 | -2.221849 | 1 | 0.371 | 35.527 | Raw | 8.5 | Mixed | PFPeA (191 ng/L), PFHxA (579 ng/L), PFOA (373 ng/L), PFPrS (326 ng/L), PFBS (696 ng/L), PFPeS (1056 ng/L), PFHxS (3393 ng/L), PFHpS (123 ng/L), PFOS (15,311 ng/L) | 1.092 | 0.946 | 0 | 0.909 | 1.686 | 0 | 1.78 | 6.2645 | PFPrS | PFSA | sulfonic acid | 250.091 | 1.6646 | 141.71 | -3.31 | 54.37 | -0.311 | 11.26 | 1.77 | 27.55 | 44.75 | 3.25 | 4.81 | 3 | 3 | CR100 | RO | Commercial | polyamide | 1.57 | -25 | 52 |  |  | 20 |  | Constant flux | pilot
Safulko et al., 2023 | 2023 | Rejection of perfluoroalkyl acids by nanofiltration and reverse osmosis in a high-recovery closed-circuit membrane filtration system | 0.995 | 0.005 | -2.30103 | 1 | 0.416 | 35.527 | Raw | 8.5 | Mixed | PFPeA (191 ng/L), PFHxA (579 ng/L), PFOA (373 ng/L), PFPrS (326 ng/L), PFBS (696 ng/L), PFPeS (1056 ng/L), PFHxS (3393 ng/L), PFHpS (123 ng/L), PFOS (15,311 ng/L) | 1.092 | 0.946 | 0 | 0.909 | 1.686 | 0 | 1.78 | 6.2645 | PFHpS | PFSA | sulfonic acid | 450.119 | 4.2058 | 250.38 | -3.32 | 54.37 | -0.311 | 18.9 | 1.65 | 32.02 | 70.36 | 3.37 | 6.7 | 7 | 7 | CR100 | RO | Commercial | polyamide | 1.57 | -25 | 52 |  |  | 20 |  | Constant flux | pilot
Safulko et al., 2023 | 2023 | Rejection of perfluoroalkyl acids by nanofiltration and reverse osmosis in a high-recovery closed-circuit membrane filtration system | 0.995 | 0.005 | -2.30103 | 1 | 4.166 | 35.527 | Raw | 8.5 | Mixed | PFPeA (191 ng/L), PFHxA (579 ng/L), PFOA (373 ng/L), PFPrS (326 ng/L), PFBS (696 ng/L), PFPeS (1056 ng/L), PFHxS (3393 ng/L), PFHpS (123 ng/L), PFOS (15,311 ng/L) | 1.092 | 0.946 | 0 | 0.909 | 1.686 | 0 | 1.78 | 6.2645 | PFHxS | PFSA | sulfonic acid | 400.112 | 3.5705 | 223.18 | -3.31 | 54.37 | -0.311 | 16.99 | 1.71 | 31.23 | 63.42 | 3.41 | 6.17 | 6 | 6 | CR100 | RO | Commercial | polyamide | 1.57 | -25 | 52 |  |  | 20 |  | Constant flux | pilot
Safulko et al., 2023 | 2023 | Rejection of perfluoroalkyl acids by nanofiltration and reverse osmosis in a high-recovery closed-circuit membrane filtration system | 0.996 | 0.004 | -2.39794 | 1 | 1.371 | 35.527 | Raw | 8.5 | Mixed | PFPeA (191 ng/L), PFHxA (579 ng/L), PFOA (373 ng/L), PFPrS (326 ng/L), PFBS (696 ng/L), PFPeS (1056 ng/L), PFHxS (3393 ng/L), PFHpS (123 ng/L), PFOS (15,311 ng/L) | 1.092 | 0.946 | 0 | 0.909 | 1.686 | 0 | 1.78 | 6.2645 | PFPeS | PFSA | sulfonic acid | 350.105 | 2.9352 | 196 | -3.32 | 54.37 | -0.311 | 15.08 | 1.63 | 31.11 | 58.14 | 3.39 | 5.7 | 5 | 5 | CR100 | RO | Commercial | polyamide | 1.57 | -25 | 52 |  |  | 20 |  | Constant flux | pilot
Safulko et al., 2023 | 2023 | Rejection of perfluoroalkyl acids by nanofiltration and reverse osmosis in a high-recovery closed-circuit membrane filtration system | 0.997 | 0.003 | -2.522879 | 1 | 0.806 | 35.527 | Raw | 8.5 | Mixed | PFPeA (191 ng/L), PFHxA (579 ng/L), PFOA (373 ng/L), PFPrS (326 ng/L), PFBS (696 ng/L), PFPeS (1056 ng/L), PFHxS (3393 ng/L), PFHpS (123 ng/L), PFOS (15,311 ng/L) | 1.092 | 0.946 | 0 | 0.909 | 1.686 | 0 | 1.78 | 6.2645 | PFOA | PFCA | sulfonic acid | 414.064 | 4.4451 | 233.54 | 0.3 | 37.3 | -0.516 | 16.6 | 1.89 | 36.44 | 64.74 | 3.97 | 6.13 | 8 | 8 | CR100 | RO | Commercial | polyamide | 1.57 | -25 | 52 |  |  | 20 |  | Constant flux | pilot
Safulko et al., 2023 | 2023 | Rejection of perfluoroalkyl acids by nanofiltration and reverse osmosis in a high-recovery closed-circuit membrane filtration system | 0.9990000000000001 | 0.001 | -3 | right | 0.713 | 35.527 | Raw | 8.5 | Mixed | PFPeA (191 ng/L), PFHxA (579 ng/L), PFOA (373 ng/L), PFPrS (326 ng/L), PFBS (696 ng/L), PFPeS (1056 ng/L), PFHxS (3393 ng/L), PFHpS (123 ng/L), PFOS (15,311 ng/L) | 1.092 | 0.946 | 0 | 0.909 | 1.686 | 0 | 1.78 | 6.2645 | PFHxA | PFCA | carboxylic acid | 314.05 | 3.1745 | 179.33 | 0.32 | 37.3 | -0.516 | 12.76 | 1.91 | 31.39 | 52.15 | 3.53 | 5.26 | 5 | 6 | CR100 | RO | Commercial | polyamide | 1.57 | -25 | 52 |  |  | 20 |  | Constant flux | pilot
Safulko et al., 2023 | 2023 | Rejection of perfluoroalkyl acids by nanofiltration and reverse osmosis in a high-recovery closed-circuit membrane filtration system | 0.9990000000000001 | 0.001 | -3 | right | 26.544 | 35.527 | Raw | 8.5 | Mixed | PFPeA (191 ng/L), PFHxA (579 ng/L), PFOA (373 ng/L), PFPrS (326 ng/L), PFBS (696 ng/L), PFPeS (1056 ng/L), PFHxS (3393 ng/L), PFHpS (123 ng/L), PFOS (15,311 ng/L) | 1.092 | 0.946 | 0 | 0.909 | 1.686 | 0 | 1.78 | 6.2645 | PFOS | PFSA | sulfonic acid | 500.126 | 4.8411 | 277.54 | -3.32 | 54.37 | -0.311 | 20.82 | 1.68 | 32.97 | 77.43 | 3.55 | 7.44 | 8 | 8 | CR100 | RO | Commercial | polyamide | 1.57 | -25 | 52 |  |  | 20 |  | Constant flux | pilot
Safulko et al., 2023 | 2023 | Rejection of perfluoroalkyl acids by nanofiltration and reverse osmosis in a high-recovery closed-circuit membrane filtration system | 0.9840000000000001 | 0.015999999999999903 | -1.79588 | 1 | 0.186 | 27.406 | Raw | 8.5 | Mixed | PFPeA (191 ng/L), PFHxA (579 ng/L), PFOA (373 ng/L), PFPrS (326 ng/L), PFBS (696 ng/L), PFPeS (1056 ng/L), PFHxS (3393 ng/L), PFHpS (123 ng/L), PFOS (15,311 ng/L) | 0.9710000000000001 | 0.589 | 0 | 0.63 | 1.33 | 0 | 3.66 | 4.6385000000000005 | PFPeA | PFCA | carboxylic acid | 264.043 | 2.5392 | 152.18 | 0.34 | 37.3 | -0.516 | 10.85 | 1.85 | 29.45 | 44.26 | 3.34 | 4.63 | 4 | 5 | SW30 | RO | Commercial | polyamide | 1.3 |  | 30.9 | 4.909090909 |  | 20 |  | Constant flux | pilot
Safulko et al., 2023 | 2023 | Rejection of perfluoroalkyl acids by nanofiltration and reverse osmosis in a high-recovery closed-circuit membrane filtration system | 0.991 | 0.009 | -2.045757 | 1 | 0.81 | 27.406 | Raw | 8.5 | Mixed | PFPeA (191 ng/L), PFHxA (579 ng/L), PFOA (373 ng/L), PFPrS (326 ng/L), PFBS (696 ng/L), PFPeS (1056 ng/L), PFHxS (3393 ng/L), PFHpS (123 ng/L), PFOS (15,311 ng/L) | 0.9710000000000001 | 0.589 | 0 | 0.63 | 1.33 | 0 | 3.66 | 4.6385000000000005 | PFPeS | PFSA | sulfonic acid | 350.105 | 2.9352 | 196 | -3.32 | 54.37 | -0.311 | 15.08 | 1.63 | 31.11 | 58.14 | 3.39 | 5.7 | 5 | 5 | SW30 | RO | Commercial | polyamide | 1.3 |  | 30.9 | 4.909090909 |  | 20 |  | Constant flux | pilot
Safulko et al., 2023 | 2023 | Rejection of perfluoroalkyl acids by nanofiltration and reverse osmosis in a high-recovery closed-circuit membrane filtration system | 0.992 | 0.008 | -2.09691 | 1 | 0.8 | 27.406 | Raw | 8.5 | Mixed | PFPeA (191 ng/L), PFHxA (579 ng/L), PFOA (373 ng/L), PFPrS (326 ng/L), PFBS (696 ng/L), PFPeS (1056 ng/L), PFHxS (3393 ng/L), PFHpS (123 ng/L), PFOS (15,311 ng/L) | 0.9710000000000001 | 0.589 | 0 | 0.63 | 1.33 | 0 | 3.66 | 4.6385000000000005 | PFHxA | PFCA | carboxylic acid | 314.05 | 3.1745 | 179.33 | 0.32 | 37.3 | -0.516 | 12.76 | 1.91 | 31.39 | 52.15 | 3.53 | 5.26 | 5 | 6 | SW30 | RO | Commercial | polyamide | 1.3 |  | 30.9 | 4.909090909 |  | 20 |  | Constant flux | pilot
Safulko et al., 2023 | 2023 | Rejection of perfluoroalkyl acids by nanofiltration and reverse osmosis in a high-recovery closed-circuit membrane filtration system | 0.993 | 0.007 | -2.154902 | 1 | 0.685 | 27.406 | Raw | 8.5 | Mixed | PFPeA (191 ng/L), PFHxA (579 ng/L), PFOA (373 ng/L), PFPrS (326 ng/L), PFBS (696 ng/L), PFPeS (1056 ng/L), PFHxS (3393 ng/L), PFHpS (123 ng/L), PFOS (15,311 ng/L) | 0.9710000000000001 | 0.589 | 0 | 0.63 | 1.33 | 0 | 3.66 | 4.6385000000000005 | PFOA | PFCA | sulfonic acid | 414.064 | 4.4451 | 233.54 | 0.3 | 37.3 | -0.516 | 16.6 | 1.89 | 36.44 | 64.74 | 3.97 | 6.13 | 8 | 8 | SW30 | RO | Commercial | polyamide | 1.3 |  | 30.9 | 4.909090909 |  | 20 |  | Constant flux | pilot
Safulko et al., 2023 | 2023 | Rejection of perfluoroalkyl acids by nanofiltration and reverse osmosis in a high-recovery closed-circuit membrane filtration system | 0.9940000000000001 | 0.006 | -2.221849 | 1 | 0.35 | 27.406 | Raw | 8.5 | Mixed | PFPeA (191 ng/L), PFHxA (579 ng/L), PFOA (373 ng/L), PFPrS (326 ng/L), PFBS (696 ng/L), PFPeS (1056 ng/L), PFHxS (3393 ng/L), PFHpS (123 ng/L), PFOS (15,311 ng/L) | 0.9710000000000001 | 0.589 | 0 | 0.63 | 1.33 | 0 | 3.66 | 4.6385000000000005 | PFPrS | PFSA | sulfonic acid | 250.091 | 1.6646 | 141.71 | -3.31 | 54.37 | -0.311 | 11.26 | 1.77 | 27.55 | 44.75 | 3.25 | 4.81 | 3 | 3 | SW30 | RO | Commercial | polyamide | 1.3 |  | 30.9 | 4.909090909 |  | 20 |  | Constant flux | pilot
Safulko et al., 2023 | 2023 | Rejection of perfluoroalkyl acids by nanofiltration and reverse osmosis in a high-recovery closed-circuit membrane filtration system | 0.995 | 0.005 | -2.30103 | 1 | 4.081 | 27.406 | Raw | 8.5 | Mixed | PFPeA (191 ng/L), PFHxA (579 ng/L), PFOA (373 ng/L), PFPrS (326 ng/L), PFBS (696 ng/L), PFPeS (1056 ng/L), PFHxS (3393 ng/L), PFHpS (123 ng/L), PFOS (15,311 ng/L) | 0.9710000000000001 | 0.589 | 0 | 0.63 | 1.33 | 0 | 3.66 | 4.6385000000000005 | PFHxS | PFSA | sulfonic acid | 400.112 | 3.5705 | 223.18 | -3.31 | 54.37 | -0.311 | 16.99 | 1.71 | 31.23 | 63.42 | 3.41 | 6.17 | 6 | 6 | SW30 | RO | Commercial | polyamide | 1.3 |  | 30.9 | 4.909090909 |  | 20 |  | Constant flux | pilot
Safulko et al., 2023 | 2023 | Rejection of perfluoroalkyl acids by nanofiltration and reverse osmosis in a high-recovery closed-circuit membrane filtration system | 0.996 | 0.004 | -2.39794 | 1 | 19.193 | 27.406 | Raw | 8.5 | Mixed | PFPeA (191 ng/L), PFHxA (579 ng/L), PFOA (373 ng/L), PFPrS (326 ng/L), PFBS (696 ng/L), PFPeS (1056 ng/L), PFHxS (3393 ng/L), PFHpS (123 ng/L), PFOS (15,311 ng/L) | 0.9710000000000001 | 0.589 | 0 | 0.63 | 1.33 | 0 | 3.66 | 4.6385000000000005 | PFOS | PFSA | sulfonic acid | 500.126 | 4.8411 | 277.54 | -3.32 | 54.37 | -0.311 | 20.82 | 1.68 | 32.97 | 77.43 | 3.55 | 7.44 | 8 | 8 | SW30 | RO | Commercial | polyamide | 1.3 |  | 30.9 | 4.909090909 |  | 20 |  | Constant flux | pilot
Safulko et al., 2023 | 2023 | Rejection of perfluoroalkyl acids by nanofiltration and reverse osmosis in a high-recovery closed-circuit membrane filtration system | 0.997 | 0.003 | -2.522879 | 1 | 0.876 | 27.406 | Raw | 8.5 | Mixed | PFPeA (191 ng/L), PFHxA (579 ng/L), PFOA (373 ng/L), PFPrS (326 ng/L), PFBS (696 ng/L), PFPeS (1056 ng/L), PFHxS (3393 ng/L), PFHpS (123 ng/L), PFOS (15,311 ng/L) | 0.9710000000000001 | 0.589 | 0 | 0.63 | 1.33 | 0 | 3.66 | 4.6385000000000005 | PFBS | PFSA | sulfonic acid | 300.098 | 2.2999 | 168.82 | -3.31 | 54.37 | -0.311 | 13.17 | 1.64 | 31.3 | 50.5 | 3.38 | 5.16 | 4 | 4 | SW30 | RO | Commercial | polyamide | 1.3 |  | 30.9 | 4.909090909 |  | 20 |  | Constant flux | pilot
Safulko et al., 2023 | 2023 | Rejection of perfluoroalkyl acids by nanofiltration and reverse osmosis in a high-recovery closed-circuit membrane filtration system | 0.997 | 0.003 | -2.522879 | 1 | 0.425 | 27.406 | Raw | 8.5 | Mixed | PFPeA (191 ng/L), PFHxA (579 ng/L), PFOA (373 ng/L), PFPrS (326 ng/L), PFBS (696 ng/L), PFPeS (1056 ng/L), PFHxS (3393 ng/L), PFHpS (123 ng/L), PFOS (15,311 ng/L) | 0.9710000000000001 | 0.589 | 0 | 0.63 | 1.33 | 0 | 3.66 | 4.6385000000000005 | PFHpS | PFSA | sulfonic acid | 450.119 | 4.2058 | 250.38 | -3.32 | 54.37 | -0.311 | 18.9 | 1.65 | 32.02 | 70.36 | 3.37 | 6.7 | 7 | 7 | SW30 | RO | Commercial | polyamide | 1.3 |  | 30.9 | 4.909090909 |  | 20 |  | Constant flux | pilot
Safulko et al., 2023 | 2023 | Rejection of perfluoroalkyl acids by nanofiltration and reverse osmosis in a high-recovery closed-circuit membrane filtration system | 0.988 | 0.012 | -1.920819 | 1 | 0.502 | 26.783 | Raw | 8.5 | Mixed | PFPeA (191 ng/L), PFHxA (579 ng/L), PFOA (373 ng/L), PFPrS (326 ng/L), PFBS (696 ng/L), PFPeS (1056 ng/L), PFHxS (3393 ng/L), PFHpS (123 ng/L), PFOS (15,311 ng/L) | 0.959 | 1.046 | 0 | 0.674 | 1.533 | 0 | 2.2 | 5.9745 | PFHxA | PFCA | carboxylic acid | 314.05 | 3.1745 | 179.33 | 0.32 | 37.3 | -0.516 | 12.76 | 1.91 | 31.39 | 52.15 | 3.53 | 5.26 | 5 | 6 | NF90 | NF | Commercial | polyamide | 8.2 | -26.5 | 68 | 1.157024793 |  | 20 |  | Constant flux | pilot
Safulko et al., 2023 | 2023 | Rejection of perfluoroalkyl acids by nanofiltration and reverse osmosis in a high-recovery closed-circuit membrane filtration system | 0.992 | 0.008 | -2.09691 | 1 | 0.2 | 26.783 | Raw | 8.5 | Mixed | PFPeA (191 ng/L), PFHxA (579 ng/L), PFOA (373 ng/L), PFPrS (326 ng/L), PFBS (696 ng/L), PFPeS (1056 ng/L), PFHxS (3393 ng/L), PFHpS (123 ng/L), PFOS (15,311 ng/L) | 0.959 | 1.046 | 0 | 0.674 | 1.533 | 0 | 2.2 | 5.9745 | PFPeA | PFCA | carboxylic acid | 264.043 | 2.5392 | 152.18 | 0.34 | 37.3 | -0.516 | 10.85 | 1.85 | 29.45 | 44.26 | 3.34 | 4.63 | 4 | 5 | NF90 | NF | Commercial | polyamide | 8.2 | -26.5 | 68 | 1.157024793 |  | 20 |  | Constant flux | pilot
Safulko et al., 2023 | 2023 | Rejection of perfluoroalkyl acids by nanofiltration and reverse osmosis in a high-recovery closed-circuit membrane filtration system | 0.993 | 0.007 | -2.154902 | 1 | 0.698 | 26.783 | Raw | 8.5 | Mixed | PFPeA (191 ng/L), PFHxA (579 ng/L), PFOA (373 ng/L), PFPrS (326 ng/L), PFBS (696 ng/L), PFPeS (1056 ng/L), PFHxS (3393 ng/L), PFHpS (123 ng/L), PFOS (15,311 ng/L) | 0.959 | 1.046 | 0 | 0.674 | 1.533 | 0 | 2.2 | 5.9745 | PFPeS | PFSA | sulfonic acid | 350.105 | 2.9352 | 196 | -3.32 | 54.37 | -0.311 | 15.08 | 1.63 | 31.11 | 58.14 | 3.39 | 5.7 | 5 | 5 | NF90 | NF | Commercial | polyamide | 8.2 | -26.5 | 68 | 1.157024793 |  | 20 |  | Constant flux | pilot
Safulko et al., 2023 | 2023 | Rejection of perfluoroalkyl acids by nanofiltration and reverse osmosis in a high-recovery closed-circuit membrane filtration system | 0.993 | 0.007 | -2.154902 | 1 | 0.377 | 26.783 | Raw | 8.5 | Mixed | PFPeA (191 ng/L), PFHxA (579 ng/L), PFOA (373 ng/L), PFPrS (326 ng/L), PFBS (696 ng/L), PFPeS (1056 ng/L), PFHxS (3393 ng/L), PFHpS (123 ng/L), PFOS (15,311 ng/L) | 0.959 | 1.046 | 0 | 0.674 | 1.533 | 0 | 2.2 | 5.9745 | PFPrS | PFSA | sulfonic acid | 250.091 | 1.6646 | 141.71 | -3.31 | 54.37 | -0.311 | 11.26 | 1.77 | 27.55 | 44.75 | 3.25 | 4.81 | 3 | 3 | NF90 | NF | Commercial | polyamide | 8.2 | -26.5 | 68 | 1.157024793 |  | 20 |  | Constant flux | pilot
Safulko et al., 2023 | 2023 | Rejection of perfluoroalkyl acids by nanofiltration and reverse osmosis in a high-recovery closed-circuit membrane filtration system | 0.9940000000000001 | 0.006 | -2.221849 | 1 | 0.776 | 26.783 | Raw | 8.5 | Mixed | PFPeA (191 ng/L), PFHxA (579 ng/L), PFOA (373 ng/L), PFPrS (326 ng/L), PFBS (696 ng/L), PFPeS (1056 ng/L), PFHxS (3393 ng/L), PFHpS (123 ng/L), PFOS (15,311 ng/L) | 0.959 | 1.046 | 0 | 0.674 | 1.533 | 0 | 2.2 | 5.9745 | PFBS | PFSA | sulfonic acid | 300.098 | 2.2999 | 168.82 | -3.31 | 54.37 | -0.311 | 13.17 | 1.64 | 31.3 | 50.5 | 3.38 | 5.16 | 4 | 4 | NF90 | NF | Commercial | polyamide | 8.2 | -26.5 | 68 | 1.157024793 |  | 20 |  | Constant flux | pilot
Safulko et al., 2023 | 2023 | Rejection of perfluoroalkyl acids by nanofiltration and reverse osmosis in a high-recovery closed-circuit membrane filtration system | 0.996 | 0.004 | -2.39794 | 1 | 3.656 | 26.783 | Raw | 8.5 | Mixed | PFPeA (191 ng/L), PFHxA (579 ng/L), PFOA (373 ng/L), PFPrS (326 ng/L), PFBS (696 ng/L), PFPeS (1056 ng/L), PFHxS (3393 ng/L), PFHpS (123 ng/L), PFOS (15,311 ng/L) | 0.959 | 1.046 | 0 | 0.674 | 1.533 | 0 | 2.2 | 5.9745 | PFHxS | PFSA | sulfonic acid | 400.112 | 3.5705 | 223.18 | -3.31 | 54.37 | -0.311 | 16.99 | 1.71 | 31.23 | 63.42 | 3.41 | 6.17 | 6 | 6 | NF90 | NF | Commercial | polyamide | 8.2 | -26.5 | 68 | 1.157024793 |  | 20 |  | Constant flux | pilot
Safulko et al., 2023 | 2023 | Rejection of perfluoroalkyl acids by nanofiltration and reverse osmosis in a high-recovery closed-circuit membrane filtration system | 0.997 | 0.003 | -2.522879 | 1 | 0.308 | 26.783 | Raw | 8.5 | Mixed | PFPeA (191 ng/L), PFHxA (579 ng/L), PFOA (373 ng/L), PFPrS (326 ng/L), PFBS (696 ng/L), PFPeS (1056 ng/L), PFHxS (3393 ng/L), PFHpS (123 ng/L), PFOS (15,311 ng/L) | 0.959 | 1.046 | 0 | 0.674 | 1.533 | 0 | 2.2 | 5.9745 | PFHpS | PFSA | sulfonic acid | 450.119 | 4.2058 | 250.38 | -3.32 | 54.37 | -0.311 | 18.9 | 1.65 | 32.02 | 70.36 | 3.37 | 6.7 | 7 | 7 | NF90 | NF | Commercial | polyamide | 8.2 | -26.5 | 68 | 1.157024793 |  | 20 |  | Constant flux | pilot
Safulko et al., 2023 | 2023 | Rejection of perfluoroalkyl acids by nanofiltration and reverse osmosis in a high-recovery closed-circuit membrane filtration system | 0.997 | 0.003 | -2.522879 | 1 | 0.709 | 26.783 | Raw | 8.5 | Mixed | PFPeA (191 ng/L), PFHxA (579 ng/L), PFOA (373 ng/L), PFPrS (326 ng/L), PFBS (696 ng/L), PFPeS (1056 ng/L), PFHxS (3393 ng/L), PFHpS (123 ng/L), PFOS (15,311 ng/L) | 0.959 | 1.046 | 0 | 0.674 | 1.533 | 0 | 2.2 | 5.9745 | PFOA | PFCA | sulfonic acid | 414.064 | 4.4451 | 233.54 | 0.3 | 37.3 | -0.516 | 16.6 | 1.89 | 36.44 | 64.74 | 3.97 | 6.13 | 8 | 8 | NF90 | NF | Commercial | polyamide | 8.2 | -26.5 | 68 | 1.157024793 |  | 20 |  | Constant flux | pilot
Safulko et al., 2023 | 2023 | Rejection of perfluoroalkyl acids by nanofiltration and reverse osmosis in a high-recovery closed-circuit membrane filtration system | 0.9990000000000001 | 0.001 | -3 | right | 19.557 | 26.783 | Raw | 8.5 | Mixed | PFPeA (191 ng/L), PFHxA (579 ng/L), PFOA (373 ng/L), PFPrS (326 ng/L), PFBS (696 ng/L), PFPeS (1056 ng/L), PFHxS (3393 ng/L), PFHpS (123 ng/L), PFOS (15,311 ng/L) | 0.959 | 1.046 | 0 | 0.674 | 1.533 | 0 | 2.2 | 5.9745 | PFOS | PFSA | sulfonic acid | 500.126 | 4.8411 | 277.54 | -3.32 | 54.37 | -0.311 | 20.82 | 1.68 | 32.97 | 77.43 | 3.55 | 7.44 | 8 | 8 | NF90 | NF | Commercial | polyamide | 8.2 | -26.5 | 68 | 1.157024793 |  | 20 |  | Constant flux | pilot
Safulko et al., 2023 | 2023 | Rejection of perfluoroalkyl acids by nanofiltration and reverse osmosis in a high-recovery closed-circuit membrane filtration system | 0.5539999999999999 | 0.44600000000000006 | -0.3506651 | 1 | 0.696 | 22.048 | Raw | 8.5 | Mixed | PFPeA (191 ng/L), PFHxA (579 ng/L), PFOA (373 ng/L), PFPrS (326 ng/L), PFBS (696 ng/L), PFPeS (1056 ng/L), PFHxS (3393 ng/L), PFHpS (123 ng/L), PFOS (15,311 ng/L) | 0.771 | 1.181 | 0 | 0.686 | 1.682 | 0 | 2.36 | 6.4544999999999995 | PFBS | PFSA | sulfonic acid | 300.098 | 2.2999 | 168.82 | -3.31 | 54.37 | -0.311 | 13.17 | 1.64 | 31.3 | 50.5 | 3.38 | 5.16 | 4 | 4 | NF270 | NF | Commercial | polyamide | 14.32 | -32.6 | 25.4 | 1.312 |  | 20 |  | Constant flux | pilot
Safulko et al., 2023 | 2023 | Rejection of perfluoroalkyl acids by nanofiltration and reverse osmosis in a high-recovery closed-circuit membrane filtration system | 0.6409999999999999 | 0.3590000000000001 | -0.4449056 | 1 | 1.056 | 22.048 | Raw | 8.5 | Mixed | PFPeA (191 ng/L), PFHxA (579 ng/L), PFOA (373 ng/L), PFPrS (326 ng/L), PFBS (696 ng/L), PFPeS (1056 ng/L), PFHxS (3393 ng/L), PFHpS (123 ng/L), PFOS (15,311 ng/L) | 0.771 | 1.181 | 0 | 0.686 | 1.682 | 0 | 2.36 | 6.4544999999999995 | PFPeS | PFSA | sulfonic acid | 350.105 | 2.9352 | 196 | -3.32 | 54.37 | -0.311 | 15.08 | 1.63 | 31.11 | 58.14 | 3.39 | 5.7 | 5 | 5 | NF270 | NF | Commercial | polyamide | 14.32 | -32.6 | 25.4 | 1.312 |  | 20 |  | Constant flux | pilot
Safulko et al., 2023 | 2023 | Rejection of perfluoroalkyl acids by nanofiltration and reverse osmosis in a high-recovery closed-circuit membrane filtration system | 0.757 | 0.243 | -0.6143937 | 1 | 15.311 | 22.048 | Raw | 8.5 | Mixed | PFPeA (191 ng/L), PFHxA (579 ng/L), PFOA (373 ng/L), PFPrS (326 ng/L), PFBS (696 ng/L), PFPeS (1056 ng/L), PFHxS (3393 ng/L), PFHpS (123 ng/L), PFOS (15,311 ng/L) | 0.771 | 1.181 | 0 | 0.686 | 1.682 | 0 | 2.36 | 6.4544999999999995 | PFOS | PFSA | sulfonic acid | 500.126 | 4.8411 | 277.54 | -3.32 | 54.37 | -0.311 | 20.82 | 1.68 | 32.97 | 77.43 | 3.55 | 7.44 | 8 | 8 | NF270 | NF | Commercial | polyamide | 14.32 | -32.6 | 25.4 | 1.312 |  | 20 |  | Constant flux | pilot
Safulko et al., 2023 | 2023 | Rejection of perfluoroalkyl acids by nanofiltration and reverse osmosis in a high-recovery closed-circuit membrane filtration system | 0.768 | 0.23199999999999998 | -0.634512 | 1 | 0.191 | 22.048 | Raw | 8.5 | Mixed | PFPeA (191 ng/L), PFHxA (579 ng/L), PFOA (373 ng/L), PFPrS (326 ng/L), PFBS (696 ng/L), PFPeS (1056 ng/L), PFHxS (3393 ng/L), PFHpS (123 ng/L), PFOS (15,311 ng/L) | 0.771 | 1.181 | 0 | 0.686 | 1.682 | 0 | 2.36 | 6.4544999999999995 | PFPeA | PFCA | carboxylic acid | 264.043 | 2.5392 | 152.18 | 0.34 | 37.3 | -0.516 | 10.85 | 1.85 | 29.45 | 44.26 | 3.34 | 4.63 | 4 | 5 | NF270 | NF | Commercial | polyamide | 14.32 | -32.6 | 25.4 | 1.312 |  | 20 |  | Constant flux | pilot
Safulko et al., 2023 | 2023 | Rejection of perfluoroalkyl acids by nanofiltration and reverse osmosis in a high-recovery closed-circuit membrane filtration system | 0.782 | 0.21799999999999997 | -0.6615435 | 1 | 3.393 | 22.048 | Raw | 8.5 | Mixed | PFPeA (191 ng/L), PFHxA (579 ng/L), PFOA (373 ng/L), PFPrS (326 ng/L), PFBS (696 ng/L), PFPeS (1056 ng/L), PFHxS (3393 ng/L), PFHpS (123 ng/L), PFOS (15,311 ng/L) | 0.771 | 1.181 | 0 | 0.686 | 1.682 | 0 | 2.36 | 6.4544999999999995 | PFHxS | PFSA | sulfonic acid | 400.112 | 3.5705 | 223.18 | -3.31 | 54.37 | -0.311 | 16.99 | 1.71 | 31.23 | 63.42 | 3.41 | 6.17 | 6 | 6 | NF270 | NF | Commercial | polyamide | 14.32 | -32.6 | 25.4 | 1.312 |  | 20 |  | Constant flux | pilot
Safulko et al., 2023 | 2023 | Rejection of perfluoroalkyl acids by nanofiltration and reverse osmosis in a high-recovery closed-circuit membrane filtration system | 0.795 | 0.20499999999999996 | -0.6882461 | 1 | 0.123 | 22.048 | Raw | 8.5 | Mixed | PFPeA (191 ng/L), PFHxA (579 ng/L), PFOA (373 ng/L), PFPrS (326 ng/L), PFBS (696 ng/L), PFPeS (1056 ng/L), PFHxS (3393 ng/L), PFHpS (123 ng/L), PFOS (15,311 ng/L) | 0.771 | 1.181 | 0 | 0.686 | 1.682 | 0 | 2.36 | 6.4544999999999995 | PFHpS | PFSA | sulfonic acid | 450.119 | 4.2058 | 250.38 | -3.32 | 54.37 | -0.311 | 18.9 | 1.65 | 32.02 | 70.36 | 3.37 | 6.7 | 7 | 7 | NF270 | NF | Commercial | polyamide | 14.32 | -32.6 | 25.4 | 1.312 |  | 20 |  | Constant flux | pilot
Safulko et al., 2023 | 2023 | Rejection of perfluoroalkyl acids by nanofiltration and reverse osmosis in a high-recovery closed-circuit membrane filtration system | 0.853 | 0.14700000000000002 | -0.8326827 | 1 | 0.579 | 22.048 | Raw | 8.5 | Mixed | PFPeA (191 ng/L), PFHxA (579 ng/L), PFOA (373 ng/L), PFPrS (326 ng/L), PFBS (696 ng/L), PFPeS (1056 ng/L), PFHxS (3393 ng/L), PFHpS (123 ng/L), PFOS (15,311 ng/L) | 0.771 | 1.181 | 0 | 0.686 | 1.682 | 0 | 2.36 | 6.4544999999999995 | PFHxA | PFCA | carboxylic acid | 314.05 | 3.1745 | 179.33 | 0.32 | 37.3 | -0.516 | 12.76 | 1.91 | 31.39 | 52.15 | 3.53 | 5.26 | 5 | 6 | NF270 | NF | Commercial | polyamide | 14.32 | -32.6 | 25.4 | 1.312 |  | 20 |  | Constant flux | pilot
Safulko et al., 2023 | 2023 | Rejection of perfluoroalkyl acids by nanofiltration and reverse osmosis in a high-recovery closed-circuit membrane filtration system | 0.884 | 0.11599999999999999 | -0.935542 | 1 | 0.373 | 22.048 | Raw | 8.5 | Mixed | PFPeA (191 ng/L), PFHxA (579 ng/L), PFOA (373 ng/L), PFPrS (326 ng/L), PFBS (696 ng/L), PFPeS (1056 ng/L), PFHxS (3393 ng/L), PFHpS (123 ng/L), PFOS (15,311 ng/L) | 0.771 | 1.181 | 0 | 0.686 | 1.682 | 0 | 2.36 | 6.4544999999999995 | PFOA | PFCA | sulfonic acid | 414.064 | 4.4451 | 233.54 | 0.3 | 37.3 | -0.516 | 16.6 | 1.89 | 36.44 | 64.74 | 3.97 | 6.13 | 8 | 8 | NF270 | NF | Commercial | polyamide | 14.32 | -32.6 | 25.4 | 1.312 |  | 20 |  | Constant flux | pilot
Safulko et al., 2023 | 2023 | Rejection of perfluoroalkyl acids by nanofiltration and reverse osmosis in a high-recovery closed-circuit membrane filtration system | 0.418 | 0.5820000000000001 | -0.235077 | 1 | 0.326 | 22.048 | Raw | 8.5 | Mixed | PFPeA (191 ng/L), PFHxA (579 ng/L), PFOA (373 ng/L), PFPrS (326 ng/L), PFBS (696 ng/L), PFPeS (1056 ng/L), PFHxS (3393 ng/L), PFHpS (123 ng/L), PFOS (15,311 ng/L) | 0.771 | 1.181 | 0 | 0.686 | 1.682 | 0 | 2.36 | 6.4545 | PFPrS | PFSA | sulfonic acid | 250.091 | 1.6646 | 141.71 | -3.31 | 54.37 | -0.311 | 11.26 | 1.77 | 27.55 | 44.75 | 3.25 | 4.81 | 3 | 3 | NF270 | NF | Commercial | polyamide | 14.32 | -32.6 | 25.4 | 1.312 | nan | 20 | nan | Constant flux | pilot
Soriano, 2019 | 2019 | Selection of High Flux Membrane for the Effective Removal of Short-Chain Perfluorocarboxylic Acids | 0.8223999999999999 | 0.1776000000000001 | -0.750557 | 1 | 100000 | 100000 | Pure water | 3.5 | Single |  | 0 | 0 | 0 | 0 | 0 | 0 | 0 | 0 | PFHxA | PFCA | carboxylic acid | 314.05 | 3.1745 | 179.33 | 0.32 | 37.3 | -0.516 | 12.76 | 1.91 | 31.39 | 52.15 | 3.53 | 5.26 | 5 | 6 | NF270 | NF | Commercial | polyamide | 13.3 | -30 | 14.4 | 1.312 | 20 | 307.09 | 20 |  | Cross flow
Soriano, 2019 | 2019 | Selection of High Flux Membrane for the Effective Removal of Short-Chain Perfluorocarboxylic Acids | 0.8347 | 0.1653 | -0.7817271 | 1 | 100000 | 100000 | Pure water | 3.5 | Single |  | 0 | 0 | 0 | 0 | 0 | 0 | 0 | 0 | PFHxA | PFCA | carboxylic acid | 314.05 | 3.1745 | 179.33 | 0.32 | 37.3 | -0.516 | 12.76 | 1.91 | 31.39 | 52.15 | 3.53 | 5.26 | 5 | 6 | NF270 | NF | Commercial | polyamide | 13.3 | -30 | 14.4 | 1.312 | 20 | 92.91 | 5 |  | Cross flow
Soriano, 2019 | 2019 | Selection of High Flux Membrane for the Effective Removal of Short-Chain Perfluorocarboxylic Acids | 0.8517 | 0.1483 | -0.8288588 | 1 | 100000 | 100000 | Pure water | 3.5 | Single |  | 0 | 0 | 0 | 0 | 0 | 0 | 0 | 0 | PFHxA | PFCA | carboxylic acid | 314.05 | 3.1745 | 179.33 | 0.32 | 37.3 | -0.516 | 12.76 | 1.91 | 31.39 | 52.15 | 3.53 | 5.26 | 5 | 6 | NF270 | NF | Commercial | polyamide | 13.3 | -30 | 14.4 | 1.312 | 20 | 51.77 | 2.5 |  | Cross flow
Soriano, 2019 | 2019 | Selection of High Flux Membrane for the Effective Removal of Short-Chain Perfluorocarboxylic Acids | 0.8687 | 0.13129999999999997 | -0.8817353 | 1 | 100000 | 100000 | Pure water | 3.5 | Single |  | 0 | 0 | 0 | 0 | 0 | 0 | 0 | 0 | PFHxA | PFCA | carboxylic acid | 314.05 | 3.1745 | 179.33 | 0.32 | 37.3 | -0.516 | 12.76 | 1.91 | 31.39 | 52.15 | 3.53 | 5.26 | 5 | 6 | NF270 | NF | Commercial | polyamide | 13.3 | -30 | 14.4 | 1.312 | 20 | 158.16 | 10 |  | Cross flow
Soriano, 2019 | 2019 | Selection of High Flux Membrane for the Effective Removal of Short-Chain Perfluorocarboxylic Acids | 0.8931999999999999 | 0.10680000000000012 | -0.9714287 | 1 | 100000 | 100000 | Lab | 7.8 | Single |  | 1.783 | 4.2238 | 0 | 0.616 | 5.391 | 0 | 0 | 20.4273 | PFHxA | PFCA | carboxylic acid | 314.05 | 3.1745 | 179.33 | 0.32 | 37.3 | -0.516 | 12.76 | 1.91 | 31.39 | 52.15 | 3.53 | 5.26 | 5 | 6 | NF270 | NF | Commercial | polyamide | 13.3 | -30 | 14.4 | 1.312 | 20 | 37.76 | 2.5 |  | Cross flow
Soriano, 2019 | 2019 | Selection of High Flux Membrane for the Effective Removal of Short-Chain Perfluorocarboxylic Acids | 0.9253 | 0.0747 | -1.126679 | 1 | 100000 | 100000 | Lab | 7.8 | Single |  | 1.783 | 4.2238 | 0 | 0.616 | 5.391 | 0 | 0 | 20.4273 | PFHxA | PFCA | carboxylic acid | 314.05 | 3.1745 | 179.33 | 0.32 | 37.3 | -0.516 | 12.76 | 1.91 | 31.39 | 52.15 | 3.53 | 5.26 | 5 | 6 | NF270 | NF | Commercial | polyamide | 13.3 | -30 | 14.4 | 1.312 | 20 | 236.73 | 20 |  | Cross flow
Soriano, 2019 | 2019 | Selection of High Flux Membrane for the Effective Removal of Short-Chain Perfluorocarboxylic Acids | 0.9267 | 0.0733 | -1.134896 | 1 | 100000 | 100000 | Lab | 7.8 | Single |  | 1.783 | 4.2238 | 0 | 0.616 | 5.391 | 0 | 0 | 20.4273 | PFHxA | PFCA | carboxylic acid | 314.05 | 3.1745 | 179.33 | 0.32 | 37.3 | -0.516 | 12.76 | 1.91 | 31.39 | 52.15 | 3.53 | 5.26 | 5 | 6 | NF270 | NF | Commercial | polyamide | 13.3 | -30 | 14.4 | 1.312 | 20 | 66.33 | 5 |  | Cross flow
Soriano, 2019 | 2019 | Selection of High Flux Membrane for the Effective Removal of Short-Chain Perfluorocarboxylic Acids | 0.9281 | 0.0719 | -1.143271 | 1 | 100000 | 100000 | Lab | 7.8 | Single |  | 1.783 | 4.2238 | 0 | 0.616 | 5.391 | 0 | 0 | 20.4273 | PFHxA | PFCA | carboxylic acid | 314.05 | 3.1745 | 179.33 | 0.32 | 37.3 | -0.516 | 12.76 | 1.91 | 31.39 | 52.15 | 3.53 | 5.26 | 5 | 6 | NF270 | NF | Commercial | polyamide | 13.3 | -30 | 14.4 | 1.312 | 20 | 127.55 | 10 |  | Cross flow
Soriano, 2019 | 2019 | Selection of High Flux Membrane for the Effective Removal of Short-Chain Perfluorocarboxylic Acids | 0.9470999999999999 | 0.0529 | -1.276544 | 1 | 100000 | 100000 | Pure water | 7.1 | Single |  | 0 | 0 | 0 | 0 | 0 | 0 | 0 | 0 | PFHxA | PFCA | carboxylic acid | 314.05 | 3.1745 | 179.33 | 0.32 | 37.3 | -0.516 | 12.76 | 1.91 | 31.39 | 52.15 | 3.53 | 5.26 | 5 | 6 | NF270 | NF | Commercial | polyamide | 13.3 | -30 | 14.4 | 1.312 | 20 | 236.62 | 20 |  | Cross flow
Soriano, 2019 | 2019 | Selection of High Flux Membrane for the Effective Removal of Short-Chain Perfluorocarboxylic Acids | 0.9490000000000001 | 0.050999999999999934 | -1.29243 | 1 | 100000 | 100000 | Pure water | 7.1 | Single |  | 0 | 0 | 0 | 0 | 0 | 0 | 0 | 0 | PFHxA | PFCA | carboxylic acid | 314.05 | 3.1745 | 179.33 | 0.32 | 37.3 | -0.516 | 12.76 | 1.91 | 31.39 | 52.15 | 3.53 | 5.26 | 5 | 6 | NF270 | NF | Commercial | polyamide | 13.3 | -30 | 14.4 | 1.312 | 20 | 71.83 | 5 |  | Cross flow
Soriano, 2019 | 2019 | Selection of High Flux Membrane for the Effective Removal of Short-Chain Perfluorocarboxylic Acids | 0.9528 | 0.0472 | -1.326058 | 1 | 100000 | 100000 | Pure water | 3.5 | Single |  | 0 | 0 | 0 | 0 | 0 | 0 | 0 | 0 | PFHxA | PFCA | carboxylic acid | 314.05 | 3.1745 | 179.33 | 0.32 | 37.3 | -0.516 | 12.76 | 1.91 | 31.39 | 52.15 | 3.53 | 5.26 | 5 | 6 | SW30 | RO | Commercial | polyamide | 1.3 | -15 | 64.45 | 4.927272727 | 20 | 34.75 | 20 |  | Cross flow
Soriano, 2019 | 2019 | Selection of High Flux Membrane for the Effective Removal of Short-Chain Perfluorocarboxylic Acids | 0.9570000000000001 | 0.043 | -1.366532 | 1 | 100000 | 100000 | Pure water | 7.1 | Single |  | 0 | 0 | 0 | 0 | 0 | 0 | 0 | 0 | PFHxA | PFCA | carboxylic acid | 314.05 | 3.1745 | 179.33 | 0.32 | 37.3 | -0.516 | 12.76 | 1.91 | 31.39 | 52.15 | 3.53 | 5.26 | 5 | 6 | NF270 | NF | Commercial | polyamide | 13.3 | -30 | 14.4 | 1.312 | 20 | 47.88 | 2.5 |  | Cross flow
Soriano, 2019 | 2019 | Selection of High Flux Membrane for the Effective Removal of Short-Chain Perfluorocarboxylic Acids | 0.9604 | 0.0396 | -1.402305 | 1 | 100000 | 100000 | Pure water | 3.5 | Single |  | 0 | 0 | 0 | 0 | 0 | 0 | 0 | 0 | PFHxA | PFCA | carboxylic acid | 314.05 | 3.1745 | 179.33 | 0.32 | 37.3 | -0.516 | 12.76 | 1.91 | 31.39 | 52.15 | 3.53 | 5.26 | 5 | 6 | SW30 | RO | Commercial | polyamide | 1.3 | -15 | 64.45 | 4.927272727 | 20 | 3.55 | 2.5 |  | Cross flow
Soriano, 2019 | 2019 | Selection of High Flux Membrane for the Effective Removal of Short-Chain Perfluorocarboxylic Acids | 0.9618000000000001 | 0.0382 | -1.417937 | 1 | 100000 | 100000 | Pure water | 7.1 | Single |  | 0 | 0 | 0 | 0 | 0 | 0 | 0 | 0 | PFHxA | PFCA | carboxylic acid | 314.05 | 3.1745 | 179.33 | 0.32 | 37.3 | -0.516 | 12.76 | 1.91 | 31.39 | 52.15 | 3.53 | 5.26 | 5 | 6 | NF270 | NF | Commercial | polyamide | 13.3 | -30 | 14.4 | 1.312 | 20 | 125.35 | 10 |  | Cross flow
Soriano, 2019 | 2019 | Selection of High Flux Membrane for the Effective Removal of Short-Chain Perfluorocarboxylic Acids | 0.9632 | 0.036800000000000055 | -1.434152 | 1 | 100000 | 100000 | Pure water | 3.5 | Single |  | 0 | 0 | 0 | 0 | 0 | 0 | 0 | 0 | PFHxA | PFCA | carboxylic acid | 314.05 | 3.1745 | 179.33 | 0.32 | 37.3 | -0.516 | 12.76 | 1.91 | 31.39 | 52.15 | 3.53 | 5.26 | 5 | 6 | SW30 | RO | Commercial | polyamide | 1.3 | -15 | 64.45 | 4.927272727 | 20 | 9.22 | 5 |  | Cross flow
Soriano, 2019 | 2019 | Selection of High Flux Membrane for the Effective Removal of Short-Chain Perfluorocarboxylic Acids | 0.9641 | 0.0359 | -1.444906 | 1 | 100000 | 100000 | Pure water | 3.5 | Single |  | 0 | 0 | 0 | 0 | 0 | 0 | 0 | 0 | PFHxA | PFCA | carboxylic acid | 314.05 | 3.1745 | 179.33 | 0.32 | 37.3 | -0.516 | 12.76 | 1.91 | 31.39 | 52.15 | 3.53 | 5.26 | 5 | 6 | SW30 | RO | Commercial | polyamide | 1.3 | -15 | 64.45 | 4.927272727 | 20 | 19.15 | 10 |  | Cross flow
Soriano, 2019 | 2019 | Selection of High Flux Membrane for the Effective Removal of Short-Chain Perfluorocarboxylic Acids | 0.9651000000000001 | 0.0349 | -1.457175 | 1 | 100000 | 100000 | Pure water | 3.5 | Single |  | 0 | 0 | 0 | 0 | 0 | 0 | 0 | 0 | PFHxA | PFCA | carboxylic acid | 314.05 | 3.1745 | 179.33 | 0.32 | 37.3 | -0.516 | 12.76 | 1.91 | 31.39 | 52.15 | 3.53 | 5.26 | 5 | 6 | BW30 | RO | Commercial | polyamide | 4.4 | -10 | 43.7 | 9.258064516 | 20 | 7.8 | 2.5 |  | Cross flow
Soriano, 2019 | 2019 | Selection of High Flux Membrane for the Effective Removal of Short-Chain Perfluorocarboxylic Acids | 0.9703 | 0.0297 | -1.527244 | 1 | 100000 | 100000 | Pure water | 3.5 | Single |  | 0 | 0 | 0 | 0 | 0 | 0 | 0 | 0 | PFHxA | PFCA | carboxylic acid | 314.05 | 3.1745 | 179.33 | 0.32 | 37.3 | -0.516 | 12.76 | 1.91 | 31.39 | 52.15 | 3.53 | 5.26 | 5 | 6 | XLE | RO | Commercial | polyamide | 5.7 | -32 | 67.2 | 1.336118849 | 20 | 16.31 | 2.5 |  | Cross flow
Soriano, 2019 | 2019 | Selection of High Flux Membrane for the Effective Removal of Short-Chain Perfluorocarboxylic Acids | 0.9704999999999999 | 0.0295 | -1.530178 | 1 | 100000 | 100000 | Lab | 7.8 | Single |  | 3.991 | 9.4542 | 0 | 1.379 | 12.067 | 0 | 0 | 45.72 | PFHxA | PFCA | carboxylic acid | 314.05 | 3.1745 | 179.33 | 0.32 | 37.3 | -0.516 | 12.76 | 1.91 | 31.39 | 52.15 | 3.53 | 5.26 | 5 | 6 | XLE | RO | Commercial | polyamide | 5.7 | -32 | 67.2 | 1.336118849 | 20 |  | 10 |  | Cross flow
Soriano, 2019 | 2019 | Selection of High Flux Membrane for the Effective Removal of Short-Chain Perfluorocarboxylic Acids | 0.9712000000000001 | 0.028799999999999937 | -1.540608 | 1 | 100000 | 100000 | Pure water | 3.5 | Single |  | 0 | 0 | 0 | 0 | 0 | 0 | 0 | 0 | PFHxA | PFCA | carboxylic acid | 314.05 | 3.1745 | 179.33 | 0.32 | 37.3 | -0.516 | 12.76 | 1.91 | 31.39 | 52.15 | 3.53 | 5.26 | 5 | 6 | BW30 | RO | Commercial | polyamide | 4.4 | -10 | 43.7 | 9.258064516 | 20 | 19.15 | 5 |  | Cross flow
Soriano, 2019 | 2019 | Selection of High Flux Membrane for the Effective Removal of Short-Chain Perfluorocarboxylic Acids | 0.9732 | 0.026800000000000046 | -1.571865 | 1 | 100000 | 100000 | Lab | 7.8 | Single |  | 3.624 | 8.5853 | 0 | 1.252 | 10.958 | 0 | 0 | 41.52 | PFHxA | PFCA | carboxylic acid | 314.05 | 3.1745 | 179.33 | 0.32 | 37.3 | -0.516 | 12.76 | 1.91 | 31.39 | 52.15 | 3.53 | 5.26 | 5 | 6 | XLE | RO | Commercial | polyamide | 5.7 | -32 | 67.2 | 1.336118849 | 20 |  | 10 |  | Cross flow
Soriano, 2019 | 2019 | Selection of High Flux Membrane for the Effective Removal of Short-Chain Perfluorocarboxylic Acids | 0.9749 | 0.0251 | -1.600326 | 1 | 100000 | 100000 | Lab | 7.8 | Single |  | 2.388 | 5.6573 | 0 | 0.825 | 7.221 | 0 | 0 | 27.36 | PFHxA | PFCA | carboxylic acid | 314.05 | 3.1745 | 179.33 | 0.32 | 37.3 | -0.516 | 12.76 | 1.91 | 31.39 | 52.15 | 3.53 | 5.26 | 5 | 6 | XLE | RO | Commercial | polyamide | 5.7 | -32 | 67.2 | 1.336118849 | 20 |  | 10 |  | Cross flow
Soriano, 2019 | 2019 | Selection of High Flux Membrane for the Effective Removal of Short-Chain Perfluorocarboxylic Acids | 0.9756999999999999 | 0.0243 | -1.614394 | 1 | 100000 | 100000 | Lab | 7.8 | Single |  | 2.988 | 7.0774 | 0 | 1.032 | 9.033000000000001 | 0 | 0 | 34.23 | PFHxA | PFCA | carboxylic acid | 314.05 | 3.1745 | 179.33 | 0.32 | 37.3 | -0.516 | 12.76 | 1.91 | 31.39 | 52.15 | 3.53 | 5.26 | 5 | 6 | XLE | RO | Commercial | polyamide | 5.7 | -32 | 67.2 | 1.336118849 | 20 |  | 10 |  | Cross flow
Soriano, 2019 | 2019 | Selection of High Flux Membrane for the Effective Removal of Short-Chain Perfluorocarboxylic Acids | 0.9763 | 0.023700000000000054 | -1.625252 | 1 | 100000 | 100000 | Lab | 7.8 | Single |  | 3.984 | 9.4382 | 0 | 1.376 | 12.047 | 0 | 0 | 45.65 | PFHxA | PFCA | carboxylic acid | 314.05 | 3.1745 | 179.33 | 0.32 | 37.3 | -0.516 | 12.76 | 1.91 | 31.39 | 52.15 | 3.53 | 5.26 | 5 | 6 | NF90 | NF | Commercial | polyamide | 5.8 | -25 | 68.35 | 1.157024793 | 20 |  | 10 |  | Cross flow
Soriano, 2019 | 2019 | Selection of High Flux Membrane for the Effective Removal of Short-Chain Perfluorocarboxylic Acids | 0.9778 | 0.022199999999999998 | -1.653647 | 1 | 100000 | 100000 | Pure water | 3.5 | Single |  | 0 | 0 | 0 | 0 | 0 | 0 | 0 | 0 | PFHxA | PFCA | carboxylic acid | 314.05 | 3.1745 | 179.33 | 0.32 | 37.3 | -0.516 | 12.76 | 1.91 | 31.39 | 52.15 | 3.53 | 5.26 | 5 | 6 | XLE | RO | Commercial | polyamide | 5.7 | -32 | 67.2 | 1.336118849 | 20 | 125.53 | 20 |  | Cross flow
Soriano, 2019 | 2019 | Selection of High Flux Membrane for the Effective Removal of Short-Chain Perfluorocarboxylic Acids | 0.9779000000000001 | 0.022099999999999898 | -1.655608 | 1 | 100000 | 100000 | Lab | 7.8 | Single |  | 2.651 | 6.2794 | 0 | 0.916 | 8.015 | 0 | 0 | 30.37 | PFHxA | PFCA | carboxylic acid | 314.05 | 3.1745 | 179.33 | 0.32 | 37.3 | -0.516 | 12.76 | 1.91 | 31.39 | 52.15 | 3.53 | 5.26 | 5 | 6 | NF90 | NF | Commercial | polyamide | 5.8 | -25 | 68.35 | 1.157024793 | 20 |  | 10 |  | Cross flow
Soriano, 2019 | 2019 | Selection of High Flux Membrane for the Effective Removal of Short-Chain Perfluorocarboxylic Acids | 0.9783 | 0.021700000000000053 | -1.66354 | 1 | 100000 | 100000 | Lab | 7.8 | Single |  | 3.445 | 8.1608 | 0 | 1.19 | 10.416 | 0 | 0 | 39.47 | PFHxA | PFCA | carboxylic acid | 314.05 | 3.1745 | 179.33 | 0.32 | 37.3 | -0.516 | 12.76 | 1.91 | 31.39 | 52.15 | 3.53 | 5.26 | 5 | 6 | NF90 | NF | Commercial | polyamide | 5.8 | -25 | 68.35 | 1.157024793 | 20 |  | 10 |  | Cross flow
Soriano, 2019 | 2019 | Selection of High Flux Membrane for the Effective Removal of Short-Chain Perfluorocarboxylic Acids | 0.9783 | 0.021700000000000053 | -1.66354 | 1 | 100000 | 100000 | Pure water | 3.5 | Single |  | 0 | 0 | 0 | 0 | 0 | 0 | 0 | 0 | PFHxA | PFCA | carboxylic acid | 314.05 | 3.1745 | 179.33 | 0.32 | 37.3 | -0.516 | 12.76 | 1.91 | 31.39 | 52.15 | 3.53 | 5.26 | 5 | 6 | NF90 | NF | Commercial | polyamide | 5.8 | -25 | 68.35 | 1.157024793 | 20 | 23.4 | 2.5 |  | Cross flow
Soriano, 2019 | 2019 | Selection of High Flux Membrane for the Effective Removal of Short-Chain Perfluorocarboxylic Acids | 0.9790000000000001 | 0.020999999999999908 | -1.677781 | 1 | 100000 | 100000 | Lab | 7.8 | Single |  | 2.141 | 5.0728 | 0 | 0.74 | 6.4750000000000005 | 0 | 0 | 24.53 | PFHxA | PFCA | carboxylic acid | 314.05 | 3.1745 | 179.33 | 0.32 | 37.3 | -0.516 | 12.76 | 1.91 | 31.39 | 52.15 | 3.53 | 5.26 | 5 | 6 | XLE | RO | Commercial | polyamide | 5.7 | -32 | 67.2 | 1.336118849 | 20 |  | 10 |  | Cross flow
Soriano, 2019 | 2019 | Selection of High Flux Membrane for the Effective Removal of Short-Chain Perfluorocarboxylic Acids | 0.9793000000000001 | 0.0207 | -1.68403 | 1 | 100000 | 100000 | Pure water | 3.5 | Single |  | 0 | 0 | 0 | 0 | 0 | 0 | 0 | 0 | PFHxA | PFCA | carboxylic acid | 314.05 | 3.1745 | 179.33 | 0.32 | 37.3 | -0.516 | 12.76 | 1.91 | 31.39 | 52.15 | 3.53 | 5.26 | 5 | 6 | XLE | RO | Commercial | polyamide | 5.7 | -32 | 67.2 | 1.336118849 | 20 | 31.91 | 5 |  | Cross flow
Soriano, 2019 | 2019 | Selection of High Flux Membrane for the Effective Removal of Short-Chain Perfluorocarboxylic Acids | 0.9797 | 0.020299999999999985 | -1.692504 | 1 | 100000 | 100000 | Pure water | 3.5 | Single |  | 0 | 0 | 0 | 0 | 0 | 0 | 0 | 0 | PFHxA | PFCA | carboxylic acid | 314.05 | 3.1745 | 179.33 | 0.32 | 37.3 | -0.516 | 12.76 | 1.91 | 31.39 | 52.15 | 3.53 | 5.26 | 5 | 6 | NF90 | NF | Commercial | polyamide | 5.8 | -25 | 68.35 | 1.157024793 | 20 | 40.43 | 5 |  | Cross flow
Soriano, 2019 | 2019 | Selection of High Flux Membrane for the Effective Removal of Short-Chain Perfluorocarboxylic Acids | 0.9808 | 0.019199999999999995 | -1.716699 | 1 | 100000 | 100000 | Lab | 7.8 | Single |  | 1.783 | 4.2238 | 0 | 0.616 | 5.391 | 0 | 0 | 20.4273 | PFHxA | PFCA | carboxylic acid | 314.05 | 3.1745 | 179.33 | 0.32 | 37.3 | -0.516 | 12.76 | 1.91 | 31.39 | 52.15 | 3.53 | 5.26 | 5 | 6 | NF90 | NF | Commercial | polyamide | 5.8 | -25 | 68.35 | 1.157024793 | 20 | 18.37 | 2.5 |  | Cross flow
Soriano, 2019 | 2019 | Selection of High Flux Membrane for the Effective Removal of Short-Chain Perfluorocarboxylic Acids | 0.9873000000000001 | 0.012699999999999934 | -1.896196 | 1 | 100000 | 100000 | Pure water | 7.1 | Single |  | 0 | 0 | 0 | 0 | 0 | 0 | 0 | 0 | PFHxA | PFCA | carboxylic acid | 314.05 | 3.1745 | 179.33 | 0.32 | 37.3 | -0.516 | 12.76 | 1.91 | 31.39 | 52.15 | 3.53 | 5.26 | 5 | 6 | BW30 | RO | Commercial | polyamide | 4.4 | -10 | 43.7 | 9.258064516 | 20 | 8.45 | 2.5 |  | Cross flow
Soriano, 2019 | 2019 | Selection of High Flux Membrane for the Effective Removal of Short-Chain Perfluorocarboxylic Acids | 0.9882 | 0.011800000000000033 | -1.928118 | 1 | 100000 | 100000 | Pure water | 3.5 | Single |  | 0 | 0 | 0 | 0 | 0 | 0 | 0 | 0 | PFHxA | PFCA | carboxylic acid | 314.05 | 3.1745 | 179.33 | 0.32 | 37.3 | -0.516 | 12.76 | 1.91 | 31.39 | 52.15 | 3.53 | 5.26 | 5 | 6 | NF90 | NF | Commercial | polyamide | 5.8 | -25 | 68.35 | 1.157024793 | 20 | 136.88 | 20 |  | Cross flow
Soriano, 2019 | 2019 | Selection of High Flux Membrane for the Effective Removal of Short-Chain Perfluorocarboxylic Acids | 0.9887 | 0.011299999999999977 | -1.946922 | 1 | 100000 | 100000 | Pure water | 7.1 | Single |  | 0 | 0 | 0 | 0 | 0 | 0 | 0 | 0 | PFHxA | PFCA | carboxylic acid | 314.05 | 3.1745 | 179.33 | 0.32 | 37.3 | -0.516 | 12.76 | 1.91 | 31.39 | 52.15 | 3.53 | 5.26 | 5 | 6 | BW30 | RO | Commercial | polyamide | 4.4 | -10 | 43.7 | 9.258064516 | 20 | 21.13 | 5 |  | Cross flow
Soriano, 2019 | 2019 | Selection of High Flux Membrane for the Effective Removal of Short-Chain Perfluorocarboxylic Acids | 0.9892 | 0.010800000000000032 | -1.966576 | 1 | 100000 | 100000 | Pure water | 3.5 | Single |  | 0 | 0 | 0 | 0 | 0 | 0 | 0 | 0 | PFHxA | PFCA | carboxylic acid | 314.05 | 3.1745 | 179.33 | 0.32 | 37.3 | -0.516 | 12.76 | 1.91 | 31.39 | 52.15 | 3.53 | 5.26 | 5 | 6 | NF90 | NF | Commercial | polyamide | 5.8 | -25 | 68.35 | 1.157024793 | 20 | 74.47 | 10 |  | Cross flow
Soriano, 2019 | 2019 | Selection of High Flux Membrane for the Effective Removal of Short-Chain Perfluorocarboxylic Acids | 0.9895999999999999 | 0.010400000000000076 | -1.982967 | 1 | 100000 | 100000 | Pure water | 3.5 | Single |  | 0 | 0 | 0 | 0 | 0 | 0 | 0 | 0 | PFHxA | PFCA | carboxylic acid | 314.05 | 3.1745 | 179.33 | 0.32 | 37.3 | -0.516 | 12.76 | 1.91 | 31.39 | 52.15 | 3.53 | 5.26 | 5 | 6 | XLE | RO | Commercial | polyamide | 5.7 | -32 | 67.2 | 1.336118849 | 20 | 64.54 | 10 |  | Cross flow
Soriano, 2019 | 2019 | Selection of High Flux Membrane for the Effective Removal of Short-Chain Perfluorocarboxylic Acids | 0.9895999999999999 | 0.010400000000000076 | -1.982967 | 1 | 100000 | 100000 | Pure water | 3.5 | Single |  | 0 | 0 | 0 | 0 | 0 | 0 | 0 | 0 | PFHxA | PFCA | carboxylic acid | 314.05 | 3.1745 | 179.33 | 0.32 | 37.3 | -0.516 | 12.76 | 1.91 | 31.39 | 52.15 | 3.53 | 5.26 | 5 | 6 | BW30 | RO | Commercial | polyamide | 4.4 | -10 | 43.7 | 9.258064516 | 20 | 39.01 | 10 |  | Cross flow
Soriano, 2019 | 2019 | Selection of High Flux Membrane for the Effective Removal of Short-Chain Perfluorocarboxylic Acids | 0.9897 | 0.010299999999999976 | -1.987163 | 1 | 100000 | 100000 | Lab | 7.8 | Single |  | 1.783 | 4.2238 | 0 | 0.616 | 5.391 | 0 | 0 | 20.4273 | PFHxA | PFCA | carboxylic acid | 314.05 | 3.1745 | 179.33 | 0.32 | 37.3 | -0.516 | 12.76 | 1.91 | 31.39 | 52.15 | 3.53 | 5.26 | 5 | 6 | XLE | RO | Commercial | polyamide | 5.7 | -32 | 67.2 | 1.336118849 | 20 | 18.37 | 2.5 |  | Cross flow
Soriano, 2019 | 2019 | Selection of High Flux Membrane for the Effective Removal of Short-Chain Perfluorocarboxylic Acids | 0.9915 | 0.0085 | -2.070581 | 1 | 100000 | 100000 | Pure water | 3.5 | Single |  | 0 | 0 | 0 | 0 | 0 | 0 | 0 | 0 | PFHxA | PFCA | carboxylic acid | 314.05 | 3.1745 | 179.33 | 0.32 | 37.3 | -0.516 | 12.76 | 1.91 | 31.39 | 52.15 | 3.53 | 5.26 | 5 | 6 | BW30 | RO | Commercial | polyamide | 4.4 | -10 | 43.7 | 9.258064516 | 20 | 75.89 | 20 |  | Cross flow
Soriano, 2019 | 2019 | Selection of High Flux Membrane for the Effective Removal of Short-Chain Perfluorocarboxylic Acids | 0.992 | 0.008 | -2.09691 | 1 | 100000 | 100000 | Pure water | 7.1 | Single |  | 0 | 0 | 0 | 0 | 0 | 0 | 0 | 0 | PFHxA | PFCA | carboxylic acid | 314.05 | 3.1745 | 179.33 | 0.32 | 37.3 | -0.516 | 12.76 | 1.91 | 31.39 | 52.15 | 3.53 | 5.26 | 5 | 6 | SW30 | RO | Commercial | polyamide | 1.3 | -15 | 64.45 | 4.927272727 | 20 | 5.63 | 2.5 |  | Cross flow
Soriano, 2019 | 2019 | Selection of High Flux Membrane for the Effective Removal of Short-Chain Perfluorocarboxylic Acids | 0.992 | 0.008 | -2.09691 | 1 | 100000 | 100000 | Pure water | 7.1 | Single |  | 0 | 0 | 0 | 0 | 0 | 0 | 0 | 0 | PFHxA | PFCA | carboxylic acid | 314.05 | 3.1745 | 179.33 | 0.32 | 37.3 | -0.516 | 12.76 | 1.91 | 31.39 | 52.15 | 3.53 | 5.26 | 5 | 6 | SW30 | RO | Commercial | polyamide | 1.3 | -15 | 64.45 | 4.927272727 | 20 | 28.17 | 20 |  | Cross flow
Soriano, 2019 | 2019 | Selection of High Flux Membrane for the Effective Removal of Short-Chain Perfluorocarboxylic Acids | 0.9925 | 0.0075 | -2.124939 | 1 | 100000 | 100000 | Pure water | 7.1 | Single |  | 0 | 0 | 0 | 0 | 0 | 0 | 0 | 0 | PFHxA | PFCA | carboxylic acid | 314.05 | 3.1745 | 179.33 | 0.32 | 37.3 | -0.516 | 12.76 | 1.91 | 31.39 | 52.15 | 3.53 | 5.26 | 5 | 6 | BW30 | RO | Commercial | polyamide | 4.4 | -10 | 43.7 | 9.258064516 | 20 | 39.44 | 10 |  | Cross flow
Soriano, 2019 | 2019 | Selection of High Flux Membrane for the Effective Removal of Short-Chain Perfluorocarboxylic Acids | 0.993 | 0.007 | -2.154902 | 1 | 100000 | 100000 | Pure water | 7.1 | Single |  | 0 | 0 | 0 | 0 | 0 | 0 | 0 | 0 | PFHxA | PFCA | carboxylic acid | 314.05 | 3.1745 | 179.33 | 0.32 | 37.3 | -0.516 | 12.76 | 1.91 | 31.39 | 52.15 | 3.53 | 5.26 | 5 | 6 | SW30 | RO | Commercial | polyamide | 1.3 | -15 | 64.45 | 4.927272727 | 20 | 9.86 | 5 |  | Cross flow
Soriano, 2019 | 2019 | Selection of High Flux Membrane for the Effective Removal of Short-Chain Perfluorocarboxylic Acids | 0.9932 | 0.0068 | -2.167491 | 1 | 100000 | 100000 | Lab | 7.8 | Single |  | 1.783 | 4.2238 | 0 | 0.616 | 5.391 | 0 | 0 | 20.4273 | PFHxA | PFCA | carboxylic acid | 314.05 | 3.1745 | 179.33 | 0.32 | 37.3 | -0.516 | 12.76 | 1.91 | 31.39 | 52.15 | 3.53 | 5.26 | 5 | 6 | XLE | RO | Commercial | polyamide | 5.7 | -32 | 67.2 | 1.336118849 | 20 | 31.63 | 5 |  | Cross flow
Soriano, 2019 | 2019 | Selection of High Flux Membrane for the Effective Removal of Short-Chain Perfluorocarboxylic Acids | 0.9932 | 0.0068 | -2.167491 | 1 | 100000 | 100000 | Lab | 7.8 | Single |  | 1.783 | 4.2238 | 0 | 0.616 | 5.391 | 0 | 0 | 20.4273 | PFHxA | PFCA | carboxylic acid | 314.05 | 3.1745 | 179.33 | 0.32 | 37.3 | -0.516 | 12.76 | 1.91 | 31.39 | 52.15 | 3.53 | 5.26 | 5 | 6 | XLE | RO | Commercial | polyamide | 5.7 | -32 | 67.2 | 1.336118849 | 20 | 56.12 | 10 |  | Cross flow
Soriano, 2019 | 2019 | Selection of High Flux Membrane for the Effective Removal of Short-Chain Perfluorocarboxylic Acids | 0.9932 | 0.0068 | -2.167491 | 1 | 100000 | 100000 | Lab | 7.8 | Single |  | 1.783 | 4.2238 | 0 | 0.616 | 5.391 | 0 | 0 | 20.4273 | PFHxA | PFCA | carboxylic acid | 314.05 | 3.1745 | 179.33 | 0.32 | 37.3 | -0.516 | 12.76 | 1.91 | 31.39 | 52.15 | 3.53 | 5.26 | 5 | 6 | XLE | RO | Commercial | polyamide | 5.7 | -32 | 67.2 | 1.336118849 | 20 | 103.06 | 20 |  | Cross flow
Soriano, 2019 | 2019 | Selection of High Flux Membrane for the Effective Removal of Short-Chain Perfluorocarboxylic Acids | 0.9932 | 0.0068 | -2.167491 | 1 | 100000 | 100000 | Lab | 7.8 | Single |  | 1.783 | 4.2238 | 0 | 0.616 | 5.391 | 0 | 0 | 20.4273 | PFHxA | PFCA | carboxylic acid | 314.05 | 3.1745 | 179.33 | 0.32 | 37.3 | -0.516 | 12.76 | 1.91 | 31.39 | 52.15 | 3.53 | 5.26 | 5 | 6 | NF90 | NF | Commercial | polyamide | 5.8 | -25 | 68.35 | 1.157024793 | 20 | 32.65 | 5 |  | Cross flow
Soriano, 2019 | 2019 | Selection of High Flux Membrane for the Effective Removal of Short-Chain Perfluorocarboxylic Acids | 0.9932 | 0.0068 | -2.167491 | 1 | 100000 | 100000 | Lab | 7.8 | Single |  | 1.783 | 4.2238 | 0 | 0.616 | 5.391 | 0 | 0 | 20.4273 | PFHxA | PFCA | carboxylic acid | 314.05 | 3.1745 | 179.33 | 0.32 | 37.3 | -0.516 | 12.76 | 1.91 | 31.39 | 52.15 | 3.53 | 5.26 | 5 | 6 | NF90 | NF | Commercial | polyamide | 5.8 | -25 | 68.35 | 1.157024793 | 20 | 111.22 | 20 |  | Cross flow
Soriano, 2019 | 2019 | Selection of High Flux Membrane for the Effective Removal of Short-Chain Perfluorocarboxylic Acids | 0.9939 | 0.0061 | -2.21467 | 1 | 100000 | 100000 | Pure water | 7.1 | Single |  | 0 | 0 | 0 | 0 | 0 | 0 | 0 | 0 | PFHxA | PFCA | carboxylic acid | 314.05 | 3.1745 | 179.33 | 0.32 | 37.3 | -0.516 | 12.76 | 1.91 | 31.39 | 52.15 | 3.53 | 5.26 | 5 | 6 | NF90 | NF | Commercial | polyamide | 5.8 | -25 | 68.35 | 1.157024793 | 20 | 42.25 | 5 |  | Cross flow
Soriano, 2019 | 2019 | Selection of High Flux Membrane for the Effective Removal of Short-Chain Perfluorocarboxylic Acids | 0.9939 | 0.0061 | -2.21467 | 1 | 100000 | 100000 | Lab | 7.8 | Single |  | 1.207 | 2.8586 | 0 | 0.417 | 3.649 | 0 | 0 | 13.82 | PFHxA | PFCA | carboxylic acid | 314.05 | 3.1745 | 179.33 | 0.32 | 37.3 | -0.516 | 12.76 | 1.91 | 31.39 | 52.15 | 3.53 | 5.26 | 5 | 6 | XLE | RO | Commercial | polyamide | 5.7 | -32 | 67.2 | 1.336118849 | 20 |  | 10 |  | Cross flow
Soriano, 2019 | 2019 | Selection of High Flux Membrane for the Effective Removal of Short-Chain Perfluorocarboxylic Acids | 0.9948 | 0.0052 | -2.283997 | 1 | 100000 | 100000 | Pure water | 7.1 | Single |  | 0 | 0 | 0 | 0 | 0 | 0 | 0 | 0 | PFHxA | PFCA | carboxylic acid | 314.05 | 3.1745 | 179.33 | 0.32 | 37.3 | -0.516 | 12.76 | 1.91 | 31.39 | 52.15 | 3.53 | 5.26 | 5 | 6 | XLE | RO | Commercial | polyamide | 5.7 | -32 | 67.2 | 1.336118849 | 20 | 16.9 | 2.5 |  | Cross flow
Soriano, 2019 | 2019 | Selection of High Flux Membrane for the Effective Removal of Short-Chain Perfluorocarboxylic Acids | 0.9953 | 0.0047 | -2.327902 | 1 | 100000 | 100000 | Pure water | 7.1 | Single |  | 0 | 0 | 0 | 0 | 0 | 0 | 0 | 0 | PFHxA | PFCA | carboxylic acid | 314.05 | 3.1745 | 179.33 | 0.32 | 37.3 | -0.516 | 12.76 | 1.91 | 31.39 | 52.15 | 3.53 | 5.26 | 5 | 6 | BW30 | RO | Commercial | polyamide | 4.4 | -10 | 43.7 | 9.258064516 | 20 | 83.1 | 20 |  | Cross flow
Soriano, 2019 | 2019 | Selection of High Flux Membrane for the Effective Removal of Short-Chain Perfluorocarboxylic Acids | 0.9953 | 0.0047 | -2.327902 | 1 | 100000 | 100000 | Pure water | 7.1 | Single |  | 0 | 0 | 0 | 0 | 0 | 0 | 0 | 0 | PFHxA | PFCA | carboxylic acid | 314.05 | 3.1745 | 179.33 | 0.32 | 37.3 | -0.516 | 12.76 | 1.91 | 31.39 | 52.15 | 3.53 | 5.26 | 5 | 6 | NF90 | NF | Commercial | polyamide | 5.8 | -25 | 68.35 | 1.157024793 | 20 | 22.54 | 2.5 |  | Cross flow
Soriano, 2019 | 2019 | Selection of High Flux Membrane for the Effective Removal of Short-Chain Perfluorocarboxylic Acids | 0.9958 | 0.0042 | -2.376751 | 1 | 100000 | 100000 | Lab | 7.8 | Single |  | 1.109 | 2.6281 | 0 | 0.383 | 3.354 | 0 | 0 | 12.71 | PFHxA | PFCA | carboxylic acid | 314.05 | 3.1745 | 179.33 | 0.32 | 37.3 | -0.516 | 12.76 | 1.91 | 31.39 | 52.15 | 3.53 | 5.26 | 5 | 6 | NF90 | NF | Commercial | polyamide | 5.8 | -25 | 68.35 | 1.157024793 | 20 |  | 10 |  | Cross flow
Soriano, 2019 | 2019 | Selection of High Flux Membrane for the Effective Removal of Short-Chain Perfluorocarboxylic Acids | 0.9959 | 0.0041 | -2.387216 | 1 | 100000 | 100000 | Lab | 7.8 | Single |  | 1.783 | 4.2238 | 0 | 0.616 | 5.391 | 0 | 0 | 20.4273 | PFHxA | PFCA | carboxylic acid | 314.05 | 3.1745 | 179.33 | 0.32 | 37.3 | -0.516 | 12.76 | 1.91 | 31.39 | 52.15 | 3.53 | 5.26 | 5 | 6 | NF90 | NF | Commercial | polyamide | 5.8 | -25 | 68.35 | 1.157024793 | 20 | 60.2 | 10 |  | Cross flow
Soriano, 2019 | 2019 | Selection of High Flux Membrane for the Effective Removal of Short-Chain Perfluorocarboxylic Acids | 0.9963 | 0.0037 | -2.431798 | 1 | 100000 | 100000 | Pure water | 7.1 | Single |  | 0 | 0 | 0 | 0 | 0 | 0 | 0 | 0 | PFHxA | PFCA | carboxylic acid | 314.05 | 3.1745 | 179.33 | 0.32 | 37.3 | -0.516 | 12.76 | 1.91 | 31.39 | 52.15 | 3.53 | 5.26 | 5 | 6 | XLE | RO | Commercial | polyamide | 5.7 | -32 | 67.2 | 1.336118849 | 20 | 33.8 | 5 |  | Cross flow
Soriano, 2019 | 2019 | Selection of High Flux Membrane for the Effective Removal of Short-Chain Perfluorocarboxylic Acids | 0.9967 | 0.0033 | -2.481486 | 1 | 100000 | 100000 | Pure water | 7.1 | Single |  | 0 | 0 | 0 | 0 | 0 | 0 | 0 | 0 | PFHxA | PFCA | carboxylic acid | 314.05 | 3.1745 | 179.33 | 0.32 | 37.3 | -0.516 | 12.76 | 1.91 | 31.39 | 52.15 | 3.53 | 5.26 | 5 | 6 | SW30 | RO | Commercial | polyamide | 1.3 | -15 | 64.45 | 4.927272727 | 20 | 16.9 | 10 |  | Cross flow
Soriano, 2019 | 2019 | Selection of High Flux Membrane for the Effective Removal of Short-Chain Perfluorocarboxylic Acids | 0.9976999999999999 | 0.0023 | -2.638272 | 1 | 100000 | 100000 | Pure water | 7.1 | Single |  | 0 | 0 | 0 | 0 | 0 | 0 | 0 | 0 | PFHxA | PFCA | carboxylic acid | 314.05 | 3.1745 | 179.33 | 0.32 | 37.3 | -0.516 | 12.76 | 1.91 | 31.39 | 52.15 | 3.53 | 5.26 | 5 | 6 | XLE | RO | Commercial | polyamide | 5.7 | -32 | 67.2 | 1.336118849 | 20 | 67.61 | 10 |  | Cross flow
Soriano, 2019 | 2019 | Selection of High Flux Membrane for the Effective Removal of Short-Chain Perfluorocarboxylic Acids | 0.9976999999999999 | 0.0023 | -2.638272 | 1 | 100000 | 100000 | Pure water | 7.1 | Single |  | 0 | 0 | 0 | 0 | 0 | 0 | 0 | 0 | PFHxA | PFCA | carboxylic acid | 314.05 | 3.1745 | 179.33 | 0.32 | 37.3 | -0.516 | 12.76 | 1.91 | 31.39 | 52.15 | 3.53 | 5.26 | 5 | 6 | XLE | RO | Commercial | polyamide | 5.7 | -32 | 67.2 | 1.336118849 | 20 | 133.8 | 20 |  | Cross flow
Soriano, 2019 | 2019 | Selection of High Flux Membrane for the Effective Removal of Short-Chain Perfluorocarboxylic Acids | 0.9981 | 0.0019 | -2.721246 | 1 | 100000 | 100000 | Pure water | 7.1 | Single |  | 0 | 0 | 0 | 0 | 0 | 0 | 0 | 0 | PFHxA | PFCA | carboxylic acid | 314.05 | 3.1745 | 179.33 | 0.32 | 37.3 | -0.516 | 12.76 | 1.91 | 31.39 | 52.15 | 3.53 | 5.26 | 5 | 6 | NF90 | NF | Commercial | polyamide | 5.8 | -25 | 68.35 | 1.157024793 | 20 | 73.24 | 10 |  | Cross flow
Soriano, 2019 | 2019 | Selection of High Flux Membrane for the Effective Removal of Short-Chain Perfluorocarboxylic Acids | 0.9981 | 0.0019 | -2.721246 | 1 | 100000 | 100000 | Pure water | 7.1 | Single |  | 0 | 0 | 0 | 0 | 0 | 0 | 0 | 0 | PFHxA | PFCA | carboxylic acid | 314.05 | 3.1745 | 179.33 | 0.32 | 37.3 | -0.516 | 12.76 | 1.91 | 31.39 | 52.15 | 3.53 | 5.26 | 5 | 6 | NF90 | NF | Commercial | polyamide | 5.8 | -25 | 68.35 | 1.157024793 | 20 | 135.21 | 20 |  | Cross flow
Steinle-Darling & Reinhard, 2008 | 2008 | Nanofiltration for trace organic contaminant removal: Structure, solution, and membrane fouling effects on the rejection of perfluorochemicals | 0.6459999999999999 | 0.3540000000000001 | -0.4509967 | 1 | 0.275 | 0.275 | Pure water | 3 | Single |  | 0 | 0 | 0 | 0 | 0 | 0 | 0 | 0 | PFHpA | PFCA | carboxylic acid | 364.057 | 3.8098 | 206.5 | 0.31 | 37.3 | -0.516 | 14.68 | 1.8 | 34.55 | 63.18 | 3.83 | 6.15 | 6 | 7 | NF270 | NF | Commercial | polyamide | 14.32 | -32.6 | 25.4 | 1.312 | 25 |  | 3.44 |  | Cross flow
Steinle-Darling & Reinhard, 2008 | 2008 | Nanofiltration for trace organic contaminant removal: Structure, solution, and membrane fouling effects on the rejection of perfluorochemicals | 0.65 | 0.35 | -0.455932 | 1 | 0.275 | 0.275 | Pure water | 3 | Single |  | 0 | 0 | 0 | 0 | 0 | 0 | 0 | 0 | PFHxS | PFSA | sulfonic acid | 400.112 | 3.5705 | 223.18 | -3.31 | 54.37 | -0.311 | 16.99 | 1.71 | 31.23 | 63.42 | 3.41 | 6.17 | 6 | 6 | NF270 | NF | Commercial | polyamide | 14.32 | -32.6 | 25.4 | 1.312 | 25 |  | 3.44 |  | Cross flow
Steinle-Darling & Reinhard, 2008 | 2008 | Nanofiltration for trace organic contaminant removal: Structure, solution, and membrane fouling effects on the rejection of perfluorochemicals | 0.66 | 0.33999999999999997 | -0.4685211 | 1 | 0.275 | 0.275 | Pure water | 3 | Single |  | 0 | 0 | 0 | 0 | 0 | 0 | 0 | 0 | PFOA | PFCA | sulfonic acid | 414.064 | 4.4451 | 233.54 | 0.3 | 37.3 | -0.516 | 16.6 | 1.89 | 36.44 | 64.74 | 3.97 | 6.13 | 8 | 8 | NF270 | NF | Commercial | polyamide | 14.32 | -32.6 | 25.4 | 1.312 | 25 |  | 3.44 |  | Cross flow
Steinle-Darling & Reinhard, 2008 | 2008 | Nanofiltration for trace organic contaminant removal: Structure, solution, and membrane fouling effects on the rejection of perfluorochemicals | 0.687 | 0.31299999999999994 | -0.5044557 | 1 | 0.275 | 0.275 | Pure water | 3 | Single |  | 0 | 0 | 0 | 0 | 0 | 0 | 0 | 0 | FOSA | FASA | sulfonamide | 499.142 | 4.2418 | 280.82 | 3.55 | 60.16 | -0.261 | 21.16 | 4.38 | 37.68 | 78.61 | 3.77 | 7.51 | 8 | 8 | NF270 | NF | Commercial | polyamide | 14.32 | -32.6 | 25.4 | 1.312 | 25 |  | 3.44 |  | Cross flow
Steinle-Darling & Reinhard, 2008 | 2008 | Nanofiltration for trace organic contaminant removal: Structure, solution, and membrane fouling effects on the rejection of perfluorochemicals | 0.698 | 0.30200000000000005 | -0.5199931 | 1 | 0.275 | 0.275 | Pure water | 3 | Single |  | 0 | 0 | 0 | 0 | 0 | 0 | 0 | 0 | FOSA | FASA | sulfonamide | 499.142 | 4.2418 | 280.82 | 3.55 | 60.16 | -0.261 | 21.16 | 4.38 | 37.68 | 78.61 | 3.77 | 7.51 | 8 | 8 | NF270 | NF | Commercial | polyamide | 14.32 | -32.6 | 25.4 | 1.312 | 25 |  | 3.44 |  | Cross flow
Steinle-Darling & Reinhard, 2008 | 2008 | Nanofiltration for trace organic contaminant removal: Structure, solution, and membrane fouling effects on the rejection of perfluorochemicals | 0.723 | 0.277 | -0.5575202 | 1 | 0.275 | 0.275 | Pure water | 5.5 | Single |  | 0 | 0 | 0 | 0 | 0 | 0 | 0 | 0 | PFPeA | PFCA | carboxylic acid | 264.043 | 2.5392 | 152.18 | 0.34 | 37.3 | -0.516 | 10.85 | 1.85 | 29.45 | 44.26 | 3.34 | 4.63 | 4 | 5 | NF270 | NF | Commercial | polyamide | 14.32 | -32.6 | 25.4 | 1.312 | 25 |  | 3.44 |  | Cross flow
Steinle-Darling & Reinhard, 2008 | 2008 | Nanofiltration for trace organic contaminant removal: Structure, solution, and membrane fouling effects on the rejection of perfluorochemicals | 0.7240000000000001 | 0.2759999999999999 | -0.5590909 | 1 | 0.275 | 0.275 | Pure water | 5.6 | Single |  | 0 | 0 | 0 | 0 | 0 | 0 | 0 | 0 | PFPeA | PFCA | carboxylic acid | 264.043 | 2.5392 | 152.18 | 0.34 | 37.3 | -0.516 | 10.85 | 1.85 | 29.45 | 44.26 | 3.34 | 4.63 | 4 | 5 | NF270 | NF | Commercial | polyamide | 14.32 | -32.6 | 25.4 | 1.312 | 25 |  | 3.44 |  | Cross flow
Steinle-Darling & Reinhard, 2008 | 2008 | Nanofiltration for trace organic contaminant removal: Structure, solution, and membrane fouling effects on the rejection of perfluorochemicals | 0.743 | 0.257 | -0.5900669 | 1 | 0.275 | 0.275 | Pure water | 3 | Single |  | 0 | 0 | 0 | 0 | 0 | 0 | 0 | 0 | 6:2 FTSA | FTSA | sulfonic acid | 428.166 | 4.0031 | 257.06 | -3.32 | 54.37 | -0.33 | 20.18 | 1.69 | 44.11 | 73.15 | 4.09 | 7.06 | 8 | 8 | NF270 | NF | Commercial | polyamide | 14.32 | -32.6 | 25.4 | 1.312 | 25 |  | 3.44 |  | Cross flow
Steinle-Darling & Reinhard, 2008 | 2008 | Nanofiltration for trace organic contaminant removal: Structure, solution, and membrane fouling effects on the rejection of perfluorochemicals | 0.757 | 0.243 | -0.6143937 | 1 | 0.275 | 0.275 | Pure water | 3 | Single |  | 0 | 0 | 0 | 0 | 0 | 0 | 0 | 0 | PFOS | PFSA | sulfonic acid | 500.126 | 4.8411 | 277.54 | -3.32 | 54.37 | -0.311 | 20.82 | 1.68 | 32.97 | 77.43 | 3.55 | 7.44 | 8 | 8 | NF270 | NF | Commercial | polyamide | 14.32 | -32.6 | 25.4 | 1.312 | 25 |  | 3.44 |  | Cross flow
Steinle-Darling & Reinhard, 2008 | 2008 | Nanofiltration for trace organic contaminant removal: Structure, solution, and membrane fouling effects on the rejection of perfluorochemicals | 0.867 | 0.133 | -0.8761484 | 1 | 0.275 | 0.275 | Pure water | 3 | Single |  | 0 | 0 | 0 | 0 | 0 | 0 | 0 | 0 | PFDA | PFCA | carboxylic acid | 514.078 | 5.7157 | 287.97 | 0.4 | 37.3 | -0.516 | 20.43 | 1.8 | 46.61 | 78.89 | 4.85 | 7.21 | 9 | 10 | NF270 | NF | Commercial | polyamide | 14.32 | -32.6 | 25.4 | 1.312 | 25 |  | 3.44 |  | Cross flow
Steinle-Darling & Reinhard, 2008 | 2008 | Nanofiltration for trace organic contaminant removal: Structure, solution, and membrane fouling effects on the rejection of perfluorochemicals | 0.904 | 0.096 | -1.017729 | 1 | 0.275 | 0.275 | Pure water | 5.6 | Single |  | 0 | 0 | 0 | 0 | 0 | 0 | 0 | 0 | FOSA | FASA | sulfonamide | 499.142 | 4.2418 | 280.82 | 3.55 | 60.16 | -0.261 | 21.16 | 4.38 | 37.68 | 78.61 | 3.77 | 7.51 | 8 | 8 | DK | NF | Commercial | polyamide | 6.87 | -45 | 36.4 | 1.052238806 | 25 |  | 6.89 |  | Cross flow
Steinle-Darling & Reinhard, 2008 | 2008 | Nanofiltration for trace organic contaminant removal: Structure, solution, and membrane fouling effects on the rejection of perfluorochemicals | 0.932 | 0.068 | -1.167491 | 1 | 0.275 | 0.275 | Pure water | 5.5 | Single |  | 0 | 0 | 0 | 0 | 0 | 0 | 0 | 0 | FOSA | FASA | sulfonamide | 499.142 | 4.2418 | 280.82 | 3.55 | 60.16 | -0.261 | 21.16 | 4.38 | 37.68 | 78.61 | 3.77 | 7.51 | 8 | 8 | NF270 | NF | Commercial | polyamide | 14.32 | -32.6 | 25.4 | 1.312 | 25 |  | 3.44 |  | Cross flow
Steinle-Darling & Reinhard, 2008 | 2008 | Nanofiltration for trace organic contaminant removal: Structure, solution, and membrane fouling effects on the rejection of perfluorochemicals | 0.934 | 0.066 | -1.180456 | 1 | 0.275 | 0.275 | Pure water | 5.6 | Single |  | 0 | 0 | 0 | 0 | 0 | 0 | 0 | 0 | FOSA | FASA | sulfonamide | 499.142 | 4.2418 | 280.82 | 3.55 | 60.16 | -0.261 | 21.16 | 4.38 | 37.68 | 78.61 | 3.77 | 7.51 | 8 | 8 | NF270 | NF | Commercial | polyamide | 14.32 | -32.6 | 25.4 | 1.312 | 25 |  | 3.44 |  | Cross flow
Steinle-Darling & Reinhard, 2008 | 2008 | Nanofiltration for trace organic contaminant removal: Structure, solution, and membrane fouling effects on the rejection of perfluorochemicals | 0.951 | 0.049000000000000044 | -1.309804 | 1 | 0.275 | 0.275 | Pure water | 3 | Single |  | 0 | 0 | 0 | 0 | 0 | 0 | 0 | 0 | PFUnDA | PFCA | carboxylic acid | 564.085 | 6.351 | 315.14 | 0.4 | 37.3 | -0.516 | 22.35 | 1.77 | 43.23 | 86.75 | 4.43 | 7.9 | 10 | 11 | NF270 | NF | Commercial | polyamide | 14.32 | -32.6 | 25.4 | 1.312 | 25 |  | 3.44 |  | Cross flow
Steinle-Darling & Reinhard, 2008 | 2008 | Nanofiltration for trace organic contaminant removal: Structure, solution, and membrane fouling effects on the rejection of perfluorochemicals | 0.9540000000000001 | 0.046 | -1.337242 | 1 | 0.275 | 0.275 | Pure water | 5.6 | Single |  | 0 | 0 | 0 | 0 | 0 | 0 | 0 | 0 | PFHxS | PFSA | sulfonic acid | 400.112 | 3.5705 | 223.18 | -3.31 | 54.37 | -0.311 | 16.99 | 1.71 | 31.23 | 63.42 | 3.41 | 6.17 | 6 | 6 | DL | NF | Commercial | polyamide | 13.585 | -38 | 34.5 | 1.25 | 25 |  | 6.89 |  | Cross flow
Steinle-Darling & Reinhard, 2008 | 2008 | Nanofiltration for trace organic contaminant removal: Structure, solution, and membrane fouling effects on the rejection of perfluorochemicals | 0.955 | 0.045 | -1.346787 | 1 | 0.275 | 0.275 | Pure water | 5.6 | Single |  | 0 | 0 | 0 | 0 | 0 | 0 | 0 | 0 | PFHxS | PFSA | sulfonic acid | 400.112 | 3.5705 | 223.18 | -3.31 | 54.37 | -0.311 | 16.99 | 1.71 | 31.23 | 63.42 | 3.41 | 6.17 | 6 | 6 | DK | NF | Commercial | polyamide | 6.87 | -45 | 36.4 | 1.052238806 | 25 |  | 6.89 |  | Cross flow
Steinle-Darling & Reinhard, 2008 | 2008 | Nanofiltration for trace organic contaminant removal: Structure, solution, and membrane fouling effects on the rejection of perfluorochemicals | 0.972 | 0.028000000000000025 | -1.552842 | 1 | 0.275 | 0.275 | Pure water | 5.5 | Single |  | 0 | 0 | 0 | 0 | 0 | 0 | 0 | 0 | FOSA | FASA | sulfonamide | 499.142 | 4.2418 | 280.82 | 3.55 | 60.16 | -0.261 | 21.16 | 4.38 | 37.68 | 78.61 | 3.77 | 7.51 | 8 | 8 | NF270 | NF | Commercial | polyamide | 14.32 | -32.6 | 25.4 | 1.312 | 25 |  | 3.44 |  | Cross flow
Steinle-Darling & Reinhard, 2008 | 2008 | Nanofiltration for trace organic contaminant removal: Structure, solution, and membrane fouling effects on the rejection of perfluorochemicals | 0.9740000000000001 | 0.025999999999999912 | -1.585027 | 1 | 0.275 | 0.275 | Pure water | 5.5 | Single |  | 0 | 0 | 0 | 0 | 0 | 0 | 0 | 0 | PFHxA | PFCA | carboxylic acid | 314.05 | 3.1745 | 179.33 | 0.32 | 37.3 | -0.516 | 12.76 | 1.91 | 31.39 | 52.15 | 3.53 | 5.26 | 5 | 6 | NF270 | NF | Commercial | polyamide | 14.32 | -32.6 | 25.4 | 1.312 | 25 |  | 3.44 |  | Cross flow
Steinle-Darling & Reinhard, 2008 | 2008 | Nanofiltration for trace organic contaminant removal: Structure, solution, and membrane fouling effects on the rejection of perfluorochemicals | 0.9740000000000001 | 0.025999999999999912 | -1.585027 | 1 | 0.275 | 0.275 | Pure water | 5.6 | Single |  | 0 | 0 | 0 | 0 | 0 | 0 | 0 | 0 | PFHxA | PFCA | carboxylic acid | 314.05 | 3.1745 | 179.33 | 0.32 | 37.3 | -0.516 | 12.76 | 1.91 | 31.39 | 52.15 | 3.53 | 5.26 | 5 | 6 | NF270 | NF | Commercial | polyamide | 14.32 | -32.6 | 25.4 | 1.312 | 25 |  | 3.44 |  | Cross flow
Steinle-Darling & Reinhard, 2008 | 2008 | Nanofiltration for trace organic contaminant removal: Structure, solution, and membrane fouling effects on the rejection of perfluorochemicals | 0.9790000000000001 | 0.020999999999999908 | -1.677781 | 1 | 0.275 | 0.275 | Pure water | 5.5 | Single |  | 0 | 0 | 0 | 0 | 0 | 0 | 0 | 0 | PFDS | PFSA | sulfonic acid | 600.14 | 6.1117 | 331.88 | -3.24 | 54.37 | -0.311 | 24.65 | 1.5 | 35.54 | 90.25 | 3.81 | 8.59 | 10 | 10 | NF270 | NF | Commercial | polyamide | 14.32 | -32.6 | 25.4 | 1.312 | 25 |  | 3.44 |  | Cross flow
Steinle-Darling & Reinhard, 2008 | 2008 | Nanofiltration for trace organic contaminant removal: Structure, solution, and membrane fouling effects on the rejection of perfluorochemicals | 0.9790000000000001 | 0.020999999999999908 | -1.677781 | 1 | 0.275 | 0.275 | Pure water | 5.6 | Single |  | 0 | 0 | 0 | 0 | 0 | 0 | 0 | 0 | PFHpA | PFCA | carboxylic acid | 364.057 | 3.8098 | 206.5 | 0.31 | 37.3 | -0.516 | 14.68 | 1.8 | 34.55 | 63.18 | 3.83 | 6.15 | 6 | 7 | DL | NF | Commercial | polyamide | 13.585 | -38 | 34.5 | 1.25 | 25 |  | 6.89 |  | Cross flow
Steinle-Darling & Reinhard, 2008 | 2008 | Nanofiltration for trace organic contaminant removal: Structure, solution, and membrane fouling effects on the rejection of perfluorochemicals | 0.981 | 0.019000000000000017 | -1.721246 | 1 | 0.275 | 0.275 | Pure water | 5.6 | Single |  | 0 | 0 | 0 | 0 | 0 | 0 | 0 | 0 | PFOA | PFCA | sulfonic acid | 414.064 | 4.4451 | 233.54 | 0.3 | 37.3 | -0.516 | 16.6 | 1.89 | 36.44 | 64.74 | 3.97 | 6.13 | 8 | 8 | DL | NF | Commercial | polyamide | 13.585 | -38 | 34.5 | 1.25 | 25 |  | 6.89 |  | Cross flow
Steinle-Darling & Reinhard, 2008 | 2008 | Nanofiltration for trace organic contaminant removal: Structure, solution, and membrane fouling effects on the rejection of perfluorochemicals | 0.981 | 0.019000000000000017 | -1.721246 | 1 | 0.275 | 0.275 | Pure water | 5.6 | Single |  | 0 | 0 | 0 | 0 | 0 | 0 | 0 | 0 | PFDS | PFSA | sulfonic acid | 600.14 | 6.1117 | 331.88 | -3.24 | 54.37 | -0.311 | 24.65 | 1.5 | 35.54 | 90.25 | 3.81 | 8.59 | 10 | 10 | NF270 | NF | Commercial | polyamide | 14.32 | -32.6 | 25.4 | 1.312 | 25 |  | 3.44 |  | Cross flow
Steinle-Darling & Reinhard, 2008 | 2008 | Nanofiltration for trace organic contaminant removal: Structure, solution, and membrane fouling effects on the rejection of perfluorochemicals | 0.983 | 0.017000000000000015 | -1.769551 | 1 | 0.275 | 0.275 | Pure water | 5.6 | Single |  | 0 | 0 | 0 | 0 | 0 | 0 | 0 | 0 | 6:2 FTSA | FTSA | sulfonic acid | 428.166 | 4.0031 | 257.06 | -3.32 | 54.37 | -0.33 | 20.18 | 1.69 | 44.11 | 73.15 | 4.09 | 7.06 | 8 | 8 | DL | NF | Commercial | polyamide | 13.585 | -38 | 34.5 | 1.25 | 25 |  | 6.89 |  | Cross flow
Steinle-Darling & Reinhard, 2008 | 2008 | Nanofiltration for trace organic contaminant removal: Structure, solution, and membrane fouling effects on the rejection of perfluorochemicals | 0.983 | 0.017000000000000015 | -1.769551 | 1 | 0.275 | 0.275 | Pure water | 5.6 | Single |  | 0 | 0 | 0 | 0 | 0 | 0 | 0 | 0 | PFNA | PFCA | carboxylic acid | 464.071 | 5.0804 | 260.77 | 0.29 | 37.3 | -0.516 | 18.51 | 1.78 | 38.53 | 71.54 | 3.96 | 6.85 | 8 | 9 | NF270 | NF | Commercial | polyamide | 14.32 | -32.6 | 25.4 | 1.312 | 25 |  | 3.44 |  | Cross flow
Steinle-Darling & Reinhard, 2008 | 2008 | Nanofiltration for trace organic contaminant removal: Structure, solution, and membrane fouling effects on the rejection of perfluorochemicals | 0.9840000000000001 | 0.015999999999999903 | -1.79588 | 1 | 0.275 | 0.275 | Pure water | 5.5 | Single |  | 0 | 0 | 0 | 0 | 0 | 0 | 0 | 0 | PFNA | PFCA | carboxylic acid | 464.071 | 5.0804 | 260.77 | 0.29 | 37.3 | -0.516 | 18.51 | 1.78 | 38.53 | 71.54 | 3.96 | 6.85 | 8 | 9 | NF270 | NF | Commercial | polyamide | 14.32 | -32.6 | 25.4 | 1.312 | 25 |  | 3.44 |  | Cross flow
Steinle-Darling & Reinhard, 2008 | 2008 | Nanofiltration for trace organic contaminant removal: Structure, solution, and membrane fouling effects on the rejection of perfluorochemicals | 0.985 | 0.015000000000000013 | -1.823909 | 1 | 0.275 | 0.275 | Pure water | 5.6 | Single |  | 0 | 0 | 0 | 0 | 0 | 0 | 0 | 0 | PFNA | PFCA | carboxylic acid | 464.071 | 5.0804 | 260.77 | 0.29 | 37.3 | -0.516 | 18.51 | 1.78 | 38.53 | 71.54 | 3.96 | 6.85 | 8 | 9 | DL | NF | Commercial | polyamide | 13.585 | -38 | 34.5 | 1.25 | 25 |  | 6.89 |  | Cross flow
Steinle-Darling & Reinhard, 2008 | 2008 | Nanofiltration for trace organic contaminant removal: Structure, solution, and membrane fouling effects on the rejection of perfluorochemicals | 0.986 | 0.014000000000000012 | -1.853872 | 1 | 0.275 | 0.275 | Pure water | 5.6 | Single |  | 0 | 0 | 0 | 0 | 0 | 0 | 0 | 0 | PFOS | PFSA | sulfonic acid | 500.126 | 4.8411 | 277.54 | -3.32 | 54.37 | -0.311 | 20.82 | 1.68 | 32.97 | 77.43 | 3.55 | 7.44 | 8 | 8 | NF270 | NF | Commercial | polyamide | 14.32 | -32.6 | 25.4 | 1.312 | 25 |  | 3.44 |  | Cross flow
Steinle-Darling & Reinhard, 2008 | 2008 | Nanofiltration for trace organic contaminant removal: Structure, solution, and membrane fouling effects on the rejection of perfluorochemicals | 0.986 | 0.014000000000000012 | -1.853872 | 1 | 0.275 | 0.275 | Pure water | 5.6 | Single |  | 0 | 0 | 0 | 0 | 0 | 0 | 0 | 0 | PFHpA | PFCA | carboxylic acid | 364.057 | 3.8098 | 206.5 | 0.31 | 37.3 | -0.516 | 14.68 | 1.8 | 34.55 | 63.18 | 3.83 | 6.15 | 6 | 7 | NF270 | NF | Commercial | polyamide | 14.32 | -32.6 | 25.4 | 1.312 | 25 |  | 3.44 |  | Cross flow
Steinle-Darling & Reinhard, 2008 | 2008 | Nanofiltration for trace organic contaminant removal: Structure, solution, and membrane fouling effects on the rejection of perfluorochemicals | 0.988 | 0.012 | -1.920819 | 1 | 0.275 | 0.275 | Pure water | 3 | Single |  | 0 | 0 | 0 | 0 | 0 | 0 | 0 | 0 | PFDS | PFSA | sulfonic acid | 600.14 | 6.1117 | 331.88 | -3.24 | 54.37 | -0.311 | 24.65 | 1.5 | 35.54 | 90.25 | 3.81 | 8.59 | 10 | 10 | NF270 | NF | Commercial | polyamide | 14.32 | -32.6 | 25.4 | 1.312 | 25 |  | 3.44 |  | Cross flow
Steinle-Darling & Reinhard, 2008 | 2008 | Nanofiltration for trace organic contaminant removal: Structure, solution, and membrane fouling effects on the rejection of perfluorochemicals | 0.988 | 0.012 | -1.920819 | 1 | 0.275 | 0.275 | Pure water | 5.5 | Single |  | 0 | 0 | 0 | 0 | 0 | 0 | 0 | 0 | PFHpA | PFCA | carboxylic acid | 364.057 | 3.8098 | 206.5 | 0.31 | 37.3 | -0.516 | 14.68 | 1.8 | 34.55 | 63.18 | 3.83 | 6.15 | 6 | 7 | NF270 | NF | Commercial | polyamide | 14.32 | -32.6 | 25.4 | 1.312 | 25 |  | 3.44 |  | Cross flow
Steinle-Darling & Reinhard, 2008 | 2008 | Nanofiltration for trace organic contaminant removal: Structure, solution, and membrane fouling effects on the rejection of perfluorochemicals | 0.988 | 0.012 | -1.920819 | right | 0.275 | 0.275 | Pure water | 5.6 | Single |  | 0 | 0 | 0 | 0 | 0 | 0 | 0 | 0 | PFHxS | PFSA | sulfonic acid | 400.112 | 3.5705 | 223.18 | -3.31 | 54.37 | -0.311 | 16.99 | 1.71 | 31.23 | 63.42 | 3.41 | 6.17 | 6 | 6 | NF200 | NF | Commercial | polyamide | 8.65 |  | 48.7 |  | 25 |  | 4.83 |  | Cross flow
Steinle-Darling & Reinhard, 2008 | 2008 | Nanofiltration for trace organic contaminant removal: Structure, solution, and membrane fouling effects on the rejection of perfluorochemicals | 0.9890000000000001 | 0.010999999999999899 | -1.958607 | 1 | 0.275 | 0.275 | Pure water | 5.6 | Single |  | 0 | 0 | 0 | 0 | 0 | 0 | 0 | 0 | PFOS | PFSA | sulfonic acid | 500.126 | 4.8411 | 277.54 | -3.32 | 54.37 | -0.311 | 20.82 | 1.68 | 32.97 | 77.43 | 3.55 | 7.44 | 8 | 8 | DL | NF | Commercial | polyamide | 13.585 | -38 | 34.5 | 1.25 | 25 |  | 6.89 |  | Cross flow
Steinle-Darling & Reinhard, 2008 | 2008 | Nanofiltration for trace organic contaminant removal: Structure, solution, and membrane fouling effects on the rejection of perfluorochemicals | 0.991 | 0.009 | -2.045757 | 1 | 0.275 | 0.275 | Pure water | 5.6 | Single |  | 0 | 0 | 0 | 0 | 0 | 0 | 0 | 0 | PFOS | PFSA | sulfonic acid | 500.126 | 4.8411 | 277.54 | -3.32 | 54.37 | -0.311 | 20.82 | 1.68 | 32.97 | 77.43 | 3.55 | 7.44 | 8 | 8 | DK | NF | Commercial | polyamide | 6.87 | -45 | 36.4 | 1.052238806 | 25 |  | 6.89 |  | Cross flow
Steinle-Darling & Reinhard, 2008 | 2008 | Nanofiltration for trace organic contaminant removal: Structure, solution, and membrane fouling effects on the rejection of perfluorochemicals | 0.991 | 0.009 | -2.045757 | 1 | 0.275 | 0.275 | Pure water | 5.6 | Single |  | 0 | 0 | 0 | 0 | 0 | 0 | 0 | 0 | PFDA | PFCA | carboxylic acid | 514.078 | 5.7157 | 287.97 | 0.4 | 37.3 | -0.516 | 20.43 | 1.8 | 46.61 | 78.89 | 4.85 | 7.21 | 9 | 10 | DL | NF | Commercial | polyamide | 13.585 | -38 | 34.5 | 1.25 | 25 |  | 6.89 |  | Cross flow
Steinle-Darling & Reinhard, 2008 | 2008 | Nanofiltration for trace organic contaminant removal: Structure, solution, and membrane fouling effects on the rejection of perfluorochemicals | 0.991 | 0.009 | -2.045757 | 1 | 0.275 | 0.275 | Pure water | 5.6 | Single |  | 0 | 0 | 0 | 0 | 0 | 0 | 0 | 0 | PFDS | PFSA | sulfonic acid | 600.14 | 6.1117 | 331.88 | -3.24 | 54.37 | -0.311 | 24.65 | 1.5 | 35.54 | 90.25 | 3.81 | 8.59 | 10 | 10 | DL | NF | Commercial | polyamide | 13.585 | -38 | 34.5 | 1.25 | 25 |  | 6.89 |  | Cross flow
Steinle-Darling & Reinhard, 2008 | 2008 | Nanofiltration for trace organic contaminant removal: Structure, solution, and membrane fouling effects on the rejection of perfluorochemicals | 0.991 | 0.009 | -2.045757 | 1 | 0.275 | 0.275 | Pure water | 5.6 | Single |  | 0 | 0 | 0 | 0 | 0 | 0 | 0 | 0 | PFOA | PFCA | sulfonic acid | 414.064 | 4.4451 | 233.54 | 0.3 | 37.3 | -0.516 | 16.6 | 1.89 | 36.44 | 64.74 | 3.97 | 6.13 | 8 | 8 | NF270 | NF | Commercial | polyamide | 14.32 | -32.6 | 25.4 | 1.312 | 25 |  | 3.44 |  | Cross flow
Steinle-Darling & Reinhard, 2008 | 2008 | Nanofiltration for trace organic contaminant removal: Structure, solution, and membrane fouling effects on the rejection of perfluorochemicals | 0.992 | 0.008 | -2.09691 | 1 | 0.275 | 0.275 | Pure water | 5.5 | Single |  | 0 | 0 | 0 | 0 | 0 | 0 | 0 | 0 | PFOA | PFCA | sulfonic acid | 414.064 | 4.4451 | 233.54 | 0.3 | 37.3 | -0.516 | 16.6 | 1.89 | 36.44 | 64.74 | 3.97 | 6.13 | 8 | 8 | NF270 | NF | Commercial | polyamide | 14.32 | -32.6 | 25.4 | 1.312 | 25 |  | 3.44 |  | Cross flow
Steinle-Darling & Reinhard, 2008 | 2008 | Nanofiltration for trace organic contaminant removal: Structure, solution, and membrane fouling effects on the rejection of perfluorochemicals | 0.992 | 0.008 | -2.09691 | 1 | 0.275 | 0.275 | Pure water | 5.5 | Single |  | 0 | 0 | 0 | 0 | 0 | 0 | 0 | 0 | PFBS | PFSA | sulfonic acid | 300.098 | 2.2999 | 168.82 | -3.31 | 54.37 | -0.311 | 13.17 | 1.64 | 31.3 | 50.5 | 3.38 | 5.16 | 4 | 4 | NF270 | NF | Commercial | polyamide | 14.32 | -32.6 | 25.4 | 1.312 | 25 |  | 3.44 |  | Cross flow
Steinle-Darling & Reinhard, 2008 | 2008 | Nanofiltration for trace organic contaminant removal: Structure, solution, and membrane fouling effects on the rejection of perfluorochemicals | 0.992 | 0.008 | -2.09691 | 1 | 0.275 | 0.275 | Pure water | 5.6 | Single |  | 0 | 0 | 0 | 0 | 0 | 0 | 0 | 0 | PFHpA | PFCA | carboxylic acid | 364.057 | 3.8098 | 206.5 | 0.31 | 37.3 | -0.516 | 14.68 | 1.8 | 34.55 | 63.18 | 3.83 | 6.15 | 6 | 7 | DK | NF | Commercial | polyamide | 6.87 | -45 | 36.4 | 1.052238806 | 25 |  | 6.89 |  | Cross flow
Steinle-Darling & Reinhard, 2008 | 2008 | Nanofiltration for trace organic contaminant removal: Structure, solution, and membrane fouling effects on the rejection of perfluorochemicals | 0.992 | 0.008 | -2.09691 | 1 | 0.275 | 0.275 | Pure water | 5.6 | Single |  | 0 | 0 | 0 | 0 | 0 | 0 | 0 | 0 | PFBS | PFSA | sulfonic acid | 300.098 | 2.2999 | 168.82 | -3.31 | 54.37 | -0.311 | 13.17 | 1.64 | 31.3 | 50.5 | 3.38 | 5.16 | 4 | 4 | NF270 | NF | Commercial | polyamide | 14.32 | -32.6 | 25.4 | 1.312 | 25 |  | 3.44 |  | Cross flow
Steinle-Darling & Reinhard, 2008 | 2008 | Nanofiltration for trace organic contaminant removal: Structure, solution, and membrane fouling effects on the rejection of perfluorochemicals | 0.992 | 0.008 | -2.09691 | 1 | 0.275 | 0.275 | Pure water | 5.6 | Single |  | 0 | 0 | 0 | 0 | 0 | 0 | 0 | 0 | PFHxS | PFSA | sulfonic acid | 400.112 | 3.5705 | 223.18 | -3.31 | 54.37 | -0.311 | 16.99 | 1.71 | 31.23 | 63.42 | 3.41 | 6.17 | 6 | 6 | NF270 | NF | Commercial | polyamide | 14.32 | -32.6 | 25.4 | 1.312 | 25 |  | 3.44 |  | Cross flow
Steinle-Darling & Reinhard, 2008 | 2008 | Nanofiltration for trace organic contaminant removal: Structure, solution, and membrane fouling effects on the rejection of perfluorochemicals | 0.993 | 0.007 | -2.154902 | 1 | 0.275 | 0.275 | Pure water | 5.6 | Single |  | 0 | 0 | 0 | 0 | 0 | 0 | 0 | 0 | PFUnDA | PFCA | carboxylic acid | 564.085 | 6.351 | 315.14 | 0.4 | 37.3 | -0.516 | 22.35 | 1.77 | 43.23 | 86.75 | 4.43 | 7.9 | 10 | 11 | DL | NF | Commercial | polyamide | 13.585 | -38 | 34.5 | 1.25 | 25 |  | 6.89 |  | Cross flow
Steinle-Darling & Reinhard, 2008 | 2008 | Nanofiltration for trace organic contaminant removal: Structure, solution, and membrane fouling effects on the rejection of perfluorochemicals | 0.993 | 0.007 | -2.154902 | right | 0.275 | 0.275 | Pure water | 5.6 | Single |  | 0 | 0 | 0 | 0 | 0 | 0 | 0 | 0 | PFDA | PFCA | carboxylic acid | 514.078 | 5.7157 | 287.97 | 0.4 | 37.3 | -0.516 | 20.43 | 1.8 | 46.61 | 78.89 | 4.85 | 7.21 | 9 | 10 | NF200 | NF | Commercial | polyamide | 8.65 |  | 48.7 |  | 25 |  | 4.83 |  | Cross flow
Steinle-Darling & Reinhard, 2008 | 2008 | Nanofiltration for trace organic contaminant removal: Structure, solution, and membrane fouling effects on the rejection of perfluorochemicals | 0.9940000000000001 | 0.006 | -2.221849 | right | 0.275 | 0.275 | Pure water | 5.6 | Single |  | 0 | 0 | 0 | 0 | 0 | 0 | 0 | 0 | PFOA | PFCA | sulfonic acid | 414.064 | 4.4451 | 233.54 | 0.3 | 37.3 | -0.516 | 16.6 | 1.89 | 36.44 | 64.74 | 3.97 | 6.13 | 8 | 8 | NF200 | NF | Commercial | polyamide | 8.65 |  | 48.7 |  | 25 |  | 4.83 |  | Cross flow
Steinle-Darling & Reinhard, 2008 | 2008 | Nanofiltration for trace organic contaminant removal: Structure, solution, and membrane fouling effects on the rejection of perfluorochemicals | 0.9940000000000001 | 0.006 | -2.221849 | right | 0.275 | 0.275 | Pure water | 5.6 | Single |  | 0 | 0 | 0 | 0 | 0 | 0 | 0 | 0 | PFHpA | PFCA | carboxylic acid | 364.057 | 3.8098 | 206.5 | 0.31 | 37.3 | -0.516 | 14.68 | 1.8 | 34.55 | 63.18 | 3.83 | 6.15 | 6 | 7 | NF200 | NF | Commercial | polyamide | 8.65 |  | 48.7 |  | 25 |  | 4.83 |  | Cross flow
Steinle-Darling & Reinhard, 2008 | 2008 | Nanofiltration for trace organic contaminant removal: Structure, solution, and membrane fouling effects on the rejection of perfluorochemicals | 0.995 | 0.005 | -2.30103 | 1 | 0.275 | 0.275 | Pure water | 5.5 | Single |  | 0 | 0 | 0 | 0 | 0 | 0 | 0 | 0 | PFHxS | PFSA | sulfonic acid | 400.112 | 3.5705 | 223.18 | -3.31 | 54.37 | -0.311 | 16.99 | 1.71 | 31.23 | 63.42 | 3.41 | 6.17 | 6 | 6 | NF270 | NF | Commercial | polyamide | 14.32 | -32.6 | 25.4 | 1.312 | 25 |  | 3.44 |  | Cross flow
Steinle-Darling & Reinhard, 2008 | 2008 | Nanofiltration for trace organic contaminant removal: Structure, solution, and membrane fouling effects on the rejection of perfluorochemicals | 0.995 | 0.005 | -2.30103 | right | 0.275 | 0.275 | Pure water | 5.6 | Single |  | 0 | 0 | 0 | 0 | 0 | 0 | 0 | 0 | PFOS | PFSA | sulfonic acid | 500.126 | 4.8411 | 277.54 | -3.32 | 54.37 | -0.311 | 20.82 | 1.68 | 32.97 | 77.43 | 3.55 | 7.44 | 8 | 8 | NF200 | NF | Commercial | polyamide | 8.65 |  | 48.7 |  | 25 |  | 4.83 |  | Cross flow
Steinle-Darling & Reinhard, 2008 | 2008 | Nanofiltration for trace organic contaminant removal: Structure, solution, and membrane fouling effects on the rejection of perfluorochemicals | 0.996 | 0.004 | -2.39794 | 1 | 0.275 | 0.275 | Pure water | 5.6 | Single |  | 0 | 0 | 0 | 0 | 0 | 0 | 0 | 0 | 6:2 FTSA | FTSA | sulfonic acid | 428.166 | 4.0031 | 257.06 | -3.32 | 54.37 | -0.33 | 20.18 | 1.69 | 44.11 | 73.15 | 4.09 | 7.06 | 8 | 8 | DK | NF | Commercial | polyamide | 6.87 | -45 | 36.4 | 1.052238806 | 25 |  | 6.89 |  | Cross flow
Steinle-Darling & Reinhard, 2008 | 2008 | Nanofiltration for trace organic contaminant removal: Structure, solution, and membrane fouling effects on the rejection of perfluorochemicals | 0.997 | 0.003 | -2.522879 | 1 | 0.275 | 0.275 | Pure water | 5.6 | Single |  | 0 | 0 | 0 | 0 | 0 | 0 | 0 | 0 | PFOA | PFCA | sulfonic acid | 414.064 | 4.4451 | 233.54 | 0.3 | 37.3 | -0.516 | 16.6 | 1.89 | 36.44 | 64.74 | 3.97 | 6.13 | 8 | 8 | DK | NF | Commercial | polyamide | 6.87 | -45 | 36.4 | 1.052238806 | 25 |  | 6.89 |  | Cross flow
Steinle-Darling & Reinhard, 2008 | 2008 | Nanofiltration for trace organic contaminant removal: Structure, solution, and membrane fouling effects on the rejection of perfluorochemicals | 0.997 | 0.003 | -2.522879 | right | 0.275 | 0.275 | Pure water | 5.6 | Single |  | 0 | 0 | 0 | 0 | 0 | 0 | 0 | 0 | 6:2 FTSA | FTSA | sulfonic acid | 428.166 | 4.0031 | 257.06 | -3.32 | 54.37 | -0.33 | 20.18 | 1.69 | 44.11 | 73.15 | 4.09 | 7.06 | 8 | 8 | NF200 | NF | Commercial | polyamide | 8.65 |  | 48.7 |  | 25 |  | 4.83 |  | Cross flow
Steinle-Darling & Reinhard, 2008 | 2008 | Nanofiltration for trace organic contaminant removal: Structure, solution, and membrane fouling effects on the rejection of perfluorochemicals | 0.997 | 0.003 | -2.522879 | right | 0.275 | 0.275 | Pure water | 5.6 | Single |  | 0 | 0 | 0 | 0 | 0 | 0 | 0 | 0 | PFDS | PFSA | sulfonic acid | 600.14 | 6.1117 | 331.88 | -3.24 | 54.37 | -0.311 | 24.65 | 1.5 | 35.54 | 90.25 | 3.81 | 8.59 | 10 | 10 | NF200 | NF | Commercial | polyamide | 8.65 |  | 48.7 |  | 25 |  | 4.83 |  | Cross flow
Steinle-Darling & Reinhard, 2008 | 2008 | Nanofiltration for trace organic contaminant removal: Structure, solution, and membrane fouling effects on the rejection of perfluorochemicals | 0.998 | 0.002 | -2.69897 | 1 | 0.275 | 0.275 | Pure water | 5.5 | Single |  | 0 | 0 | 0 | 0 | 0 | 0 | 0 | 0 | 6:2 FTSA | FTSA | sulfonic acid | 428.166 | 4.0031 | 257.06 | -3.32 | 54.37 | -0.33 | 20.18 | 1.69 | 44.11 | 73.15 | 4.09 | 7.06 | 8 | 8 | NF270 | NF | Commercial | polyamide | 14.32 | -32.6 | 25.4 | 1.312 | 25 |  | 3.44 |  | Cross flow
Steinle-Darling & Reinhard, 2008 | 2008 | Nanofiltration for trace organic contaminant removal: Structure, solution, and membrane fouling effects on the rejection of perfluorochemicals | 0.998 | 0.002 | -2.69897 | right | 0.275 | 0.275 | Pure water | 5.6 | Single |  | 0 | 0 | 0 | 0 | 0 | 0 | 0 | 0 | PFNA | PFCA | carboxylic acid | 464.071 | 5.0804 | 260.77 | 0.29 | 37.3 | -0.516 | 18.51 | 1.78 | 38.53 | 71.54 | 3.96 | 6.85 | 8 | 9 | NF200 | NF | Commercial | polyamide | 8.65 |  | 48.7 |  | 25 |  | 4.83 |  | Cross flow
Steinle-Darling & Reinhard, 2008 | 2008 | Nanofiltration for trace organic contaminant removal: Structure, solution, and membrane fouling effects on the rejection of perfluorochemicals | 0.9990000000000001 | 0.001 | -3 | 1 | 0.275 | 0.275 | Pure water | 5.6 | Single |  | 0 | 0 | 0 | 0 | 0 | 0 | 0 | 0 | PFNA | PFCA | carboxylic acid | 464.071 | 5.0804 | 260.77 | 0.29 | 37.3 | -0.516 | 18.51 | 1.78 | 38.53 | 71.54 | 3.96 | 6.85 | 8 | 9 | DK | NF | Commercial | polyamide | 6.87 | -45 | 36.4 | 1.052238806 | 25 |  | 6.89 |  | Cross flow
Steinle-Darling & Reinhard, 2008 | 2008 | Nanofiltration for trace organic contaminant removal: Structure, solution, and membrane fouling effects on the rejection of perfluorochemicals | 0.9990000000000001 | 0.001 | -3 | right | 0.275 | 0.275 | Pure water | 5.6 | Single |  | 0 | 0 | 0 | 0 | 0 | 0 | 0 | 0 | PFUnDA | PFCA | carboxylic acid | 564.085 | 6.351 | 315.14 | 0.4 | 37.3 | -0.516 | 22.35 | 1.77 | 43.23 | 86.75 | 4.43 | 7.9 | 10 | 11 | NF200 | NF | Commercial | polyamide | 8.65 |  | 48.7 |  | 25 |  | 4.83 |  | Cross flow
Steinle-Darling & Reinhard, 2008 | 2008 | Nanofiltration for trace organic contaminant removal: Structure, solution, and membrane fouling effects on the rejection of perfluorochemicals | 0.9990000000000001 | 0.001 | -3 | 1 | 0.275 | 0.275 | Pure water | 5.6 | Single |  | 0 | 0 | 0 | 0 | 0 | 0 | 0 | 0 | 6:2 FTSA | FTSA | sulfonic acid | 428.166 | 4.0031 | 257.06 | -3.32 | 54.37 | -0.33 | 20.18 | 1.69 | 44.11 | 73.15 | 4.09 | 7.06 | 8 | 8 | NF270 | NF | Commercial | polyamide | 14.32 | -32.6 | 25.4 | 1.312 | 25 |  | 3.44 |  | Cross flow
Steinle-Darling & Reinhard, 2008 | 2008 | Nanofiltration for trace organic contaminant removal: Structure, solution, and membrane fouling effects on the rejection of perfluorochemicals | 0.418 | 0.5820000000000001 | -0.235077 | 1 | 0.275 | 0.275 | Pure water | 5.6 | Single | nan | 0 | 0 | 0 | 0 | 0 | 0 | 0 | 0 | FOSA | FASA | sulfonamide | 499.142 | 4.2418 | 280.82 | 3.55 | 60.16 | -0.261 | 21.16 | 4.38 | 37.68 | 78.61 | 3.77 | 7.51 | 8 | 8 | DL | NF | Commercial | polyamide | 13.585 | -38 | 34.5 | 1.25 | 25 | nan | 6.89 | nan | Cross flow
Steinle-Darling et al, 2010 | 2010 | Effects of sorption on the rejection of trace organic contaminants during nanofiltration. | 0.8 | 0.19999999999999996 | -0.69897 | 1 | 0.25 | 0.25 | Pure water | 5.6 | Single |  | 0 | 0 | 0 | 0 | 0 | 0 | 0 | 0 | FOSA | FASA | sulfonamide | 499.142 | 4.2418 | 280.82 | 3.55 | 60.16 | -0.261 | 21.16 | 4.38 | 37.68 | 78.61 | 3.77 | 7.51 | 8 | 8 | NF270 | NF | Commercial | polyamide | 14.32 | -32.6 | 25.4 | 1.312 |  |  |  |  | Cross flow
Steinle-Darling et al, 2010 | 2010 | Effects of sorption on the rejection of trace organic contaminants during nanofiltration. | 0.92 | 0.08 | -1.09691 | 1 | 0.25 |  | Pure water | 5.6 | Mixed | mixed with other trace organic contaminants | 0 | 0 | 0 | 0 | 0 | 0 | 0 | 0 | FOSA | FASA | sulfonamide | 499.142 | 4.2418 | 280.82 | 3.55 | 60.16 | -0.261 | 21.16 | 4.38 | 37.68 | 78.61 | 3.77 | 7.51 | 8 | 8 | NF270 | NF | Commercial | polyamide | 14.32 | -32.6 | 25.4 | 1.312 |  |  |  |  | Cross flow
Steinle-Darling et al, 2010 | 2010 | Effects of sorption on the rejection of trace organic contaminants during nanofiltration. | 0.42 | 0.5800000000000001 | -0.236572 | 1 | 0.25 | nan | Lab | 5.6 | Mixed | mixed with other trace organic contaminants | 0 | nan | 0 | 0 | 0 | 0 | 21.816 | nan | FOSA | FASA | sulfonamide | 499.142 | 4.2418 | 280.82 | 3.55 | 60.16 | -0.261 | 21.16 | 4.38 | 37.68 | 78.61 | 3.77 | 7.51 | 8 | 8 | NF270 | NF | Commercial | polyamide | 14.32 | -32.6 | 25.4 | 1.312 | nan | nan | nan | nan | Cross flow
Tang, 2006 | 2006 | Use of reverse osmosis membranes to remove perfluorooctane sulfonate (PFOS) from semiconductor wastewater | 0.9993000000000001 | 0.0007 | -3.154902 | 1 | 1980000 | 1980000 | Pure water | 4 | Single |  | 0 | 0 | 0 | 0 | 0 | 0 | 0 | 0 | PFOS | PFSA | sulfonic acid | 500.126 | 4.8411 | 277.54 | -3.32 | 54.37 | -0.311 | 20.82 | 1.68 | 32.97 | 77.43 | 3.55 | 7.44 | 8 | 8 | SG | RO | Commercial | polyamide | 2.32 |  | 72.9 | 1.863636364 | 25 |  | 13.7895 |  | Cross flow
Tang, 2006 | 2006 | Use of reverse osmosis membranes to remove perfluorooctane sulfonate (PFOS) from semiconductor wastewater | 0.9889 | 0.011099999999999999 | -1.954677 | 1 | 1970000 | 1970000 | Pure water | 4 | Single |  | 0 | 0 | 0 | 0 | 0 | 0 | 0 | 0 | PFOS | PFSA | sulfonic acid | 500.126 | 4.8411 | 277.54 | -3.32 | 54.37 | -0.311 | 20.82 | 1.68 | 32.97 | 77.43 | 3.55 | 7.44 | 8 | 8 | ESPA3 | RO | Commercial | polyamide | 7.52 |  | 43.1 | 1.082644628 | 25 |  | 13.7895 |  | Cross flow
Tang, 2006 | 2006 | Use of reverse osmosis membranes to remove perfluorooctane sulfonate (PFOS) from semiconductor wastewater | 0.9919 | 0.0081 | -2.091515 | 1 | 1970000 | 1970000 | Pure water | 4 | Single |  | 0 | 0 | 0 | 0 | 0 | 0 | 0 | 0 | PFOS | PFSA | sulfonic acid | 500.126 | 4.8411 | 277.54 | -3.32 | 54.37 | -0.311 | 20.82 | 1.68 | 32.97 | 77.43 | 3.55 | 7.44 | 8 | 8 | LFC3 | RO | Commercial | polyamide | 2.82 |  | 35 | 3.068493151 | 25 |  | 13.7895 |  | Cross flow
Tang, 2006 | 2006 | Use of reverse osmosis membranes to remove perfluorooctane sulfonate (PFOS) from semiconductor wastewater | 0.9971 | 0.0029 | -2.537602 | 1 | 1960000 | 1960000 | Pure water | 4 | Single |  | 0 | 0 | 0 | 0 | 0 | 0 | 0 | 0 | PFOS | PFSA | sulfonic acid | 500.126 | 4.8411 | 277.54 | -3.32 | 54.37 | -0.311 | 20.82 | 1.68 | 32.97 | 77.43 | 3.55 | 7.44 | 8 | 8 | BW30 | RO | Commercial | polyamide | 3.96 | -5.2 | 25.9 | 9.35483871 | 25 |  | 13.7895 |  | Cross flow
Tang, 2006 | 2006 | Use of reverse osmosis membranes to remove perfluorooctane sulfonate (PFOS) from semiconductor wastewater | 0.9994 | 0.0006 | -3.221849 | 1 | 523000 | 523000 | Pure water | 4 | Single |  | 0 | 0 | 0 | 0 | 0 | 0 | 0 | 0 | PFOS | PFSA | sulfonic acid | 500.126 | 4.8411 | 277.54 | -3.32 | 54.37 | -0.311 | 20.82 | 1.68 | 32.97 | 77.43 | 3.55 | 7.44 | 8 | 8 | LFC3 | RO | Commercial | polyamide | 2.82 |  | 35 | 3.068493151 | 25 |  | 13.7895 |  | Cross flow
Tang, 2006 | 2006 | Use of reverse osmosis membranes to remove perfluorooctane sulfonate (PFOS) from semiconductor wastewater | 0.9982 | 0.0018 | -2.744727 | 1 | 519000 | 519000 | Pure water | 4 | Single |  | 0 | 0 | 0 | 0 | 0 | 0 | 0 | 0 | PFOS | PFSA | sulfonic acid | 500.126 | 4.8411 | 277.54 | -3.32 | 54.37 | -0.311 | 20.82 | 1.68 | 32.97 | 77.43 | 3.55 | 7.44 | 8 | 8 | ESPA3 | RO | Commercial | polyamide | 7.52 |  | 43.1 | 1.082644628 | 25 |  | 13.7895 |  | Cross flow
Tang, 2006 | 2006 | Use of reverse osmosis membranes to remove perfluorooctane sulfonate (PFOS) from semiconductor wastewater | 0.9993000000000001 | 0.0007 | -3.154902 | 1 | 514000 | 514000 | Pure water | 4 | Single |  | 0 | 0 | 0 | 0 | 0 | 0 | 0 | 0 | PFOS | PFSA | sulfonic acid | 500.126 | 4.8411 | 277.54 | -3.32 | 54.37 | -0.311 | 20.82 | 1.68 | 32.97 | 77.43 | 3.55 | 7.44 | 8 | 8 | BW30 | RO | Commercial | polyamide | 3.96 | -5.2 | 25.9 | 9.35483871 | 25 |  | 13.7895 |  | Cross flow
Tang, 2006 | 2006 | Use of reverse osmosis membranes to remove perfluorooctane sulfonate (PFOS) from semiconductor wastewater | 0.9987999999999999 | 0.0012 | -2.920819 | 1 | 220000 | 220000 | Pure water | 4 | Single |  | 0 | 0 | 0 | 0 | 0 | 0 | 0 | 0 | PFOS | PFSA | sulfonic acid | 500.126 | 4.8411 | 277.54 | -3.32 | 54.37 | -0.311 | 20.82 | 1.68 | 32.97 | 77.43 | 3.55 | 7.44 | 8 | 8 | LFC3 | RO | Commercial | polyamide | 2.82 |  | 35 | 3.068493151 | 25 |  | 13.7895 |  | Cross flow
Tang, 2006 | 2006 | Use of reverse osmosis membranes to remove perfluorooctane sulfonate (PFOS) from semiconductor wastewater | 0.9965 | 0.0035 | -2.455932 | 1 | 214000 | 214000 | Pure water | 4 | Single |  | 0 | 0 | 0 | 0 | 0 | 0 | 0 | 0 | PFOS | PFSA | sulfonic acid | 500.126 | 4.8411 | 277.54 | -3.32 | 54.37 | -0.311 | 20.82 | 1.68 | 32.97 | 77.43 | 3.55 | 7.44 | 8 | 8 | ESPA3 | RO | Commercial | polyamide | 7.52 |  | 43.1 | 1.082644628 | 25 |  | 13.7895 |  | Cross flow
Tang, 2006 | 2006 | Use of reverse osmosis membranes to remove perfluorooctane sulfonate (PFOS) from semiconductor wastewater | 0.9987 | 0.0013 | -2.886057 | 1 | 210000 | 210000 | Pure water | 4 | Single |  | 0 | 0 | 0 | 0 | 0 | 0 | 0 | 0 | PFOS | PFSA | sulfonic acid | 500.126 | 4.8411 | 277.54 | -3.32 | 54.37 | -0.311 | 20.82 | 1.68 | 32.97 | 77.43 | 3.55 | 7.44 | 8 | 8 | BW30 | RO | Commercial | polyamide | 3.96 | -5.2 | 25.9 | 9.35483871 | 25 |  | 13.7895 |  | Cross flow
Tang, 2006 | 2006 | Use of reverse osmosis membranes to remove perfluorooctane sulfonate (PFOS) from semiconductor wastewater | 0.9989 | 0.0011 | -2.958607 | 1 | 81100 | 81100 | Pure water | 4 | Single |  | 0 | 0 | 0 | 0 | 0 | 0 | 0 | 0 | PFOS | PFSA | sulfonic acid | 500.126 | 4.8411 | 277.54 | -3.32 | 54.37 | -0.311 | 20.82 | 1.68 | 32.97 | 77.43 | 3.55 | 7.44 | 8 | 8 | LFC3 | RO | Commercial | polyamide | 2.82 |  | 35 | 3.068493151 | 25 |  | 13.7895 |  | Cross flow
Tang, 2006 | 2006 | Use of reverse osmosis membranes to remove perfluorooctane sulfonate (PFOS) from semiconductor wastewater | 0.9954999999999999 | 0.0045 | -2.346787 | 1 | 80400 | 80400 | Pure water | 4 | Single |  | 0 | 0 | 0 | 0 | 0 | 0 | 0 | 0 | PFOS | PFSA | sulfonic acid | 500.126 | 4.8411 | 277.54 | -3.32 | 54.37 | -0.311 | 20.82 | 1.68 | 32.97 | 77.43 | 3.55 | 7.44 | 8 | 8 | ESPA3 | RO | Commercial | polyamide | 7.52 |  | 43.1 | 1.082644628 | 25 |  | 13.7895 |  | Cross flow
Tang, 2006 | 2006 | Use of reverse osmosis membranes to remove perfluorooctane sulfonate (PFOS) from semiconductor wastewater | 0.9984999999999999 | 0.0015 | -2.823909 | 1 | 78900 | 78900 | Pure water | 4 | Single |  | 0 | 0 | 0 | 0 | 0 | 0 | 0 | 0 | PFOS | PFSA | sulfonic acid | 500.126 | 4.8411 | 277.54 | -3.32 | 54.37 | -0.311 | 20.82 | 1.68 | 32.97 | 77.43 | 3.55 | 7.44 | 8 | 8 | BW30 | RO | Commercial | polyamide | 3.96 | -5.2 | 25.9 | 9.35483871 | 25 |  | 13.7895 |  | Cross flow
Tang, 2006 | 2006 | Use of reverse osmosis membranes to remove perfluorooctane sulfonate (PFOS) from semiconductor wastewater | 0.9976999999999999 | 0.0023 | -2.638272 | 1 | 26100 | 26100 | Pure water | 4 | Single |  | 0 | 0 | 0 | 0 | 0 | 0 | 0 | 0 | PFOS | PFSA | sulfonic acid | 500.126 | 4.8411 | 277.54 | -3.32 | 54.37 | -0.311 | 20.82 | 1.68 | 32.97 | 77.43 | 3.55 | 7.44 | 8 | 8 | LFC3 | RO | Commercial | polyamide | 2.82 |  | 35 | 3.068493151 | 25 |  | 13.7895 |  | Cross flow
Tang, 2006 | 2006 | Use of reverse osmosis membranes to remove perfluorooctane sulfonate (PFOS) from semiconductor wastewater | 0.9979 | 0.0021 | -2.677781 | 1 | 26000 | 26000 | Pure water | 4 | Single |  | 0 | 0 | 0 | 0 | 0 | 0 | 0 | 0 | PFOS | PFSA | sulfonic acid | 500.126 | 4.8411 | 277.54 | -3.32 | 54.37 | -0.311 | 20.82 | 1.68 | 32.97 | 77.43 | 3.55 | 7.44 | 8 | 8 | BW30 | RO | Commercial | polyamide | 3.96 | -5.2 | 25.9 | 9.35483871 | 25 |  | 13.7895 |  | Cross flow
Tang, 2006 | 2006 | Use of reverse osmosis membranes to remove perfluorooctane sulfonate (PFOS) from semiconductor wastewater | 0.9948 | 0.0052 | -2.283997 | 1 | 25800 | 25800 | Pure water | 4 | Single |  | 0 | 0 | 0 | 0 | 0 | 0 | 0 | 0 | PFOS | PFSA | sulfonic acid | 500.126 | 4.8411 | 277.54 | -3.32 | 54.37 | -0.311 | 20.82 | 1.68 | 32.97 | 77.43 | 3.55 | 7.44 | 8 | 8 | ESPA3 | RO | Commercial | polyamide | 7.52 |  | 43.1 | 1.082644628 | 25 |  | 13.7895 |  | Cross flow
Tang, 2006 | 2006 | Use of reverse osmosis membranes to remove perfluorooctane sulfonate (PFOS) from semiconductor wastewater | 0.9972 | 0.0028 | -2.552842 | 1 | 10200 | 10200 | Pure water | 4 | Single |  | 0 | 0 | 0 | 0 | 0 | 0 | 0 | 0 | PFOS | PFSA | sulfonic acid | 500.126 | 4.8411 | 277.54 | -3.32 | 54.37 | -0.311 | 20.82 | 1.68 | 32.97 | 77.43 | 3.55 | 7.44 | 8 | 8 | LFC3 | RO | Commercial | polyamide | 2.82 |  | 35 | 3.068493151 | 25 |  | 13.7895 |  | Cross flow
Tang, 2006 | 2006 | Use of reverse osmosis membranes to remove perfluorooctane sulfonate (PFOS) from semiconductor wastewater | 0.9926999999999999 | 0.0073 | -2.136677 | 1 | 10000 | 10000 | Pure water | 4 | Single |  | 0 | 0 | 0 | 0 | 0 | 0 | 0 | 0 | PFOS | PFSA | sulfonic acid | 500.126 | 4.8411 | 277.54 | -3.32 | 54.37 | -0.311 | 20.82 | 1.68 | 32.97 | 77.43 | 3.55 | 7.44 | 8 | 8 | ESPA3 | RO | Commercial | polyamide | 7.52 |  | 43.1 | 1.082644628 | 25 |  | 13.7895 |  | Cross flow
Tang, 2006 | 2006 | Use of reverse osmosis membranes to remove perfluorooctane sulfonate (PFOS) from semiconductor wastewater | 0.9981 | 0.0019 | -2.721246 | 1 | 9970 | 9970 | Pure water | 4 | Single |  | 0 | 0 | 0 | 0 | 0 | 0 | 0 | 0 | PFOS | PFSA | sulfonic acid | 500.126 | 4.8411 | 277.54 | -3.32 | 54.37 | -0.311 | 20.82 | 1.68 | 32.97 | 77.43 | 3.55 | 7.44 | 8 | 8 | BW30 | RO | Commercial | polyamide | 3.96 | -5.2 | 25.9 | 9.35483871 | 25 |  | 13.7895 |  | Cross flow
Tang, 2006 | 2006 | Use of reverse osmosis membranes to remove perfluorooctane sulfonate (PFOS) from semiconductor wastewater | 0.9963 | 0.0037 | -2.431798 | 1 | 7910 | 7910 | Pure water | 4 | Single |  | 0 | 0 | 0 | 0 | 0 | 0 | 0 | 0 | PFOS | PFSA | sulfonic acid | 500.126 | 4.8411 | 277.54 | -3.32 | 54.37 | -0.311 | 20.82 | 1.68 | 32.97 | 77.43 | 3.55 | 7.44 | 8 | 8 | SG | RO | Commercial | polyamide | 2.32 |  | 72.9 | 1.863636364 | 25 |  | 13.7895 |  | Cross flow
Tang, 2006 | 2006 | Use of reverse osmosis membranes to remove perfluorooctane sulfonate (PFOS) from semiconductor wastewater | 0.9932 | 0.0068 | -2.167491 | 1 | 2040 | 2040 | Pure water | 4 | Single |  | 0 | 0 | 0 | 0 | 0 | 0 | 0 | 0 | PFOS | PFSA | sulfonic acid | 500.126 | 4.8411 | 277.54 | -3.32 | 54.37 | -0.311 | 20.82 | 1.68 | 32.97 | 77.43 | 3.55 | 7.44 | 8 | 8 | ESPA3 | RO | Commercial | polyamide | 7.52 |  | 43.1 | 1.082644628 | 25 |  | 13.7895 |  | Cross flow
Tang, 2006 | 2006 | Use of reverse osmosis membranes to remove perfluorooctane sulfonate (PFOS) from semiconductor wastewater | 0.9944 | 0.0056 | -2.251812 | 1 | 2040 | 2040 | Pure water | 4 | Single |  | 0 | 0 | 0 | 0 | 0 | 0 | 0 | 0 | PFOS | PFSA | sulfonic acid | 500.126 | 4.8411 | 277.54 | -3.32 | 54.37 | -0.311 | 20.82 | 1.68 | 32.97 | 77.43 | 3.55 | 7.44 | 8 | 8 | LFC3 | RO | Commercial | polyamide | 2.82 |  | 35 | 3.068493151 | 25 |  | 13.7895 |  | Cross flow
Tang, 2006 | 2006 | Use of reverse osmosis membranes to remove perfluorooctane sulfonate (PFOS) from semiconductor wastewater | 0.9839 | 0.016100000000000003 | -1.793174 | 1 | 862 | 862 | Pure water | 4 | Single |  | 0 | 0 | 0 | 0 | 0 | 0 | 0 | 0 | PFOS | PFSA | sulfonic acid | 500.126 | 4.8411 | 277.54 | -3.32 | 54.37 | -0.311 | 20.82 | 1.68 | 32.97 | 77.43 | 3.55 | 7.44 | 8 | 8 | ESPA3 | RO | Commercial | polyamide | 7.52 |  | 43.1 | 1.082644628 | 25 |  | 13.7895 |  | Cross flow
Tang, 2006 | 2006 | Use of reverse osmosis membranes to remove perfluorooctane sulfonate (PFOS) from semiconductor wastewater | 0.9783 | 0.021700000000000053 | -1.66354 | 1 | 860 | 860 | Pure water | 4 | Single |  | 0 | 0 | 0 | 0 | 0 | 0 | 0 | 0 | PFOS | PFSA | sulfonic acid | 500.126 | 4.8411 | 277.54 | -3.32 | 54.37 | -0.311 | 20.82 | 1.68 | 32.97 | 77.43 | 3.55 | 7.44 | 8 | 8 | SG | RO | Commercial | polyamide | 2.32 |  | 72.9 | 1.863636364 | 25 |  | 13.7895 |  | Cross flow
Tang, 2007 | 2007 | Effect of flux (transmembrane pressure) and membrane properties on fouling and rejection of reverse osmosis and nanofiltration membranes treating perfluorooctane sulfonate containing wastewater | 0.8146 | 0.1854 | -0.7318903 | 1 | 10000 | 10000 | Pure water | 4 | Single |  | 0 | 0 | 0 | 0 | 0 | 0 | 0 | 0 | PFOS | PFSA | sulfonic acid | 500.126 | 4.8411 | 277.54 | -3.32 | 54.37 | -0.311 | 20.82 | 1.68 | 32.97 | 77.43 | 3.55 | 7.44 | 8 | 8 | NF270 | NF | Commercial | polyamide | 15.13 | -32.6 | 25.4 | 1.312 |  |  | 13.8 | Constant pressure | Cross flow
Tang, 2007 | 2007 | Effect of flux (transmembrane pressure) and membrane properties on fouling and rejection of reverse osmosis and nanofiltration membranes treating perfluorooctane sulfonate containing wastewater | 0.8604 | 0.13959999999999995 | -0.8551146 | 1 | 10000 | 10000 | Pure water | 4 | Single |  | 0 | 0 | 0 | 0 | 0 | 0 | 0 | 0 | PFOS | PFSA | sulfonic acid | 500.126 | 4.8411 | 277.54 | -3.32 | 54.37 | -0.311 | 20.82 | 1.68 | 32.97 | 77.43 | 3.55 | 7.44 | 8 | 8 | NF270 | NF | Commercial | polyamide | 15.13 | -32.6 | 25.4 | 1.312 |  |  | 13.8 | Constant pressure | Cross flow
Tang, 2007 | 2007 | Effect of flux (transmembrane pressure) and membrane properties on fouling and rejection of reverse osmosis and nanofiltration membranes treating perfluorooctane sulfonate containing wastewater | 0.9470000000000001 | 0.052999999999999936 | -1.275724 | 1 | 10000 | 10000 | Pure water | 4 | Single |  | 0 | 0 | 0 | 0 | 0 | 0 | 0 | 0 | PFOS | PFSA | sulfonic acid | 500.126 | 4.8411 | 277.54 | -3.32 | 54.37 | -0.311 | 20.82 | 1.68 | 32.97 | 77.43 | 3.55 | 7.44 | 8 | 8 | NF270 | NF | Commercial | polyamide | 15.13 | -32.6 | 25.4 | 1.312 |  |  | 13.8 | Constant pressure | Cross flow
Tang, 2007 | 2007 | Effect of flux (transmembrane pressure) and membrane properties on fouling and rejection of reverse osmosis and nanofiltration membranes treating perfluorooctane sulfonate containing wastewater | 0.9601000000000001 | 0.039899999999999936 | -1.399027 | 1 | 10000 | 10000 | Pure water | 4 | Single |  | 0 | 0 | 0 | 0 | 0 | 0 | 0 | 0 | PFOS | PFSA | sulfonic acid | 500.126 | 4.8411 | 277.54 | -3.32 | 54.37 | -0.311 | 20.82 | 1.68 | 32.97 | 77.43 | 3.55 | 7.44 | 8 | 8 | DK | NF | Commercial | polyamide | 5.54 | -45 | 36.4 | 1.052238806 |  |  | 13.8 | Constant pressure | Cross flow
Tang, 2007 | 2007 | Effect of flux (transmembrane pressure) and membrane properties on fouling and rejection of reverse osmosis and nanofiltration membranes treating perfluorooctane sulfonate containing wastewater | 0.9662000000000001 | 0.0338 | -1.471083 | 1 | 10000 | 10000 | Pure water | 4 | Single |  | 0 | 0 | 0 | 0 | 0 | 0 | 0 | 0 | PFOS | PFSA | sulfonic acid | 500.126 | 4.8411 | 277.54 | -3.32 | 54.37 | -0.311 | 20.82 | 1.68 | 32.97 | 77.43 | 3.55 | 7.44 | 8 | 8 | DK | NF | Commercial | polyamide | 5.54 | -45 | 36.4 | 1.052238806 |  |  | 13.8 | Constant pressure | Cross flow
Tang, 2007 | 2007 | Effect of flux (transmembrane pressure) and membrane properties on fouling and rejection of reverse osmosis and nanofiltration membranes treating perfluorooctane sulfonate containing wastewater | 0.9699 | 0.030100000000000016 | -1.521434 | 1 | 10000 | 10000 | Pure water | 4 | Single |  | 0 | 0 | 0 | 0 | 0 | 0 | 0 | 0 | PFOS | PFSA | sulfonic acid | 500.126 | 4.8411 | 277.54 | -3.32 | 54.37 | -0.311 | 20.82 | 1.68 | 32.97 | 77.43 | 3.55 | 7.44 | 8 | 8 | NF270 | NF | Commercial | polyamide | 15.13 | -32.6 | 25.4 | 1.312 |  |  | 13.8 | Constant pressure | Cross flow
Tang, 2007 | 2007 | Effect of flux (transmembrane pressure) and membrane properties on fouling and rejection of reverse osmosis and nanofiltration membranes treating perfluorooctane sulfonate containing wastewater | 0.9745 | 0.025499999999999967 | -1.59346 | 1 | 10000 | 10000 | Pure water | 4 | Single |  | 0 | 0 | 0 | 0 | 0 | 0 | 0 | 0 | PFOS | PFSA | sulfonic acid | 500.126 | 4.8411 | 277.54 | -3.32 | 54.37 | -0.311 | 20.82 | 1.68 | 32.97 | 77.43 | 3.55 | 7.44 | 8 | 8 | DK | NF | Commercial | polyamide | 5.54 | -45 | 36.4 | 1.052238806 |  |  | 13.8 | Constant pressure | Cross flow
Tang, 2007 | 2007 | Effect of flux (transmembrane pressure) and membrane properties on fouling and rejection of reverse osmosis and nanofiltration membranes treating perfluorooctane sulfonate containing wastewater | 0.9838 | 0.016199999999999992 | -1.790485 | 1 | 10000 | 10000 | Pure water | 4 | Single |  | 0 | 0 | 0 | 0 | 0 | 0 | 0 | 0 | PFOS | PFSA | sulfonic acid | 500.126 | 4.8411 | 277.54 | -3.32 | 54.37 | -0.311 | 20.82 | 1.68 | 32.97 | 77.43 | 3.55 | 7.44 | 8 | 8 | ESPA3 | RO | Commercial | polyamide | 7.53 |  | 43.1 | 0.984496124 |  |  | 13.8 | Constant pressure | Cross flow
Tang, 2007 | 2007 | Effect of flux (transmembrane pressure) and membrane properties on fouling and rejection of reverse osmosis and nanofiltration membranes treating perfluorooctane sulfonate containing wastewater | 0.9856 | 0.014399999999999968 | -1.841638 | 1 | 10000 | 10000 | Pure water | 4 | Single |  | 0 | 0 | 0 | 0 | 0 | 0 | 0 | 0 | PFOS | PFSA | sulfonic acid | 500.126 | 4.8411 | 277.54 | -3.32 | 54.37 | -0.311 | 20.82 | 1.68 | 32.97 | 77.43 | 3.55 | 7.44 | 8 | 8 | ESPA3 | RO | Commercial | polyamide | 7.53 |  | 43.1 | 0.984496124 |  |  | 13.8 | Constant pressure | Cross flow
Tang, 2007 | 2007 | Effect of flux (transmembrane pressure) and membrane properties on fouling and rejection of reverse osmosis and nanofiltration membranes treating perfluorooctane sulfonate containing wastewater | 0.9872 | 0.012800000000000034 | -1.89279 | 1 | 10000 | 10000 | Pure water | 4 | Single |  | 0 | 0 | 0 | 0 | 0 | 0 | 0 | 0 | PFOS | PFSA | sulfonic acid | 500.126 | 4.8411 | 277.54 | -3.32 | 54.37 | -0.311 | 20.82 | 1.68 | 32.97 | 77.43 | 3.55 | 7.44 | 8 | 8 | NF90 | NF | Commercial | polyamide | 11.26 | -26.5 | 68 | 1.157024793 |  |  | 13.8 | Constant pressure | Cross flow
Tang, 2007 | 2007 | Effect of flux (transmembrane pressure) and membrane properties on fouling and rejection of reverse osmosis and nanofiltration membranes treating perfluorooctane sulfonate containing wastewater | 0.9889 | 0.011099999999999999 | -1.954677 | 1 | 10000 | 10000 | Pure water | 4 | Single |  | 0 | 0 | 0 | 0 | 0 | 0 | 0 | 0 | PFOS | PFSA | sulfonic acid | 500.126 | 4.8411 | 277.54 | -3.32 | 54.37 | -0.311 | 20.82 | 1.68 | 32.97 | 77.43 | 3.55 | 7.44 | 8 | 8 | DK | NF | Commercial | polyamide | 5.54 | -45 | 36.4 | 1.052238806 |  |  | 13.8 | Constant pressure | Cross flow
Tang, 2007 | 2007 | Effect of flux (transmembrane pressure) and membrane properties on fouling and rejection of reverse osmosis and nanofiltration membranes treating perfluorooctane sulfonate containing wastewater | 0.9898 | 0.010199999999999987 | -1.9914 | 1 | 10000 | 10000 | Pure water | 4 | Single |  | 0 | 0 | 0 | 0 | 0 | 0 | 0 | 0 | PFOS | PFSA | sulfonic acid | 500.126 | 4.8411 | 277.54 | -3.32 | 54.37 | -0.311 | 20.82 | 1.68 | 32.97 | 77.43 | 3.55 | 7.44 | 8 | 8 | ESPA3 | RO | Commercial | polyamide | 7.53 |  | 43.1 | 0.984496124 |  |  | 13.8 | Constant pressure | Cross flow
Tang, 2007 | 2007 | Effect of flux (transmembrane pressure) and membrane properties on fouling and rejection of reverse osmosis and nanofiltration membranes treating perfluorooctane sulfonate containing wastewater | 0.9915 | 0.0085 | -2.070581 | 1 | 10000 | 10000 | Pure water | 4 | Single |  | 0 | 0 | 0 | 0 | 0 | 0 | 0 | 0 | PFOS | PFSA | sulfonic acid | 500.126 | 4.8411 | 277.54 | -3.32 | 54.37 | -0.311 | 20.82 | 1.68 | 32.97 | 77.43 | 3.55 | 7.44 | 8 | 8 | NF90 | NF | Commercial | polyamide | 11.26 | -26.5 | 68 | 1.157024793 |  |  | 13.8 | Constant pressure | Cross flow
Tang, 2007 | 2007 | Effect of flux (transmembrane pressure) and membrane properties on fouling and rejection of reverse osmosis and nanofiltration membranes treating perfluorooctane sulfonate containing wastewater | 0.9932 | 0.0068 | -2.167491 | 1 | 10000 | 10000 | Pure water | 4 | Single |  | 0 | 0 | 0 | 0 | 0 | 0 | 0 | 0 | PFOS | PFSA | sulfonic acid | 500.126 | 4.8411 | 277.54 | -3.32 | 54.37 | -0.311 | 20.82 | 1.68 | 32.97 | 77.43 | 3.55 | 7.44 | 8 | 8 | NF90 | NF | Commercial | polyamide | 11.26 | -26.5 | 68 | 1.157024793 |  |  | 13.8 | Constant pressure | Cross flow
Tang, 2007 | 2007 | Effect of flux (transmembrane pressure) and membrane properties on fouling and rejection of reverse osmosis and nanofiltration membranes treating perfluorooctane sulfonate containing wastewater | 0.9954000000000001 | 0.0046 | -2.337242 | 1 | 10000 | 10000 | Pure water | 4 | Single |  | 0 | 0 | 0 | 0 | 0 | 0 | 0 | 0 | PFOS | PFSA | sulfonic acid | 500.126 | 4.8411 | 277.54 | -3.32 | 54.37 | -0.311 | 20.82 | 1.68 | 32.97 | 77.43 | 3.55 | 7.44 | 8 | 8 | NF90 | NF | Commercial | polyamide | 11.26 | -26.5 | 68 | 1.157024793 |  |  | 13.8 | Constant pressure | Cross flow
Tang, 2007 | 2007 | Effect of flux (transmembrane pressure) and membrane properties on fouling and rejection of reverse osmosis and nanofiltration membranes treating perfluorooctane sulfonate containing wastewater | 0.9961 | 0.0039 | -2.408935 | 1 | 10000 | 10000 | Pure water | 4 | Single |  | 0 | 0 | 0 | 0 | 0 | 0 | 0 | 0 | PFOS | PFSA | sulfonic acid | 500.126 | 4.8411 | 277.54 | -3.32 | 54.37 | -0.311 | 20.82 | 1.68 | 32.97 | 77.43 | 3.55 | 7.44 | 8 | 8 | ESPA3 | RO | Commercial | polyamide | 7.53 |  | 43.1 | 0.984496124 |  |  | 13.8 | Constant pressure | Cross flow
Tang, 2007 | 2007 | Effect of flux (transmembrane pressure) and membrane properties on fouling and rejection of reverse osmosis and nanofiltration membranes treating perfluorooctane sulfonate containing wastewater | 0.9962000000000001 | 0.0038 | -2.420216 | 1 | 10000 | 10000 | Pure water | 4 | Single |  | 0 | 0 | 0 | 0 | 0 | 0 | 0 | 0 | PFOS | PFSA | sulfonic acid | 500.126 | 4.8411 | 277.54 | -3.32 | 54.37 | -0.311 | 20.82 | 1.68 | 32.97 | 77.43 | 3.55 | 7.44 | 8 | 8 | SG | RO | Commercial | polyamide | 2.33 |  | 72.9 | 1.863636364 |  |  | 13.8 | Constant pressure | Cross flow
Tang, 2007 | 2007 | Effect of flux (transmembrane pressure) and membrane properties on fouling and rejection of reverse osmosis and nanofiltration membranes treating perfluorooctane sulfonate containing wastewater | 0.9974 | 0.0026 | -2.585027 | 1 | 10000 | 10000 | Pure water | 4 | Single |  | 0 | 0 | 0 | 0 | 0 | 0 | 0 | 0 | PFOS | PFSA | sulfonic acid | 500.126 | 4.8411 | 277.54 | -3.32 | 54.37 | -0.311 | 20.82 | 1.68 | 32.97 | 77.43 | 3.55 | 7.44 | 8 | 8 | BW30 | RO | Commercial | polyamide | 3.96 | -5.2 | 25.9 | 9.258064516 |  |  | 13.8 | Constant pressure | Cross flow
Tang, 2007 | 2007 | Effect of flux (transmembrane pressure) and membrane properties on fouling and rejection of reverse osmosis and nanofiltration membranes treating perfluorooctane sulfonate containing wastewater | 0.9974 | 0.0026 | -2.585027 | 1 | 10000 | 10000 | Pure water | 4 | Single |  | 0 | 0 | 0 | 0 | 0 | 0 | 0 | 0 | PFOS | PFSA | sulfonic acid | 500.126 | 4.8411 | 277.54 | -3.32 | 54.37 | -0.311 | 20.82 | 1.68 | 32.97 | 77.43 | 3.55 | 7.44 | 8 | 8 | LFC3 | RO | Commercial | polyamide | 2.81 |  | 35 | 3.068493151 |  |  | 13.8 | Constant pressure | Cross flow
Tang, 2007 | 2007 | Effect of flux (transmembrane pressure) and membrane properties on fouling and rejection of reverse osmosis and nanofiltration membranes treating perfluorooctane sulfonate containing wastewater | 0.9978 | 0.0022 | -2.657577 | 1 | 10000 | 10000 | Pure water | 4 | Single |  | 0 | 0 | 0 | 0 | 0 | 0 | 0 | 0 | PFOS | PFSA | sulfonic acid | 500.126 | 4.8411 | 277.54 | -3.32 | 54.37 | -0.311 | 20.82 | 1.68 | 32.97 | 77.43 | 3.55 | 7.44 | 8 | 8 | BW30 | RO | Commercial | polyamide | 3.96 | -5.2 | 25.9 | 9.258064516 |  |  | 13.8 | Constant pressure | Cross flow
Tang, 2007 | 2007 | Effect of flux (transmembrane pressure) and membrane properties on fouling and rejection of reverse osmosis and nanofiltration membranes treating perfluorooctane sulfonate containing wastewater | 0.9978 | 0.0022 | -2.657577 | 1 | 10000 | 10000 | Pure water | 4 | Single |  | 0 | 0 | 0 | 0 | 0 | 0 | 0 | 0 | PFOS | PFSA | sulfonic acid | 500.126 | 4.8411 | 277.54 | -3.32 | 54.37 | -0.311 | 20.82 | 1.68 | 32.97 | 77.43 | 3.55 | 7.44 | 8 | 8 | LFC3 | RO | Commercial | polyamide | 2.81 |  | 35 | 3.068493151 |  |  | 13.8 | Constant pressure | Cross flow
Tang, 2007 | 2007 | Effect of flux (transmembrane pressure) and membrane properties on fouling and rejection of reverse osmosis and nanofiltration membranes treating perfluorooctane sulfonate containing wastewater | 0.9981 | 0.0019 | -2.721246 | 1 | 10000 | 10000 | Pure water | 4 | Single |  | 0 | 0 | 0 | 0 | 0 | 0 | 0 | 0 | PFOS | PFSA | sulfonic acid | 500.126 | 4.8411 | 277.54 | -3.32 | 54.37 | -0.311 | 20.82 | 1.68 | 32.97 | 77.43 | 3.55 | 7.44 | 8 | 8 | LFC1 | RO | Commercial | polyamide | 3.96 |  | 76.5 | 3 |  |  | 13.8 | Constant pressure | Cross flow
Tang, 2007 | 2007 | Effect of flux (transmembrane pressure) and membrane properties on fouling and rejection of reverse osmosis and nanofiltration membranes treating perfluorooctane sulfonate containing wastewater | 0.9982 | 0.0018 | -2.744727 | 1 | 10000 | 10000 | Pure water | 4 | Single |  | 0 | 0 | 0 | 0 | 0 | 0 | 0 | 0 | PFOS | PFSA | sulfonic acid | 500.126 | 4.8411 | 277.54 | -3.32 | 54.37 | -0.311 | 20.82 | 1.68 | 32.97 | 77.43 | 3.55 | 7.44 | 8 | 8 | LFC1 | RO | Commercial | polyamide | 3.96 |  | 76.5 | 3 |  |  | 13.8 | Constant pressure | Cross flow
Tang, 2007 | 2007 | Effect of flux (transmembrane pressure) and membrane properties on fouling and rejection of reverse osmosis and nanofiltration membranes treating perfluorooctane sulfonate containing wastewater | 0.9983 | 0.0017 | -2.769551 | 1 | 10000 | 10000 | Pure water | 4 | Single |  | 0 | 0 | 0 | 0 | 0 | 0 | 0 | 0 | PFOS | PFSA | sulfonic acid | 500.126 | 4.8411 | 277.54 | -3.32 | 54.37 | -0.311 | 20.82 | 1.68 | 32.97 | 77.43 | 3.55 | 7.44 | 8 | 8 | BW30 | RO | Commercial | polyamide | 3.96 | -5.2 | 25.9 | 9.258064516 |  |  | 13.8 | Constant pressure | Cross flow
Tang, 2007 | 2007 | Effect of flux (transmembrane pressure) and membrane properties on fouling and rejection of reverse osmosis and nanofiltration membranes treating perfluorooctane sulfonate containing wastewater | 0.9983 | 0.0017 | -2.769551 | 1 | 10000 | 10000 | Pure water | 4 | Single |  | 0 | 0 | 0 | 0 | 0 | 0 | 0 | 0 | PFOS | PFSA | sulfonic acid | 500.126 | 4.8411 | 277.54 | -3.32 | 54.37 | -0.311 | 20.82 | 1.68 | 32.97 | 77.43 | 3.55 | 7.44 | 8 | 8 | LFC3 | RO | Commercial | polyamide | 2.81 |  | 35 | 3.068493151 |  |  | 13.8 | Constant pressure | Cross flow
Tang, 2007 | 2007 | Effect of flux (transmembrane pressure) and membrane properties on fouling and rejection of reverse osmosis and nanofiltration membranes treating perfluorooctane sulfonate containing wastewater | 0.9987 | 0.0013 | -2.886057 | 1 | 10000 | 10000 | Pure water | 4 | Single |  | 0 | 0 | 0 | 0 | 0 | 0 | 0 | 0 | PFOS | PFSA | sulfonic acid | 500.126 | 4.8411 | 277.54 | -3.32 | 54.37 | -0.311 | 20.82 | 1.68 | 32.97 | 77.43 | 3.55 | 7.44 | 8 | 8 | LFC1 | RO | Commercial | polyamide | 3.96 |  | 76.5 | 3 |  |  | 13.8 | Constant pressure | Cross flow
Tang, 2007 | 2007 | Effect of flux (transmembrane pressure) and membrane properties on fouling and rejection of reverse osmosis and nanofiltration membranes treating perfluorooctane sulfonate containing wastewater | 0.9990000000000001 | 0.001 | -3 | 1 | 10000 | 10000 | Pure water | 4 | Single |  | 0 | 0 | 0 | 0 | 0 | 0 | 0 | 0 | PFOS | PFSA | sulfonic acid | 500.126 | 4.8411 | 277.54 | -3.32 | 54.37 | -0.311 | 20.82 | 1.68 | 32.97 | 77.43 | 3.55 | 7.44 | 8 | 8 | BW30 | RO | Commercial | polyamide | 3.96 | -5.2 | 25.9 | 9.258064516 |  |  | 13.8 | Constant pressure | Cross flow
Tang, 2007 | 2007 | Effect of flux (transmembrane pressure) and membrane properties on fouling and rejection of reverse osmosis and nanofiltration membranes treating perfluorooctane sulfonate containing wastewater | 0.9992 | 0.0008 | -3.09691 | 1 | 10000 | 10000 | Pure water | 4 | Single |  | 0 | 0 | 0 | 0 | 0 | 0 | 0 | 0 | PFOS | PFSA | sulfonic acid | 500.126 | 4.8411 | 277.54 | -3.32 | 54.37 | -0.311 | 20.82 | 1.68 | 32.97 | 77.43 | 3.55 | 7.44 | 8 | 8 | LFC1 | RO | Commercial | polyamide | 3.96 |  | 76.5 | 3 |  |  | 13.8 | Constant pressure | Cross flow
Toure, 2019 | 2019 | Nanofiltration of perfluorooctanoic acid and perfluorooctane sulfonic acid as a function of water matrix properties | 0.6579999999999999 | 0.3420000000000001 | -0.4659739 | 1 | 1 | 2 | Raw | 7.13 | Mixed | 1 ug/L PFOS, 1 ug/L PFOA | [5 empty] | 0 | 2.8 |  | PFOS | PFSA | sulfonic acid | 500.126 | 4.8411 | 277.54 | -3.32 | 54.37 | -0.311 | 20.82 | 1.68 | 32.97 | 77.43 | 3.55 | 7.44 | 8 | 8 | NE70 | NF | Commercial | polyamide | 5.21 |  | 54.1 | 1.418803419 | 25 |  | 6 | Constant pressure | Cross flow
Toure, 2019 | 2019 | Nanofiltration of perfluorooctanoic acid and perfluorooctane sulfonic acid as a function of water matrix properties | 0.711 | 0.28900000000000003 | -0.5391022 | 1 | 1 | 2 | Lab | 6.5 | Mixed | 1 ug/L PFOS, 1 ug/L PFOA | 0 | 0.005 | 0 | 0.009927524684 | 0 | 0 | 0.25 | 0.01496376 | PFOA | PFCA | sulfonic acid | 414.064 | 4.4451 | 233.54 | 0.3 | 37.3 | -0.516 | 16.6 | 1.89 | 36.44 | 64.74 | 3.97 | 6.13 | 8 | 8 | NE70 | NF | Commercial | polyamide | 5.21 |  | 54.1 | 1.418803419 | 25 |  | 6 | Constant pressure | Cross flow
Toure, 2019 | 2019 | Nanofiltration of perfluorooctanoic acid and perfluorooctane sulfonic acid as a function of water matrix properties | 0.7859999999999999 | 0.21400000000000008 | -0.6695862 | 1 | 1 | 2 | Raw | 7.13 | Mixed | 1 ug/L PFOS, 1 ug/L PFOA | [5 empty] | 0 | 2.8 |  | PFOA | PFCA | sulfonic acid | 414.064 | 4.4451 | 233.54 | 0.3 | 37.3 | -0.516 | 16.6 | 1.89 | 36.44 | 64.74 | 3.97 | 6.13 | 8 | 8 | NE70 | NF | Commercial | polyamide | 5.21 |  | 54.1 | 1.418803419 | 25 |  | 6 | Constant pressure | Cross flow
Toure, 2019 | 2019 | Nanofiltration of perfluorooctanoic acid and perfluorooctane sulfonic acid as a function of water matrix properties | 0.8029999999999999 | 0.19700000000000006 | -0.7055338 | 1 | 1 | 2 | Raw | 6.96 | Mixed | 1 ug/L PFOS, 1 ug/L PFOA | [5 empty] | 0 | 10.5 |  | PFOA | PFCA | sulfonic acid | 414.064 | 4.4451 | 233.54 | 0.3 | 37.3 | -0.516 | 16.6 | 1.89 | 36.44 | 64.74 | 3.97 | 6.13 | 8 | 8 | NE70 | NF | Commercial | polyamide | 5.21 |  | 54.1 | 1.418803419 | 25 |  | 6 | Constant pressure | Cross flow
Toure, 2019 | 2019 | Nanofiltration of perfluorooctanoic acid and perfluorooctane sulfonic acid as a function of water matrix properties | 0.8029999999999999 | 0.19700000000000006 | -0.7055338 | 1 | 1 | 2 | Raw | 6.96 | Mixed | 1 ug/L PFOS, 1 ug/L PFOA | [5 empty] | 0 | 10.5 |  | PFOS | PFSA | sulfonic acid | 500.126 | 4.8411 | 277.54 | -3.32 | 54.37 | -0.311 | 20.82 | 1.68 | 32.97 | 77.43 | 3.55 | 7.44 | 8 | 8 | NE70 | NF | Commercial | polyamide | 5.21 |  | 54.1 | 1.418803419 | 25 |  | 6 | Constant pressure | Cross flow
Toure, 2019 | 2019 | Nanofiltration of perfluorooctanoic acid and perfluorooctane sulfonic acid as a function of water matrix properties | 0.425 | 0.575 | -0.2403322 | 1 | 1 | 2 | Lab | 6.5 | Mixed | 1 ug/L PFOS, 1 ug/L PFOA | 0 | 0.005 | 0 | 0.009927524684 | 0 | 0 | 0.25 | 0.01496376 | PFOS | PFSA | sulfonic acid | 500.126 | 4.8411 | 277.54 | -3.32 | 54.37 | -0.311 | 20.82 | 1.68 | 32.97 | 77.43 | 3.55 | 7.44 | 8 | 8 | NE70 | NF | Commercial | polyamide | 5.21 | nan | 54.1 | 1.418803419 | 25 | nan | 6 | Constant pressure | Cross flow
Turk et al, 2025 | 2025 | Improving PFAS Rejection by Ultrafiltration Membranes via Polyelectrolyte Multilayer Coating | 0.7190000000000001 | 0.2809999999999999 | -0.5512937 | 1 | 2.5 | 3.75 | Pure water |  | Mixed | 1250 ng/L PFOS, 2500 ng/L PFOA | 0 | 0 | 0 | 0 | 0 | 0 | 0 | 0 | PFOA | PFCA | sulfonic acid | 414.064 | 4.4451 | 233.54 | 0.3 | 37.3 | -0.516 | 16.6 | 1.89 | 36.44 | 64.74 | 3.97 | 6.13 | 8 | 8 | UP020_mod | UF | Lab | polyelectrolyte | 52.8 | -30.07 | 52.09 |  | 20 | 189.96 | 4 | Constant pressure | Dead end
Turk et al, 2025 | 2025 | Improving PFAS Rejection by Ultrafiltration Membranes via Polyelectrolyte Multilayer Coating | 0.721 | 0.279 | -0.5543958 | 1 | 2.5 | 3.75 | Pure water |  | Mixed | 1250 ng/L PFOS, 2500 ng/L PFOA | 0 | 0 | 0 | 0 | 0 | 0 | 0 | 0 | PFOA | PFCA | sulfonic acid | 414.064 | 4.4451 | 233.54 | 0.3 | 37.3 | -0.516 | 16.6 | 1.89 | 36.44 | 64.74 | 3.97 | 6.13 | 8 | 8 | UP020_mod | UF | Lab | polyelectrolyte | 52.8 | -30.07 | 52.09 |  | 20 | 133.71 | 3 | Constant pressure | Dead end
Turk et al, 2025 | 2025 | Improving PFAS Rejection by Ultrafiltration Membranes via Polyelectrolyte Multilayer Coating | 0.733 | 0.267 | -0.5734887 | 1 | 2.5 | 3.75 | Pure water |  | Mixed | 1250 ng/L PFOS, 2500 ng/L PFOA | 0 | 0 | 0 | 0 | 0 | 0 | 0 | 0 | PFOA | PFCA | sulfonic acid | 414.064 | 4.4451 | 233.54 | 0.3 | 37.3 | -0.516 | 16.6 | 1.89 | 36.44 | 64.74 | 3.97 | 6.13 | 8 | 8 | UP020_mod | UF | Lab | polyelectrolyte | 52.8 | -30.07 | 52.09 |  | 20 | 69.8 | 2 | Constant pressure | Dead end
Turk et al, 2025 | 2025 | Improving PFAS Rejection by Ultrafiltration Membranes via Polyelectrolyte Multilayer Coating | 0.7340000000000001 | 0.2659999999999999 | -0.5751184 | 1 | 2.5 | 3.75 | Pure water |  | Mixed | 1250 ng/L PFOS, 2500 ng/L PFOA | 0 | 0 | 0 | 0 | 0 | 0 | 0 | 0 | PFOA | PFCA | sulfonic acid | 414.064 | 4.4451 | 233.54 | 0.3 | 37.3 | -0.516 | 16.6 | 1.89 | 36.44 | 64.74 | 3.97 | 6.13 | 8 | 8 | UP020_mod | UF | Lab | polyelectrolyte | 52.8 | -30.07 | 52.09 |  | 20 | 29.86 | 1 | Constant pressure | Dead end
Turk et al, 2025 | 2025 | Improving PFAS Rejection by Ultrafiltration Membranes via Polyelectrolyte Multilayer Coating | 0.7559999999999999 | 0.2440000000000001 | -0.6126102 | 1 | 1.25 | 3.75 | Pure water |  | Mixed | 1250 ng/L PFOS, 2500 ng/L PFOA | 0 | 0 | 0 | 0 | 0 | 0 | 0 | 0 | PFOS | PFSA | sulfonic acid | 500.126 | 4.8411 | 277.54 | -3.32 | 54.37 | -0.311 | 20.82 | 1.68 | 32.97 | 77.43 | 3.55 | 7.44 | 8 | 8 | UP020_mod | UF | Lab | polyelectrolyte | 52.8 | -30.07 | 52.09 |  | 20 | 189.96 | 4 | Constant pressure | Dead end
Turk et al, 2025 | 2025 | Improving PFAS Rejection by Ultrafiltration Membranes via Polyelectrolyte Multilayer Coating | 0.7659999999999999 | 0.2340000000000001 | -0.6307841 | 1 | 2.5 | 3.75 | Pure water |  | Mixed | 1250 ng/L PFOS, 2500 ng/L PFOA | 0 | 0 | 0 | 0 | 0 | 0 | 0 | 0 | PFOA | PFCA | sulfonic acid | 414.064 | 4.4451 | 233.54 | 0.3 | 37.3 | -0.516 | 16.6 | 1.89 | 36.44 | 64.74 | 3.97 | 6.13 | 8 | 8 | NP030 | NF | Commercial | polyethersulfone | 7.85 | -18.9 | 62.8 |  | 20 | 70.51 | 10 | Constant pressure | Dead end
Turk et al, 2025 | 2025 | Improving PFAS Rejection by Ultrafiltration Membranes via Polyelectrolyte Multilayer Coating | 0.767 | 0.23299999999999998 | -0.6326441 | 1 | 1.25 | 3.75 | Pure water |  | Mixed | 1250 ng/L PFOS, 2500 ng/L PFOA | 0 | 0 | 0 | 0 | 0 | 0 | 0 | 0 | PFOS | PFSA | sulfonic acid | 500.126 | 4.8411 | 277.54 | -3.32 | 54.37 | -0.311 | 20.82 | 1.68 | 32.97 | 77.43 | 3.55 | 7.44 | 8 | 8 | UP020_mod | UF | Lab | polyelectrolyte | 52.8 | -30.07 | 52.09 |  | 20 | 133.71 | 3 | Constant pressure | Dead end
Turk et al, 2025 | 2025 | Improving PFAS Rejection by Ultrafiltration Membranes via Polyelectrolyte Multilayer Coating | 0.775 | 0.22499999999999998 | -0.6478175 | 1 | 1.25 | 3.75 | Pure water |  | Mixed | 1250 ng/L PFOS, 2500 ng/L PFOA | 0 | 0 | 0 | 0 | 0 | 0 | 0 | 0 | PFOS | PFSA | sulfonic acid | 500.126 | 4.8411 | 277.54 | -3.32 | 54.37 | -0.311 | 20.82 | 1.68 | 32.97 | 77.43 | 3.55 | 7.44 | 8 | 8 | UP020_mod | UF | Lab | polyelectrolyte | 52.8 | -30.07 | 52.09 |  | 20 | 69.8 | 2 | Constant pressure | Dead end
Turk et al, 2025 | 2025 | Improving PFAS Rejection by Ultrafiltration Membranes via Polyelectrolyte Multilayer Coating | 0.778 | 0.22199999999999998 | -0.653647 | 1 | 1.25 | 3.75 | Pure water |  | Mixed | 1250 ng/L PFOS, 2500 ng/L PFOA | 0 | 0 | 0 | 0 | 0 | 0 | 0 | 0 | PFOS | PFSA | sulfonic acid | 500.126 | 4.8411 | 277.54 | -3.32 | 54.37 | -0.311 | 20.82 | 1.68 | 32.97 | 77.43 | 3.55 | 7.44 | 8 | 8 | UP020_mod | UF | Lab | polyelectrolyte | 52.8 | -30.07 | 52.09 |  | 20 | 29.86 | 1 | Constant pressure | Dead end
Turk et al, 2025 | 2025 | Improving PFAS Rejection by Ultrafiltration Membranes via Polyelectrolyte Multilayer Coating | 0.784 | 0.21599999999999997 | -0.6655462 | 1 | 2.5 | 3.75 | Pure water |  | Mixed | 1250 ng/L PFOS, 2500 ng/L PFOA | 0 | 0 | 0 | 0 | 0 | 0 | 0 | 0 | PFOA | PFCA | sulfonic acid | 414.064 | 4.4451 | 233.54 | 0.3 | 37.3 | -0.516 | 16.6 | 1.89 | 36.44 | 64.74 | 3.97 | 6.13 | 8 | 8 | NP030 | NF | Commercial | polyethersulfone | 7.85 | -18.9 | 62.8 |  | 20 | 57.44 | 9 | Constant pressure | Dead end
Turk et al, 2025 | 2025 | Improving PFAS Rejection by Ultrafiltration Membranes via Polyelectrolyte Multilayer Coating | 0.7909999999999999 | 0.20900000000000007 | -0.6798537 | 1 | 2.5 | 3.75 | Pure water |  | Mixed | 1250 ng/L PFOS, 2500 ng/L PFOA | 0 | 0 | 0 | 0 | 0 | 0 | 0 | 0 | PFOA | PFCA | sulfonic acid | 414.064 | 4.4451 | 233.54 | 0.3 | 37.3 | -0.516 | 16.6 | 1.89 | 36.44 | 64.74 | 3.97 | 6.13 | 8 | 8 | NP030 | NF | Commercial | polyethersulfone | 7.85 | -18.9 | 62.8 |  | 20 | 49.51 | 8 | Constant pressure | Dead end
Turk et al, 2025 | 2025 | Improving PFAS Rejection by Ultrafiltration Membranes via Polyelectrolyte Multilayer Coating | 0.7929999999999999 | 0.20700000000000007 | -0.6840297 | 1 | 2.5 | 3.75 | Pure water |  | Mixed | 1250 ng/L PFOS, 2500 ng/L PFOA | 0 | 0 | 0 | 0 | 0 | 0 | 0 | 0 | PFOA | PFCA | sulfonic acid | 414.064 | 4.4451 | 233.54 | 0.3 | 37.3 | -0.516 | 16.6 | 1.89 | 36.44 | 64.74 | 3.97 | 6.13 | 8 | 8 | NP030 | NF | Commercial | polyethersulfone | 7.85 | -18.9 | 62.8 |  | 20 | 45.6 | 7 | Constant pressure | Dead end
Turk et al, 2025 | 2025 | Improving PFAS Rejection by Ultrafiltration Membranes via Polyelectrolyte Multilayer Coating | 0.804 | 0.19599999999999995 | -0.7077439 | 1 | 1.25 | 3.75 | Pure water |  | Mixed | 1250 ng/L PFOS, 2500 ng/L PFOA | 0 | 0 | 0 | 0 | 0 | 0 | 0 | 0 | PFOS | PFSA | sulfonic acid | 500.126 | 4.8411 | 277.54 | -3.32 | 54.37 | -0.311 | 20.82 | 1.68 | 32.97 | 77.43 | 3.55 | 7.44 | 8 | 8 | NP030 | NF | Commercial | polyethersulfone | 7.85 | -18.9 | 62.8 |  | 20 | 57.44 | 9 | Constant pressure | Dead end
Turk et al, 2025 | 2025 | Improving PFAS Rejection by Ultrafiltration Membranes via Polyelectrolyte Multilayer Coating | 0.804 | 0.19599999999999995 | -0.7077439 | 1 | 1.25 | 3.75 | Pure water |  | Mixed | 1250 ng/L PFOS, 2500 ng/L PFOA | 0 | 0 | 0 | 0 | 0 | 0 | 0 | 0 | PFOS | PFSA | sulfonic acid | 500.126 | 4.8411 | 277.54 | -3.32 | 54.37 | -0.311 | 20.82 | 1.68 | 32.97 | 77.43 | 3.55 | 7.44 | 8 | 8 | NP030 | NF | Commercial | polyethersulfone | 7.85 | -18.9 | 62.8 |  | 20 | 70.51 | 10 | Constant pressure | Dead end
Turk et al, 2025 | 2025 | Improving PFAS Rejection by Ultrafiltration Membranes via Polyelectrolyte Multilayer Coating | 0.807 | 0.19299999999999995 | -0.7144427 | 1 | 1.25 | 3.75 | Pure water |  | Mixed | 1250 ng/L PFOS, 2500 ng/L PFOA | 0 | 0 | 0 | 0 | 0 | 0 | 0 | 0 | PFOS | PFSA | sulfonic acid | 500.126 | 4.8411 | 277.54 | -3.32 | 54.37 | -0.311 | 20.82 | 1.68 | 32.97 | 77.43 | 3.55 | 7.44 | 8 | 8 | NP030 | NF | Commercial | polyethersulfone | 7.85 | -18.9 | 62.8 |  | 20 | 49.51 | 8 | Constant pressure | Dead end
Turk et al, 2025 | 2025 | Improving PFAS Rejection by Ultrafiltration Membranes via Polyelectrolyte Multilayer Coating | 0.81 | 0.18999999999999995 | -0.7212464 | 1 | 1.25 | 3.75 | Pure water |  | Mixed | 1250 ng/L PFOS, 2500 ng/L PFOA | 0 | 0 | 0 | 0 | 0 | 0 | 0 | 0 | PFOS | PFSA | sulfonic acid | 500.126 | 4.8411 | 277.54 | -3.32 | 54.37 | -0.311 | 20.82 | 1.68 | 32.97 | 77.43 | 3.55 | 7.44 | 8 | 8 | NP030 | NF | Commercial | polyethersulfone | 7.85 | -18.9 | 62.8 |  | 20 | 45.6 | 7 | Constant pressure | Dead end
Turk et al, 2025 | 2025 | Improving PFAS Rejection by Ultrafiltration Membranes via Polyelectrolyte Multilayer Coating | 0.879 | 0.121 | -0.9172146 | 1 | 2.5 | 3.75 | Pure water |  | Mixed | 1250 ng/L PFOS, 2500 ng/L PFOA | 0 | 0 | 0 | 0 | 0 | 0 | 0 | 0 | PFOA | PFCA | sulfonic acid | 414.064 | 4.4451 | 233.54 | 0.3 | 37.3 | -0.516 | 16.6 | 1.89 | 36.44 | 64.74 | 3.97 | 6.13 | 8 | 8 | BW30 | RO | Commercial | polyamide | 3.67 | -19.4 | 51.8 | 6.895833333 | 20 | 47.38 | 15 | Constant pressure | Dead end
Turk et al, 2025 | 2025 | Improving PFAS Rejection by Ultrafiltration Membranes via Polyelectrolyte Multilayer Coating | 0.883 | 0.11699999999999999 | -0.9318141 | 1 | 2.5 | 3.75 | Pure water |  | Mixed | 1250 ng/L PFOS, 2500 ng/L PFOA | 0 | 0 | 0 | 0 | 0 | 0 | 0 | 0 | PFOA | PFCA | sulfonic acid | 414.064 | 4.4451 | 233.54 | 0.3 | 37.3 | -0.516 | 16.6 | 1.89 | 36.44 | 64.74 | 3.97 | 6.13 | 8 | 8 | BW30 | RO | Commercial | polyamide | 3.67 | -19.4 | 51.8 | 6.895833333 | 20 | 32.27 | 11 | Constant pressure | Dead end
Turk et al, 2025 | 2025 | Improving PFAS Rejection by Ultrafiltration Membranes via Polyelectrolyte Multilayer Coating | 0.883 | 0.11699999999999999 | -0.9318141 | 1 | 2.5 | 3.75 | Pure water |  | Mixed | 1250 ng/L PFOS, 2500 ng/L PFOA | 0 | 0 | 0 | 0 | 0 | 0 | 0 | 0 | PFOA | PFCA | sulfonic acid | 414.064 | 4.4451 | 233.54 | 0.3 | 37.3 | -0.516 | 16.6 | 1.89 | 36.44 | 64.74 | 3.97 | 6.13 | 8 | 8 | BW30 | RO | Commercial | polyamide | 3.67 | -19.4 | 51.8 | 6.895833333 | 20 | 39.69 | 13 | Constant pressure | Dead end
Turk et al, 2025 | 2025 | Improving PFAS Rejection by Ultrafiltration Membranes via Polyelectrolyte Multilayer Coating | 0.884 | 0.11599999999999999 | -0.935542 | 1 | 2.5 | 3.75 | Pure water |  | Mixed | 1250 ng/L PFOS, 2500 ng/L PFOA | 0 | 0 | 0 | 0 | 0 | 0 | 0 | 0 | PFOA | PFCA | sulfonic acid | 414.064 | 4.4451 | 233.54 | 0.3 | 37.3 | -0.516 | 16.6 | 1.89 | 36.44 | 64.74 | 3.97 | 6.13 | 8 | 8 | BW30 | RO | Commercial | polyamide | 3.67 | -19.4 | 51.8 | 6.895833333 | 20 | 24.73 | 9 | Constant pressure | Dead end
Turk et al, 2025 | 2025 | Improving PFAS Rejection by Ultrafiltration Membranes via Polyelectrolyte Multilayer Coating | 0.903 | 0.097 | -1.013228 | 1 | 1.25 | 3.75 | Pure water |  | Mixed | 1250 ng/L PFOS, 2500 ng/L PFOA | 0 | 0 | 0 | 0 | 0 | 0 | 0 | 0 | PFOS | PFSA | sulfonic acid | 500.126 | 4.8411 | 277.54 | -3.32 | 54.37 | -0.311 | 20.82 | 1.68 | 32.97 | 77.43 | 3.55 | 7.44 | 8 | 8 | BW30 | RO | Commercial | polyamide | 3.67 | -19.4 | 51.8 | 6.895833333 | 20 | 39.69 | 13 | Constant pressure | Dead end
Turk et al, 2025 | 2025 | Improving PFAS Rejection by Ultrafiltration Membranes via Polyelectrolyte Multilayer Coating | 0.903 | 0.097 | -1.013228 | 1 | 1.25 | 3.75 | Pure water |  | Mixed | 1250 ng/L PFOS, 2500 ng/L PFOA | 0 | 0 | 0 | 0 | 0 | 0 | 0 | 0 | PFOS | PFSA | sulfonic acid | 500.126 | 4.8411 | 277.54 | -3.32 | 54.37 | -0.311 | 20.82 | 1.68 | 32.97 | 77.43 | 3.55 | 7.44 | 8 | 8 | BW30 | RO | Commercial | polyamide | 3.67 | -19.4 | 51.8 | 6.895833333 | 20 | 47.38 | 15 | Constant pressure | Dead end
Turk et al, 2025 | 2025 | Improving PFAS Rejection by Ultrafiltration Membranes via Polyelectrolyte Multilayer Coating | 0.9079999999999999 | 0.092 | -1.036212 | 1 | 1.25 | 3.75 | Pure water |  | Mixed | 1250 ng/L PFOS, 2500 ng/L PFOA | 0 | 0 | 0 | 0 | 0 | 0 | 0 | 0 | PFOS | PFSA | sulfonic acid | 500.126 | 4.8411 | 277.54 | -3.32 | 54.37 | -0.311 | 20.82 | 1.68 | 32.97 | 77.43 | 3.55 | 7.44 | 8 | 8 | BW30 | RO | Commercial | polyamide | 3.67 | -19.4 | 51.8 | 6.895833333 | 20 | 32.27 | 11 | Constant pressure | Dead end
Turk et al, 2025 | 2025 | Improving PFAS Rejection by Ultrafiltration Membranes via Polyelectrolyte Multilayer Coating | 0.9109999999999999 | 0.089 | -1.05061 | 1 | 1.25 | 3.75 | Pure water |  | Mixed | 1250 ng/L PFOS, 2500 ng/L PFOA | 0 | 0 | 0 | 0 | 0 | 0 | 0 | 0 | PFOS | PFSA | sulfonic acid | 500.126 | 4.8411 | 277.54 | -3.32 | 54.37 | -0.311 | 20.82 | 1.68 | 32.97 | 77.43 | 3.55 | 7.44 | 8 | 8 | BW30 | RO | Commercial | polyamide | 3.67 | -19.4 | 51.8 | 6.895833333 | 20 | 24.73 | 9 | Constant pressure | Dead end
Turk et al, 2025 | 2025 | Improving PFAS Rejection by Ultrafiltration Membranes via Polyelectrolyte Multilayer Coating | 0.654 | 0.346 | -0.4609239 | 1 | 0.5 | 0.75 | Pure water |  | Mixed | 500 ng/L PFOA, 250 ng/L PFOS | 0 | 0 | 0 | 0 | 0 | 0 | 0 | 0 | PFOA | PFCA | sulfonic acid | 414.064 | 4.4451 | 233.54 | 0.3 | 37.3 | -0.516 | 16.6 | 1.89 | 36.44 | 64.74 | 3.97 | 6.13 | 8 | 8 | UP020_mod | UF | Lab | polyelectrolyte | 52.8 | -30.07 | 52.09 |  | 20 | 212.75 | 4 | Constant pressure | Dead end
Turk et al, 2025 | 2025 | Improving PFAS Rejection by Ultrafiltration Membranes via Polyelectrolyte Multilayer Coating | 0.698 | 0.30200000000000005 | -0.5199931 | 1 | 0.5 | 0.75 | Pure water |  | Mixed | 500 ng/L PFOA, 250 ng/L PFOS | 0 | 0 | 0 | 0 | 0 | 0 | 0 | 0 | PFOA | PFCA | sulfonic acid | 414.064 | 4.4451 | 233.54 | 0.3 | 37.3 | -0.516 | 16.6 | 1.89 | 36.44 | 64.74 | 3.97 | 6.13 | 8 | 8 | UP020_mod | UF | Lab | polyelectrolyte | 52.8 | -30.07 | 52.09 |  | 20 | 151.26 | 3 | Constant pressure | Dead end
Turk et al, 2025 | 2025 | Improving PFAS Rejection by Ultrafiltration Membranes via Polyelectrolyte Multilayer Coating | 0.7020000000000001 | 0.29799999999999993 | -0.5257837 | 1 | 0.5 | 0.75 | Pure water |  | Mixed | 500 ng/L PFOA, 250 ng/L PFOS | 0 | 0 | 0 | 0 | 0 | 0 | 0 | 0 | PFOA | PFCA | sulfonic acid | 414.064 | 4.4451 | 233.54 | 0.3 | 37.3 | -0.516 | 16.6 | 1.89 | 36.44 | 64.74 | 3.97 | 6.13 | 8 | 8 | UP020_mod | UF | Lab | polyelectrolyte | 52.8 | -30.07 | 52.09 |  | 20 | 74.45 | 2 | Constant pressure | Dead end
Turk et al, 2025 | 2025 | Improving PFAS Rejection by Ultrafiltration Membranes via Polyelectrolyte Multilayer Coating | 0.72 | 0.28 | -0.552842 | 1 | 0.5 | 0.75 | Pure water |  | Mixed | 500 ng/L PFOA, 250 ng/L PFOS | 0 | 0 | 0 | 0 | 0 | 0 | 0 | 0 | PFOA | PFCA | sulfonic acid | 414.064 | 4.4451 | 233.54 | 0.3 | 37.3 | -0.516 | 16.6 | 1.89 | 36.44 | 64.74 | 3.97 | 6.13 | 8 | 8 | UP020_mod | UF | Lab | polyelectrolyte | 52.8 | -30.07 | 52.09 |  | 20 | 33.68 | 1 | Constant pressure | Dead end
Turk et al, 2025 | 2025 | Improving PFAS Rejection by Ultrafiltration Membranes via Polyelectrolyte Multilayer Coating | 0.723 | 0.277 | -0.5575202 | 1 | 0.5 | 0.75 | Pure water |  | Mixed | 500 ng/L PFOA, 250 ng/L PFOS | 0 | 0 | 0 | 0 | 0 | 0 | 0 | 0 | PFOA | PFCA | sulfonic acid | 414.064 | 4.4451 | 233.54 | 0.3 | 37.3 | -0.516 | 16.6 | 1.89 | 36.44 | 64.74 | 3.97 | 6.13 | 8 | 8 | NP030 | NF | Commercial | polyethersulfone | 7.85 | -18.9 | 62.8 |  | 20 | 75.65 | 10 | Constant pressure | Dead end
Turk et al, 2025 | 2025 | Improving PFAS Rejection by Ultrafiltration Membranes via Polyelectrolyte Multilayer Coating | 0.7240000000000001 | 0.2759999999999999 | -0.5590909 | 1 | 0.5 | 0.75 | Pure water |  | Mixed | 500 ng/L PFOA, 250 ng/L PFOS | 0 | 0 | 0 | 0 | 0 | 0 | 0 | 0 | PFOA | PFCA | sulfonic acid | 414.064 | 4.4451 | 233.54 | 0.3 | 37.3 | -0.516 | 16.6 | 1.89 | 36.44 | 64.74 | 3.97 | 6.13 | 8 | 8 | NP030 | NF | Commercial | polyethersulfone | 7.85 | -18.9 | 62.8 |  | 20 | 63.48 | 9 | Constant pressure | Dead end
Turk et al, 2025 | 2025 | Improving PFAS Rejection by Ultrafiltration Membranes via Polyelectrolyte Multilayer Coating | 0.741 | 0.259 | -0.5867002 | 1 | 0.25 | 0.75 | Pure water |  | Mixed | 500 ng/L PFOA, 250 ng/L PFOS | 0 | 0 | 0 | 0 | 0 | 0 | 0 | 0 | PFOS | PFSA | sulfonic acid | 500.126 | 4.8411 | 277.54 | -3.32 | 54.37 | -0.311 | 20.82 | 1.68 | 32.97 | 77.43 | 3.55 | 7.44 | 8 | 8 | UP020_mod | UF | Lab | polyelectrolyte | 52.8 | -30.07 | 52.09 |  | 20 | 212.75 | 4 | Constant pressure | Dead end
Turk et al, 2025 | 2025 | Improving PFAS Rejection by Ultrafiltration Membranes via Polyelectrolyte Multilayer Coating | 0.741 | 0.259 | -0.5867002 | 1 | 0.25 | 0.75 | Pure water |  | Mixed | 500 ng/L PFOA, 250 ng/L PFOS | 0 | 0 | 0 | 0 | 0 | 0 | 0 | 0 | PFOS | PFSA | sulfonic acid | 500.126 | 4.8411 | 277.54 | -3.32 | 54.37 | -0.311 | 20.82 | 1.68 | 32.97 | 77.43 | 3.55 | 7.44 | 8 | 8 | UP020_mod | UF | Lab | polyelectrolyte | 52.8 | -30.07 | 52.09 |  | 20 | 151.26 | 3 | Constant pressure | Dead end
Turk et al, 2025 | 2025 | Improving PFAS Rejection by Ultrafiltration Membranes via Polyelectrolyte Multilayer Coating | 0.7509999999999999 | 0.2490000000000001 | -0.6038007 | 1 | 0.25 | 0.75 | Pure water |  | Mixed | 500 ng/L PFOA, 250 ng/L PFOS | 0 | 0 | 0 | 0 | 0 | 0 | 0 | 0 | PFOS | PFSA | sulfonic acid | 500.126 | 4.8411 | 277.54 | -3.32 | 54.37 | -0.311 | 20.82 | 1.68 | 32.97 | 77.43 | 3.55 | 7.44 | 8 | 8 | UP020_mod | UF | Lab | polyelectrolyte | 52.8 | -30.07 | 52.09 |  | 20 | 74.45 | 2 | Constant pressure | Dead end
Turk et al, 2025 | 2025 | Improving PFAS Rejection by Ultrafiltration Membranes via Polyelectrolyte Multilayer Coating | 0.754 | 0.246 | -0.6090649 | 1 | 0.5 | 0.75 | Pure water |  | Mixed | 500 ng/L PFOA, 250 ng/L PFOS | 0 | 0 | 0 | 0 | 0 | 0 | 0 | 0 | PFOA | PFCA | sulfonic acid | 414.064 | 4.4451 | 233.54 | 0.3 | 37.3 | -0.516 | 16.6 | 1.89 | 36.44 | 64.74 | 3.97 | 6.13 | 8 | 8 | NP030 | NF | Commercial | polyethersulfone | 7.85 | -18.9 | 62.8 |  | 20 | 54.13 | 8 | Constant pressure | Dead end
Turk et al, 2025 | 2025 | Improving PFAS Rejection by Ultrafiltration Membranes via Polyelectrolyte Multilayer Coating | 0.76 | 0.24 | -0.6197888 | 1 | 0.25 | 0.75 | Pure water |  | Mixed | 500 ng/L PFOA, 250 ng/L PFOS | 0 | 0 | 0 | 0 | 0 | 0 | 0 | 0 | PFOS | PFSA | sulfonic acid | 500.126 | 4.8411 | 277.54 | -3.32 | 54.37 | -0.311 | 20.82 | 1.68 | 32.97 | 77.43 | 3.55 | 7.44 | 8 | 8 | UP020_mod | UF | Lab | polyelectrolyte | 52.8 | -30.07 | 52.09 |  | 20 | 33.68 | 1 | Constant pressure | Dead end
Turk et al, 2025 | 2025 | Improving PFAS Rejection by Ultrafiltration Membranes via Polyelectrolyte Multilayer Coating | 0.772 | 0.22799999999999998 | -0.6420652 | 1 | 0.5 | 0.75 | Pure water |  | Mixed | 500 ng/L PFOA, 250 ng/L PFOS | 0 | 0 | 0 | 0 | 0 | 0 | 0 | 0 | PFOA | PFCA | sulfonic acid | 414.064 | 4.4451 | 233.54 | 0.3 | 37.3 | -0.516 | 16.6 | 1.89 | 36.44 | 64.74 | 3.97 | 6.13 | 8 | 8 | NP030 | NF | Commercial | polyethersulfone | 7.85 | -18.9 | 62.8 |  | 20 | 48.62 | 7 | Constant pressure | Dead end
Turk et al, 2025 | 2025 | Improving PFAS Rejection by Ultrafiltration Membranes via Polyelectrolyte Multilayer Coating | 0.78 | 0.21999999999999997 | -0.6575773 | 1 | 0.25 | 0.75 | Pure water |  | Mixed | 500 ng/L PFOA, 250 ng/L PFOS | 0 | 0 | 0 | 0 | 0 | 0 | 0 | 0 | PFOS | PFSA | sulfonic acid | 500.126 | 4.8411 | 277.54 | -3.32 | 54.37 | -0.311 | 20.82 | 1.68 | 32.97 | 77.43 | 3.55 | 7.44 | 8 | 8 | NP030 | NF | Commercial | polyethersulfone | 7.85 | -18.9 | 62.8 |  | 20 | 75.65 | 10 | Constant pressure | Dead end
Turk et al, 2025 | 2025 | Improving PFAS Rejection by Ultrafiltration Membranes via Polyelectrolyte Multilayer Coating | 0.785 | 0.21499999999999997 | -0.6675615 | 1 | 0.25 | 0.75 | Pure water |  | Mixed | 500 ng/L PFOA, 250 ng/L PFOS | 0 | 0 | 0 | 0 | 0 | 0 | 0 | 0 | PFOS | PFSA | sulfonic acid | 500.126 | 4.8411 | 277.54 | -3.32 | 54.37 | -0.311 | 20.82 | 1.68 | 32.97 | 77.43 | 3.55 | 7.44 | 8 | 8 | NP030 | NF | Commercial | polyethersulfone | 7.85 | -18.9 | 62.8 |  | 20 | 63.48 | 9 | Constant pressure | Dead end
Turk et al, 2025 | 2025 | Improving PFAS Rejection by Ultrafiltration Membranes via Polyelectrolyte Multilayer Coating | 0.787 | 0.21299999999999997 | -0.6716204 | 1 | 0.25 | 0.75 | Pure water |  | Mixed | 500 ng/L PFOA, 250 ng/L PFOS | 0 | 0 | 0 | 0 | 0 | 0 | 0 | 0 | PFOS | PFSA | sulfonic acid | 500.126 | 4.8411 | 277.54 | -3.32 | 54.37 | -0.311 | 20.82 | 1.68 | 32.97 | 77.43 | 3.55 | 7.44 | 8 | 8 | NP030 | NF | Commercial | polyethersulfone | 7.85 | -18.9 | 62.8 |  | 20 | 48.62 | 7 | Constant pressure | Dead end
Turk et al, 2025 | 2025 | Improving PFAS Rejection by Ultrafiltration Membranes via Polyelectrolyte Multilayer Coating | 0.787 | 0.21299999999999997 | -0.6716204 | 1 | 0.25 | 0.75 | Pure water |  | Mixed | 500 ng/L PFOA, 250 ng/L PFOS | 0 | 0 | 0 | 0 | 0 | 0 | 0 | 0 | PFOS | PFSA | sulfonic acid | 500.126 | 4.8411 | 277.54 | -3.32 | 54.37 | -0.311 | 20.82 | 1.68 | 32.97 | 77.43 | 3.55 | 7.44 | 8 | 8 | NP030 | NF | Commercial | polyethersulfone | 7.85 | -18.9 | 62.8 |  | 20 | 54.13 | 8 | Constant pressure | Dead end
Turk et al, 2025 | 2025 | Improving PFAS Rejection by Ultrafiltration Membranes via Polyelectrolyte Multilayer Coating | 0.8420000000000001 | 0.15799999999999992 | -0.8013429 | 1 | 0.5 | 0.75 | Pure water |  | Mixed | 500 ng/L PFOA, 250 ng/L PFOS | 0 | 0 | 0 | 0 | 0 | 0 | 0 | 0 | PFOA | PFCA | sulfonic acid | 414.064 | 4.4451 | 233.54 | 0.3 | 37.3 | -0.516 | 16.6 | 1.89 | 36.44 | 64.74 | 3.97 | 6.13 | 8 | 8 | BW30 | RO | Commercial | polyamide | 3.67 | -19.4 | 51.8 | 6.895833333 | 20 | 51.46 | 15 | Constant pressure | Dead end
Turk et al, 2025 | 2025 | Improving PFAS Rejection by Ultrafiltration Membranes via Polyelectrolyte Multilayer Coating | 0.8440000000000001 | 0.15599999999999992 | -0.8068754 | 1 | 0.5 | 0.75 | Pure water |  | Mixed | 500 ng/L PFOA, 250 ng/L PFOS | 0 | 0 | 0 | 0 | 0 | 0 | 0 | 0 | PFOA | PFCA | sulfonic acid | 414.064 | 4.4451 | 233.54 | 0.3 | 37.3 | -0.516 | 16.6 | 1.89 | 36.44 | 64.74 | 3.97 | 6.13 | 8 | 8 | BW30 | RO | Commercial | polyamide | 3.67 | -19.4 | 51.8 | 6.895833333 | 20 | 43.69 | 13 | Constant pressure | Dead end
Turk et al, 2025 | 2025 | Improving PFAS Rejection by Ultrafiltration Membranes via Polyelectrolyte Multilayer Coating | 0.852 | 0.14800000000000002 | -0.8297383 | 1 | 0.5 | 0.75 | Pure water |  | Mixed | 500 ng/L PFOA, 250 ng/L PFOS | 0 | 0 | 0 | 0 | 0 | 0 | 0 | 0 | PFOA | PFCA | sulfonic acid | 414.064 | 4.4451 | 233.54 | 0.3 | 37.3 | -0.516 | 16.6 | 1.89 | 36.44 | 64.74 | 3.97 | 6.13 | 8 | 8 | BW30 | RO | Commercial | polyamide | 3.67 | -19.4 | 51.8 | 6.895833333 | 20 | 35.97 | 11 | Constant pressure | Dead end
Turk et al, 2025 | 2025 | Improving PFAS Rejection by Ultrafiltration Membranes via Polyelectrolyte Multilayer Coating | 0.855 | 0.14500000000000002 | -0.838632 | 1 | 0.5 | 0.75 | Pure water |  | Mixed | 500 ng/L PFOA, 250 ng/L PFOS | 0 | 0 | 0 | 0 | 0 | 0 | 0 | 0 | PFOA | PFCA | sulfonic acid | 414.064 | 4.4451 | 233.54 | 0.3 | 37.3 | -0.516 | 16.6 | 1.89 | 36.44 | 64.74 | 3.97 | 6.13 | 8 | 8 | BW30 | RO | Commercial | polyamide | 3.67 | -19.4 | 51.8 | 6.895833333 | 20 | 31.28 | 9 | Constant pressure | Dead end
Turk et al, 2025 | 2025 | Improving PFAS Rejection by Ultrafiltration Membranes via Polyelectrolyte Multilayer Coating | 0.858 | 0.14200000000000002 | -0.8477117 | 1 | 0.25 | 0.75 | Pure water |  | Mixed | 500 ng/L PFOA, 250 ng/L PFOS | 0 | 0 | 0 | 0 | 0 | 0 | 0 | 0 | PFOS | PFSA | sulfonic acid | 500.126 | 4.8411 | 277.54 | -3.32 | 54.37 | -0.311 | 20.82 | 1.68 | 32.97 | 77.43 | 3.55 | 7.44 | 8 | 8 | BW30 | RO | Commercial | polyamide | 3.67 | -19.4 | 51.8 | 6.895833333 | 20 | 51.46 | 15 | Constant pressure | Dead end
Turk et al, 2025 | 2025 | Improving PFAS Rejection by Ultrafiltration Membranes via Polyelectrolyte Multilayer Coating | 0.861 | 0.139 | -0.8569852 | 1 | 0.25 | 0.75 | Pure water |  | Mixed | 500 ng/L PFOA, 250 ng/L PFOS | 0 | 0 | 0 | 0 | 0 | 0 | 0 | 0 | PFOS | PFSA | sulfonic acid | 500.126 | 4.8411 | 277.54 | -3.32 | 54.37 | -0.311 | 20.82 | 1.68 | 32.97 | 77.43 | 3.55 | 7.44 | 8 | 8 | BW30 | RO | Commercial | polyamide | 3.67 | -19.4 | 51.8 | 6.895833333 | 20 | 43.69 | 13 | Constant pressure | Dead end
Turk et al, 2025 | 2025 | Improving PFAS Rejection by Ultrafiltration Membranes via Polyelectrolyte Multilayer Coating | 0.867 | 0.133 | -0.8761484 | 1 | 0.25 | 0.75 | Pure water |  | Mixed | 500 ng/L PFOA, 250 ng/L PFOS | 0 | 0 | 0 | 0 | 0 | 0 | 0 | 0 | PFOS | PFSA | sulfonic acid | 500.126 | 4.8411 | 277.54 | -3.32 | 54.37 | -0.311 | 20.82 | 1.68 | 32.97 | 77.43 | 3.55 | 7.44 | 8 | 8 | BW30 | RO | Commercial | polyamide | 3.67 | -19.4 | 51.8 | 6.895833333 | 20 | 35.97 | 11 | Constant pressure | Dead end
Turk et al, 2025 | 2025 | Improving PFAS Rejection by Ultrafiltration Membranes via Polyelectrolyte Multilayer Coating | 0.887 | 0.11299999999999999 | -0.9469216 | 1 | 0.25 | 0.75 | Pure water |  | Mixed | 500 ng/L PFOA, 250 ng/L PFOS | 0 | 0 | 0 | 0 | 0 | 0 | 0 | 0 | PFOS | PFSA | sulfonic acid | 500.126 | 4.8411 | 277.54 | -3.32 | 54.37 | -0.311 | 20.82 | 1.68 | 32.97 | 77.43 | 3.55 | 7.44 | 8 | 8 | BW30 | RO | Commercial | polyamide | 3.67 | -19.4 | 51.8 | 6.895833333 | 20 | 31.28 | 9 | Constant pressure | Dead end
Wang et al, 2018 | 2018 | Perfluorooctane sulfonate and perfluorobutane sulfonate removal from water by nanofiltration membrane: The roles of solute concentration, ionic strength, and macromolecular organic foulants | 0.5045000000000001 | 0.49549999999999994 | -0.3049563 | 1 | 150 | 150 | Pure water | 7.5 | Single |  | 0 | 0 | 0 | 0 | 0 | 0 | 0 | 0 | PFBS | PFSA | sulfonic acid | 300.098 | 2.2999 | 168.82 | -3.31 | 54.37 | -0.311 | 13.17 | 1.64 | 31.3 | 50.5 | 3.38 | 5.16 | 4 | 4 | NF-Wang | NF | Lab | polypiperazine amide | 8 | -30.73 | 46 |  | 25 | 48 | 6 |  | Cross flow
Wang et al, 2018 | 2018 | Perfluorooctane sulfonate and perfluorobutane sulfonate removal from water by nanofiltration membrane: The roles of solute concentration, ionic strength, and macromolecular organic foulants | 0.9245 | 0.0755 | -1.122053 | 1 | 150 | 150 | Pure water | 7.5 | Single |  | 0 | 0 | 0 | 0 | 0 | 0 | 0 | 0 | PFOS | PFSA | sulfonic acid | 500.126 | 4.8411 | 277.54 | -3.32 | 54.37 | -0.311 | 20.82 | 1.68 | 32.97 | 77.43 | 3.55 | 7.44 | 8 | 8 | NF-Wang | NF | Lab | polypiperazine amide | 8 | -30.73 | 46 |  | 25 | 48 | 6 |  | Cross flow
Wang et al, 2018 | 2018 | Perfluorooctane sulfonate and perfluorobutane sulfonate removal from water by nanofiltration membrane: The roles of solute concentration, ionic strength, and macromolecular organic foulants | 0.9148000000000001 | 0.0852 | -1.06956 | 1 | 100 | 100 | Pure water | 7.5 | Single |  | 0 | 0 | 0 | 0 | 0 | 0 | 0 | 0 | PFOS | PFSA | sulfonic acid | 500.126 | 4.8411 | 277.54 | -3.32 | 54.37 | -0.311 | 20.82 | 1.68 | 32.97 | 77.43 | 3.55 | 7.44 | 8 | 8 | NF-Wang | NF | Lab | polypiperazine amide | 8 | -30.73 | 46 |  | 25 | 48 | 6 |  | Cross flow
Wang et al, 2018 | 2018 | Perfluorooctane sulfonate and perfluorobutane sulfonate removal from water by nanofiltration membrane: The roles of solute concentration, ionic strength, and macromolecular organic foulants | 0.6886 | 0.3114 | -0.5066814 | 1 | 50 | 50 | Lab | 7.5 | Single |  | 0 | 0 | 0 | 0 | 0 | 0 | 3.636 | 0 | PFBS | PFSA | sulfonic acid | 300.098 | 2.2999 | 168.82 | -3.31 | 54.37 | -0.311 | 13.17 | 1.64 | 31.3 | 50.5 | 3.38 | 5.16 | 4 | 4 | NF-Wang | NF | Lab | polypiperazine amide | 8 | -30.73 | 46 |  | 25 | 44.64 | 6 |  | Cross flow
Wang et al, 2018 | 2018 | Perfluorooctane sulfonate and perfluorobutane sulfonate removal from water by nanofiltration membrane: The roles of solute concentration, ionic strength, and macromolecular organic foulants | 0.8926999999999999 | 0.10730000000000006 | -0.9694003 | 1 | 50 | 50 | Pure water | 7.5 | Single |  | 0 | 0 | 0 | 0 | 0 | 0 | 0 | 0 | PFOS | PFSA | sulfonic acid | 500.126 | 4.8411 | 277.54 | -3.32 | 54.37 | -0.311 | 20.82 | 1.68 | 32.97 | 77.43 | 3.55 | 7.44 | 8 | 8 | NF-Wang | NF | Lab | polypiperazine amide | 8 | -30.73 | 46 |  | 25 | 40 | 6 |  | Cross flow
Wang et al, 2018 | 2018 | Perfluorooctane sulfonate and perfluorobutane sulfonate removal from water by nanofiltration membrane: The roles of solute concentration, ionic strength, and macromolecular organic foulants | 0.894 | 0.10599999999999998 | -0.9746941 | 1 | 50 | 50 | Pure water | 7.5 | Single |  | 0 | 0 | 0 | 0 | 0 | 0 | 0 | 0 | PFOS | PFSA | sulfonic acid | 500.126 | 4.8411 | 277.54 | -3.32 | 54.37 | -0.311 | 20.82 | 1.68 | 32.97 | 77.43 | 3.55 | 7.44 | 8 | 8 | NF-Wang | NF | Lab | polypiperazine amide | 8 | -30.73 | 46 |  | 25 | 42 | 6 |  | Cross flow
Wang et al, 2018 | 2018 | Perfluorooctane sulfonate and perfluorobutane sulfonate removal from water by nanofiltration membrane: The roles of solute concentration, ionic strength, and macromolecular organic foulants | 0.8946999999999999 | 0.10530000000000006 | -0.9775716 | 1 | 50 | 50 | Pure water | 7.5 | Single |  | 0 | 0 | 0 | 0 | 0 | 0 | 0 | 0 | PFOS | PFSA | sulfonic acid | 500.126 | 4.8411 | 277.54 | -3.32 | 54.37 | -0.311 | 20.82 | 1.68 | 32.97 | 77.43 | 3.55 | 7.44 | 8 | 8 | NF-Wang | NF | Lab | polypiperazine amide | 8 | -30.73 | 46 |  | 25 | 44 | 6 |  | Cross flow
Wang et al, 2018 | 2018 | Perfluorooctane sulfonate and perfluorobutane sulfonate removal from water by nanofiltration membrane: The roles of solute concentration, ionic strength, and macromolecular organic foulants | 0.8957999999999999 | 0.10420000000000007 | -0.9821323 | 1 | 50 | 50 | Pure water | 7.5 | Single |  | 0 | 0 | 0 | 0 | 0 | 0 | 0 | 0 | PFOS | PFSA | sulfonic acid | 500.126 | 4.8411 | 277.54 | -3.32 | 54.37 | -0.311 | 20.82 | 1.68 | 32.97 | 77.43 | 3.55 | 7.44 | 8 | 8 | NF-Wang | NF | Lab | polypiperazine amide | 8 | -30.73 | 46 |  | 25 | 46 | 6 |  | Cross flow
Wang et al, 2018 | 2018 | Perfluorooctane sulfonate and perfluorobutane sulfonate removal from water by nanofiltration membrane: The roles of solute concentration, ionic strength, and macromolecular organic foulants | 0.8964 | 0.10360000000000003 | -0.9846402 | 1 | 50 | 50 | Pure water | 7.5 | Single |  | 0 | 0 | 0 | 0 | 0 | 0 | 0 | 0 | PFOS | PFSA | sulfonic acid | 500.126 | 4.8411 | 277.54 | -3.32 | 54.37 | -0.311 | 20.82 | 1.68 | 32.97 | 77.43 | 3.55 | 7.44 | 8 | 8 | NF-Wang | NF | Lab | polypiperazine amide | 8 | -30.73 | 46 |  | 25 | 48 | 6 |  | Cross flow
Wang et al, 2018 | 2018 | Perfluorooctane sulfonate and perfluorobutane sulfonate removal from water by nanofiltration membrane: The roles of solute concentration, ionic strength, and macromolecular organic foulants | 0.9059 | 0.0941 | -1.02641 | 1 | 50 | 50 | Lab | 7.5 | Single |  | 10 | 0 | 0 | 10 | 0 | 0 | 0 | 10 | PFOS | PFSA | sulfonic acid | 500.126 | 4.8411 | 277.54 | -3.32 | 54.37 | -0.311 | 20.82 | 1.68 | 32.97 | 77.43 | 3.55 | 7.44 | 8 | 8 | NF-Wang | NF | Lab | polypiperazine amide | 8 | -30.73 | 46 |  | 25 | 43.2 | 6 |  | Cross flow
Wang et al, 2018 | 2018 | Perfluorooctane sulfonate and perfluorobutane sulfonate removal from water by nanofiltration membrane: The roles of solute concentration, ionic strength, and macromolecular organic foulants | 0.915 | 0.085 | -1.070581 | 1 | 50 | 50 | Lab | 7.5 | Single |  | 0 | 0 | 0 | 0 | 0 | 0 | 3.636 | 0 | PFOS | PFSA | sulfonic acid | 500.126 | 4.8411 | 277.54 | -3.32 | 54.37 | -0.311 | 20.82 | 1.68 | 32.97 | 77.43 | 3.55 | 7.44 | 8 | 8 | NF-Wang | NF | Lab | polypiperazine amide | 8 | -30.73 | 46 |  | 25 | 44.16 | 6 |  | Cross flow
Wang et al, 2018 | 2018 | Perfluorooctane sulfonate and perfluorobutane sulfonate removal from water by nanofiltration membrane: The roles of solute concentration, ionic strength, and macromolecular organic foulants | 0.9181 | 0.0819 | -1.086716 | 1 | 50 | 50 | Lab | 7.5 | Single |  | 50 | 0 | 0 | 50 | 0 | 0 | 0 | 50 | PFOS | PFSA | sulfonic acid | 500.126 | 4.8411 | 277.54 | -3.32 | 54.37 | -0.311 | 20.82 | 1.68 | 32.97 | 77.43 | 3.55 | 7.44 | 8 | 8 | NF-Wang | NF | Lab | polypiperazine amide | 8 | -30.73 | 46 |  | 25 | 42.7 | 6 |  | Cross flow
Wang et al, 2018 | 2018 | Perfluorooctane sulfonate and perfluorobutane sulfonate removal from water by nanofiltration membrane: The roles of solute concentration, ionic strength, and macromolecular organic foulants | 0.919 | 0.081 | -1.091515 | 1 | 50 | 50 | Lab | 7.5 | Single |  | 100 | 0 | 0 | 100 | 0 | 0 | 0 | 100 | PFOS | PFSA | sulfonic acid | 500.126 | 4.8411 | 277.54 | -3.32 | 54.37 | -0.311 | 20.82 | 1.68 | 32.97 | 77.43 | 3.55 | 7.44 | 8 | 8 | NF-Wang | NF | Lab | polypiperazine amide | 8 | -30.73 | 46 |  | 25 | 42 | 6 |  | Cross flow
Wang et al, 2018 | 2018 | Perfluorooctane sulfonate and perfluorobutane sulfonate removal from water by nanofiltration membrane: The roles of solute concentration, ionic strength, and macromolecular organic foulants | 0.9570000000000001 | 0.043 | -1.366532 | 1 | 50 | 50 | Lab | 7.5 | Single |  | 0 | 0 | 0 | 0 | 0 | 0 | 5.29 | 0 | PFOS | PFSA | sulfonic acid | 500.126 | 4.8411 | 277.54 | -3.32 | 54.37 | -0.311 | 20.82 | 1.68 | 32.97 | 77.43 | 3.55 | 7.44 | 8 | 8 | NF-Wang | NF | Lab | polypiperazine amide | 8 | -30.73 | 46 |  | 25 | 43.68 | 6 |  | Cross flow
Wang et al, 2018 | 2018 | Perfluorooctane sulfonate and perfluorobutane sulfonate removal from water by nanofiltration membrane: The roles of solute concentration, ionic strength, and macromolecular organic foulants | 0.8826 | 0.11739999999999995 | -0.9303319 | 1 | 25 | 25 | Pure water | 7.5 | Single |  | 0 | 0 | 0 | 0 | 0 | 0 | 0 | 0 | PFOS | PFSA | sulfonic acid | 500.126 | 4.8411 | 277.54 | -3.32 | 54.37 | -0.311 | 20.82 | 1.68 | 32.97 | 77.43 | 3.55 | 7.44 | 8 | 8 | NF-Wang | NF | Lab | polypiperazine amide | 8 | -30.73 | 46 |  | 25 | 48 | 6 |  | Cross flow
Wang et al, 2018 | 2018 | Perfluorooctane sulfonate and perfluorobutane sulfonate removal from water by nanofiltration membrane: The roles of solute concentration, ionic strength, and macromolecular organic foulants | 0.2065 | 0.7935 | -0.1004531 | 1 | 50 | 50 | Lab | 7.5 | Single | nan | 50 | 0 | 0 | 50 | 0 | 0 | 0 | 50 | PFBS | PFSA | sulfonic acid | 300.098 | 2.2999 | 168.82 | -3.31 | 54.37 | -0.311 | 13.17 | 1.64 | 31.3 | 50.5 | 3.38 | 5.16 | 4 | 4 | NF-Wang | NF | Lab | polypiperazine amide | 8 | -30.73 | 46 | nan | 25 | 42.7 | 6 | nan | Cross flow
Wang et al, 2018 | 2018 | Perfluorooctane sulfonate and perfluorobutane sulfonate removal from water by nanofiltration membrane: The roles of solute concentration, ionic strength, and macromolecular organic foulants | 0.2194 | 0.7806 | -0.1075715 | 1 | 50 | 50 | Lab | 7.5 | Single | nan | 100 | 0 | 0 | 100 | 0 | 0 | 0 | 100 | PFBS | PFSA | sulfonic acid | 300.098 | 2.2999 | 168.82 | -3.31 | 54.37 | -0.311 | 13.17 | 1.64 | 31.3 | 50.5 | 3.38 | 5.16 | 4 | 4 | NF-Wang | NF | Lab | polypiperazine amide | 8 | -30.73 | 46 | nan | 25 | 42 | 6 | nan | Cross flow
Wang et al, 2018 | 2018 | Perfluorooctane sulfonate and perfluorobutane sulfonate removal from water by nanofiltration membrane: The roles of solute concentration, ionic strength, and macromolecular organic foulants | 0.258 | 0.742 | -0.1295961 | 1 | 50 | 50 | Lab | 7.5 | Single | nan | 10 | 0 | 0 | 10 | 0 | 0 | 0 | 10 | PFBS | PFSA | sulfonic acid | 300.098 | 2.2999 | 168.82 | -3.31 | 54.37 | -0.311 | 13.17 | 1.64 | 31.3 | 50.5 | 3.38 | 5.16 | 4 | 4 | NF-Wang | NF | Lab | polypiperazine amide | 8 | -30.73 | 46 | nan | 25 | 43.2 | 6 | nan | Cross flow
Wang et al, 2018 | 2018 | Perfluorooctane sulfonate and perfluorobutane sulfonate removal from water by nanofiltration membrane: The roles of solute concentration, ionic strength, and macromolecular organic foulants | 0.4634 | 0.5366 | -0.2703493 | 1 | 50 | 50 | Lab | 7.5 | Single | nan | 0 | 0 | 0 | 0 | 0 | 0 | 5.29 | 0 | PFBS | PFSA | sulfonic acid | 300.098 | 2.2999 | 168.82 | -3.31 | 54.37 | -0.311 | 13.17 | 1.64 | 31.3 | 50.5 | 3.38 | 5.16 | 4 | 4 | NF-Wang | NF | Lab | polypiperazine amide | 8 | -30.73 | 46 | nan | 25 | 44.16 | 6 | nan | Cross flow
Wang et al, 2018 | 2018 | Perfluorooctane sulfonate and perfluorobutane sulfonate removal from water by nanofiltration membrane: The roles of solute concentration, ionic strength, and macromolecular organic foulants | 0.4785 | 0.5215 | -0.2827457 | 1 | 25 | 25 | Pure water | 7.5 | Single | nan | 0 | 0 | 0 | 0 | 0 | 0 | 0 | 0 | PFBS | PFSA | sulfonic acid | 300.098 | 2.2999 | 168.82 | -3.31 | 54.37 | -0.311 | 13.17 | 1.64 | 31.3 | 50.5 | 3.38 | 5.16 | 4 | 4 | NF-Wang | NF | Lab | polypiperazine amide | 8 | -30.73 | 46 | nan | 25 | 48 | 6 | nan | Cross flow
Wang et al, 2018 | 2018 | Perfluorooctane sulfonate and perfluorobutane sulfonate removal from water by nanofiltration membrane: The roles of solute concentration, ionic strength, and macromolecular organic foulants | 0.4861 | 0.5139 | -0.2891214 | 1 | 50 | 50 | Pure water | 7.5 | Single | nan | 0 | 0 | 0 | 0 | 0 | 0 | 0 | 0 | PFBS | PFSA | sulfonic acid | 300.098 | 2.2999 | 168.82 | -3.31 | 54.37 | -0.311 | 13.17 | 1.64 | 31.3 | 50.5 | 3.38 | 5.16 | 4 | 4 | NF-Wang | NF | Lab | polypiperazine amide | 8 | -30.73 | 46 | nan | 25 | 40 | 6 | nan | Cross flow
Wang et al, 2018 | 2018 | Perfluorooctane sulfonate and perfluorobutane sulfonate removal from water by nanofiltration membrane: The roles of solute concentration, ionic strength, and macromolecular organic foulants | 0.487 | 0.5129999999999999 | -0.2898826 | 1 | 50 | 50 | Pure water | 7.5 | Single | nan | 0 | 0 | 0 | 0 | 0 | 0 | 0 | 0 | PFBS | PFSA | sulfonic acid | 300.098 | 2.2999 | 168.82 | -3.31 | 54.37 | -0.311 | 13.17 | 1.64 | 31.3 | 50.5 | 3.38 | 5.16 | 4 | 4 | NF-Wang | NF | Lab | polypiperazine amide | 8 | -30.73 | 46 | nan | 25 | 42 | 6 | nan | Cross flow
Wang et al, 2018 | 2018 | Perfluorooctane sulfonate and perfluorobutane sulfonate removal from water by nanofiltration membrane: The roles of solute concentration, ionic strength, and macromolecular organic foulants | 0.4881 | 0.5119 | -0.2908149 | 1 | 50 | 50 | Pure water | 7.5 | Single | nan | 0 | 0 | 0 | 0 | 0 | 0 | 0 | 0 | PFBS | PFSA | sulfonic acid | 300.098 | 2.2999 | 168.82 | -3.31 | 54.37 | -0.311 | 13.17 | 1.64 | 31.3 | 50.5 | 3.38 | 5.16 | 4 | 4 | NF-Wang | NF | Lab | polypiperazine amide | 8 | -30.73 | 46 | nan | 25 | 44 | 6 | nan | Cross flow
Wang et al, 2018 | 2018 | Perfluorooctane sulfonate and perfluorobutane sulfonate removal from water by nanofiltration membrane: The roles of solute concentration, ionic strength, and macromolecular organic foulants | 0.4888 | 0.5112 | -0.2914092 | 1 | 50 | 50 | Pure water | 7.5 | Single | nan | 0 | 0 | 0 | 0 | 0 | 0 | 0 | 0 | PFBS | PFSA | sulfonic acid | 300.098 | 2.2999 | 168.82 | -3.31 | 54.37 | -0.311 | 13.17 | 1.64 | 31.3 | 50.5 | 3.38 | 5.16 | 4 | 4 | NF-Wang | NF | Lab | polypiperazine amide | 8 | -30.73 | 46 | nan | 25 | 46 | 6 | nan | Cross flow
Wang et al, 2018 | 2018 | Perfluorooctane sulfonate and perfluorobutane sulfonate removal from water by nanofiltration membrane: The roles of solute concentration, ionic strength, and macromolecular organic foulants | 0.4901 | 0.5099 | -0.292515 | 1 | 50 | 50 | Pure water | 7.5 | Single | nan | 0 | 0 | 0 | 0 | 0 | 0 | 0 | 0 | PFBS | PFSA | sulfonic acid | 300.098 | 2.2999 | 168.82 | -3.31 | 54.37 | -0.311 | 13.17 | 1.64 | 31.3 | 50.5 | 3.38 | 5.16 | 4 | 4 | NF-Wang | NF | Lab | polypiperazine amide | 8 | -30.73 | 46 | nan | 25 | 48 | 6 | nan | Cross flow
Wang et al, 2018 | 2018 | Perfluorooctane sulfonate and perfluorobutane sulfonate removal from water by nanofiltration membrane: The roles of solute concentration, ionic strength, and macromolecular organic foulants | 0.4989 | 0.5011 | -0.3000756 | 1 | 100 | 100 | Pure water | 7.5 | Single | nan | 0 | 0 | 0 | 0 | 0 | 0 | 0 | 0 | PFBS | PFSA | sulfonic acid | 300.098 | 2.2999 | 168.82 | -3.31 | 54.37 | -0.311 | 13.17 | 1.64 | 31.3 | 50.5 | 3.38 | 5.16 | 4 | 4 | NF-Wang | NF | Lab | polypiperazine amide | 8 | -30.73 | 46 | nan | 25 | 48 | 6 | nan | Cross flow
Wang et al, 2025 | 2025 | Enhancement separation selectivity of mineral ions and perfluorinated and polyfluoroalkyl substances by nanofiltration membrane through hydrogel-assisted interfacial polymerization | 0.8009999999999999 | 0.19900000000000007 | -0.7011469 | 1 | 50 | 300 | Raw | 7.74 | Mixed | 50 ug/L each of PFBA, PFBS, PFHxS, PFNA, PFOS, PFDA | 1.741191823 | 0.9050429732 | 0 | 2.055397287 | 0.5948365605 | 0 | 3.42 | 4.898054 | PFBA | PFCA | carboxylic acid | 214.036 | 1.9039 | 124.96 | 0.37 | 37.3 | -0.516 | 8.93 | 1.78 | 25.87 | 40.37 | 3.39 | 4.59 | 3 | 4 | CS1 | NF | Lab | polyamide | 23.21 | -38.3 | 38.46 | 1.726546906 | 25 |  | 4 | Constant pressure | Cross flow
Wang et al, 2025 | 2025 | Enhancement separation selectivity of mineral ions and perfluorinated and polyfluoroalkyl substances by nanofiltration membrane through hydrogel-assisted interfacial polymerization | 0.813 | 0.18700000000000006 | -0.7281584 | 1 | 50 | 300 | Raw | 7.74 | Mixed | 50 ug/L each of PFBA, PFBS, PFHxS, PFNA, PFOS, PFDA | 1.741191823 | 0.9050429732 | 0 | 2.055397287 | 0.5948365605 | 0 | 3.42 | 4.898054 | PFBA | PFCA | carboxylic acid | 214.036 | 1.9039 | 124.96 | 0.37 | 37.3 | -0.516 | 8.93 | 1.78 | 25.87 | 40.37 | 3.39 | 4.59 | 3 | 4 | CS0.25 | NF | Lab | polyamide | 14.38 | -29.6 | 35.21 | 1.507819687 | 25 |  | 4 | Constant pressure | Cross flow
Wang et al, 2025 | 2025 | Enhancement separation selectivity of mineral ions and perfluorinated and polyfluoroalkyl substances by nanofiltration membrane through hydrogel-assisted interfacial polymerization | 0.8290000000000001 | 0.17099999999999993 | -0.7670039 | 1 | 50 | 300 | Raw | 7.74 | Mixed | 50 ug/L each of PFBA, PFBS, PFHxS, PFNA, PFOS, PFDA | 1.741191823 | 0.9050429732 | 0 | 2.055397287 | 0.5948365605 | 0 | 3.42 | 4.898054 | PFBS | PFSA | sulfonic acid | 300.098 | 2.2999 | 168.82 | -3.31 | 54.37 | -0.311 | 13.17 | 1.64 | 31.3 | 50.5 | 3.38 | 5.16 | 4 | 4 | CS1 | NF | Lab | polyamide | 23.21 | -38.3 | 38.46 | 1.726546906 | 25 |  | 4 | Constant pressure | Cross flow
Wang et al, 2025 | 2025 | Enhancement separation selectivity of mineral ions and perfluorinated and polyfluoroalkyl substances by nanofiltration membrane through hydrogel-assisted interfacial polymerization | 0.8320000000000001 | 0.16799999999999993 | -0.7746907 | 1 | 50 | 300 | Raw | 7.74 | Mixed | 50 ug/L each of PFBA, PFBS, PFHxS, PFNA, PFOS, PFDA | 1.741191823 | 0.9050429732 | 0 | 2.055397287 | 0.5948365605 | 0 | 3.42 | 4.898054 | PFBA | PFCA | carboxylic acid | 214.036 | 1.9039 | 124.96 | 0.37 | 37.3 | -0.516 | 8.93 | 1.78 | 25.87 | 40.37 | 3.39 | 4.59 | 3 | 4 | CS0.5 | NF | Lab | polyamide | 16.14 | -39.9 | 32.38 | 1.555652936 | 25 |  | 4 | Constant pressure | Cross flow
Wang et al, 2025 | 2025 | Enhancement separation selectivity of mineral ions and perfluorinated and polyfluoroalkyl substances by nanofiltration membrane through hydrogel-assisted interfacial polymerization | 0.84 | 0.16000000000000003 | -0.79588 | 1 | 50 | 300 | Raw | 7.74 | Mixed | 50 ug/L each of PFBA, PFBS, PFHxS, PFNA, PFOS, PFDA | 1.741191823 | 0.9050429732 | 0 | 2.055397287 | 0.5948365605 | 0 | 3.42 | 4.898054 | PFBA | PFCA | carboxylic acid | 214.036 | 1.9039 | 124.96 | 0.37 | 37.3 | -0.516 | 8.93 | 1.78 | 25.87 | 40.37 | 3.39 | 4.59 | 3 | 4 | Wang_control | NF | Lab | polyamide | 7.55 | -16.7 | 40.43 | 1.401157982 | 25 |  | 4 | Constant pressure | Cross flow
Wang et al, 2025 | 2025 | Enhancement separation selectivity of mineral ions and perfluorinated and polyfluoroalkyl substances by nanofiltration membrane through hydrogel-assisted interfacial polymerization | 0.852 | 0.14800000000000002 | -0.8297383 | 1 | 50 | 300 | Raw | 7.74 | Mixed | 50 ug/L each of PFBA, PFBS, PFHxS, PFNA, PFOS, PFDA | 1.741191823 | 0.9050429732 | 0 | 2.055397287 | 0.5948365605 | 0 | 3.42 | 4.898054 | PFBS | PFSA | sulfonic acid | 300.098 | 2.2999 | 168.82 | -3.31 | 54.37 | -0.311 | 13.17 | 1.64 | 31.3 | 50.5 | 3.38 | 5.16 | 4 | 4 | CS0.25 | NF | Lab | polyamide | 14.38 | -29.6 | 35.21 | 1.507819687 | 25 |  | 4 | Constant pressure | Cross flow
Wang et al, 2025 | 2025 | Enhancement separation selectivity of mineral ions and perfluorinated and polyfluoroalkyl substances by nanofiltration membrane through hydrogel-assisted interfacial polymerization | 0.884 | 0.11599999999999999 | -0.935542 | 1 | 50 | 300 | Raw | 7.74 | Mixed | 50 ug/L each of PFBA, PFBS, PFHxS, PFNA, PFOS, PFDA | 1.741191823 | 0.9050429732 | 0 | 2.055397287 | 0.5948365605 | 0 | 3.42 | 4.898054 | PFHxS | PFSA | sulfonic acid | 400.112 | 3.5705 | 223.18 | -3.31 | 54.37 | -0.311 | 16.99 | 1.71 | 31.23 | 63.42 | 3.41 | 6.17 | 6 | 6 | CS1 | NF | Lab | polyamide | 23.21 | -38.3 | 38.46 | 1.726546906 | 25 |  | 4 | Constant pressure | Cross flow
Wang et al, 2025 | 2025 | Enhancement separation selectivity of mineral ions and perfluorinated and polyfluoroalkyl substances by nanofiltration membrane through hydrogel-assisted interfacial polymerization | 0.89 | 0.10999999999999999 | -0.9586073 | 1 | 50 | 300 | Raw | 7.74 | Mixed | 50 ug/L each of PFBA, PFBS, PFHxS, PFNA, PFOS, PFDA | 1.741191823 | 0.9050429732 | 0 | 2.055397287 | 0.5948365605 | 0 | 3.42 | 4.898054 | PFBS | PFSA | sulfonic acid | 300.098 | 2.2999 | 168.82 | -3.31 | 54.37 | -0.311 | 13.17 | 1.64 | 31.3 | 50.5 | 3.38 | 5.16 | 4 | 4 | CS0.5 | NF | Lab | polyamide | 16.14 | -39.9 | 32.38 | 1.555652936 | 25 |  | 4 | Constant pressure | Cross flow
Wang et al, 2025 | 2025 | Enhancement separation selectivity of mineral ions and perfluorinated and polyfluoroalkyl substances by nanofiltration membrane through hydrogel-assisted interfacial polymerization | 0.89 | 0.10999999999999999 | -0.9586073 | 1 | 50 | 300 | Raw | 7.74 | Mixed | 50 ug/L each of PFBA, PFBS, PFHxS, PFNA, PFOS, PFDA | 1.741191823 | 0.9050429732 | 0 | 2.055397287 | 0.5948365605 | 0 | 3.42 | 4.898054 | PFNA | PFCA | carboxylic acid | 464.071 | 5.0804 | 260.77 | 0.29 | 37.3 | -0.516 | 18.51 | 1.78 | 38.53 | 71.54 | 3.96 | 6.85 | 8 | 9 | CS1 | NF | Lab | polyamide | 23.21 | -38.3 | 38.46 | 1.726546906 | 25 |  | 4 | Constant pressure | Cross flow
Wang et al, 2025 | 2025 | Enhancement separation selectivity of mineral ions and perfluorinated and polyfluoroalkyl substances by nanofiltration membrane through hydrogel-assisted interfacial polymerization | 0.895 | 0.10499999999999998 | -0.9788107 | 1 | 50 | 300 | Raw | 7.74 | Mixed | 50 ug/L each of PFBA, PFBS, PFHxS, PFNA, PFOS, PFDA | 1.741191823 | 0.9050429732 | 0 | 2.055397287 | 0.5948365605 | 0 | 3.42 | 4.898054 | PFBS | PFSA | sulfonic acid | 300.098 | 2.2999 | 168.82 | -3.31 | 54.37 | -0.311 | 13.17 | 1.64 | 31.3 | 50.5 | 3.38 | 5.16 | 4 | 4 | Wang_control | NF | Lab | polyamide | 7.55 | -16.7 | 40.43 | 1.401157982 | 25 |  | 4 | Constant pressure | Cross flow
Wang et al, 2025 | 2025 | Enhancement separation selectivity of mineral ions and perfluorinated and polyfluoroalkyl substances by nanofiltration membrane through hydrogel-assisted interfacial polymerization | 0.905 | 0.095 | -1.022276 | 1 | 50 | 300 | Raw | 7.74 | Mixed | 50 ug/L each of PFBA, PFBS, PFHxS, PFNA, PFOS, PFDA | 1.741191823 | 0.9050429732 | 0 | 2.055397287 | 0.5948365605 | 0 | 3.42 | 4.898054 | PFHxS | PFSA | sulfonic acid | 400.112 | 3.5705 | 223.18 | -3.31 | 54.37 | -0.311 | 16.99 | 1.71 | 31.23 | 63.42 | 3.41 | 6.17 | 6 | 6 | CS0.25 | NF | Lab | polyamide | 14.38 | -29.6 | 35.21 | 1.507819687 | 25 |  | 4 | Constant pressure | Cross flow
Wang et al, 2025 | 2025 | Enhancement separation selectivity of mineral ions and perfluorinated and polyfluoroalkyl substances by nanofiltration membrane through hydrogel-assisted interfacial polymerization | 0.9279999999999999 | 0.072 | -1.142668 | 1 | 50 | 300 | Raw | 7.74 | Mixed | 50 ug/L each of PFBA, PFBS, PFHxS, PFNA, PFOS, PFDA | 1.741191823 | 0.9050429732 | 0 | 2.055397287 | 0.5948365605 | 0 | 3.42 | 4.898054 | PFNA | PFCA | carboxylic acid | 464.071 | 5.0804 | 260.77 | 0.29 | 37.3 | -0.516 | 18.51 | 1.78 | 38.53 | 71.54 | 3.96 | 6.85 | 8 | 9 | CS0.25 | NF | Lab | polyamide | 14.38 | -29.6 | 35.21 | 1.507819687 | 25 |  | 4 | Constant pressure | Cross flow
Wang et al, 2025 | 2025 | Enhancement separation selectivity of mineral ions and perfluorinated and polyfluoroalkyl substances by nanofiltration membrane through hydrogel-assisted interfacial polymerization | 0.946 | 0.054 | -1.267606 | 1 | 50 | 300 | Raw | 7.74 | Mixed | 50 ug/L each of PFBA, PFBS, PFHxS, PFNA, PFOS, PFDA | 1.741191823 | 0.9050429732 | 0 | 2.055397287 | 0.5948365605 | 0 | 3.42 | 4.898054 | PFHxS | PFSA | sulfonic acid | 400.112 | 3.5705 | 223.18 | -3.31 | 54.37 | -0.311 | 16.99 | 1.71 | 31.23 | 63.42 | 3.41 | 6.17 | 6 | 6 | Wang_control | NF | Lab | polyamide | 7.55 | -16.7 | 40.43 | 1.401157982 | 25 |  | 4 | Constant pressure | Cross flow
Wang et al, 2025 | 2025 | Enhancement separation selectivity of mineral ions and perfluorinated and polyfluoroalkyl substances by nanofiltration membrane through hydrogel-assisted interfacial polymerization | 0.9490000000000001 | 0.050999999999999934 | -1.29243 | 1 | 50 | 300 | Raw | 7.74 | Mixed | 50 ug/L each of PFBA, PFBS, PFHxS, PFNA, PFOS, PFDA | 1.741191823 | 0.9050429732 | 0 | 2.055397287 | 0.5948365605 | 0 | 3.42 | 4.898054 | PFOS | PFSA | sulfonic acid | 500.126 | 4.8411 | 277.54 | -3.32 | 54.37 | -0.311 | 20.82 | 1.68 | 32.97 | 77.43 | 3.55 | 7.44 | 8 | 8 | CS1 | NF | Lab | polyamide | 23.21 | -38.3 | 38.46 | 1.726546906 | 25 |  | 4 | Constant pressure | Cross flow
Wang et al, 2025 | 2025 | Enhancement separation selectivity of mineral ions and perfluorinated and polyfluoroalkyl substances by nanofiltration membrane through hydrogel-assisted interfacial polymerization | 0.953 | 0.047 | -1.327902 | 1 | 50 | 300 | Raw | 7.74 | Mixed | 50 ug/L each of PFBA, PFBS, PFHxS, PFNA, PFOS, PFDA | 1.741191823 | 0.9050429732 | 0 | 2.055397287 | 0.5948365605 | 0 | 3.42 | 4.898054 | PFNA | PFCA | carboxylic acid | 464.071 | 5.0804 | 260.77 | 0.29 | 37.3 | -0.516 | 18.51 | 1.78 | 38.53 | 71.54 | 3.96 | 6.85 | 8 | 9 | Wang_control | NF | Lab | polyamide | 7.55 | -16.7 | 40.43 | 1.401157982 | 25 |  | 4 | Constant pressure | Cross flow
Wang et al, 2025 | 2025 | Enhancement separation selectivity of mineral ions and perfluorinated and polyfluoroalkyl substances by nanofiltration membrane through hydrogel-assisted interfacial polymerization | 0.9570000000000001 | 0.043 | -1.366532 | 1 | 50 | 300 | Raw | 7.74 | Mixed | 50 ug/L each of PFBA, PFBS, PFHxS, PFNA, PFOS, PFDA | 1.741191823 | 0.9050429732 | 0 | 2.055397287 | 0.5948365605 | 0 | 3.42 | 4.898054 | PFDA | PFCA | carboxylic acid | 514.078 | 5.7157 | 287.97 | 0.4 | 37.3 | -0.516 | 20.43 | 1.8 | 46.61 | 78.89 | 4.85 | 7.21 | 9 | 10 | CS1 | NF | Lab | polyamide | 23.21 | -38.3 | 38.46 | 1.726546906 | 25 |  | 4 | Constant pressure | Cross flow
Wang et al, 2025 | 2025 | Enhancement separation selectivity of mineral ions and perfluorinated and polyfluoroalkyl substances by nanofiltration membrane through hydrogel-assisted interfacial polymerization | 0.9620000000000001 | 0.038 | -1.420216 | 1 | 50 | 300 | Raw | 7.74 | Mixed | 50 ug/L each of PFBA, PFBS, PFHxS, PFNA, PFOS, PFDA | 1.741191823 | 0.9050429732 | 0 | 2.055397287 | 0.5948365605 | 0 | 3.42 | 4.898054 | PFHxS | PFSA | sulfonic acid | 400.112 | 3.5705 | 223.18 | -3.31 | 54.37 | -0.311 | 16.99 | 1.71 | 31.23 | 63.42 | 3.41 | 6.17 | 6 | 6 | CS0.5 | NF | Lab | polyamide | 16.14 | -39.9 | 32.38 | 1.555652936 | 25 |  | 4 | Constant pressure | Cross flow
Wang et al, 2025 | 2025 | Enhancement separation selectivity of mineral ions and perfluorinated and polyfluoroalkyl substances by nanofiltration membrane through hydrogel-assisted interfacial polymerization | 0.9670000000000001 | 0.033 | -1.481486 | 1 | 50 | 300 | Raw | 7.74 | Mixed | 50 ug/L each of PFBA, PFBS, PFHxS, PFNA, PFOS, PFDA | 1.741191823 | 0.9050429732 | 0 | 2.055397287 | 0.5948365605 | 0 | 3.42 | 4.898054 | PFOS | PFSA | sulfonic acid | 500.126 | 4.8411 | 277.54 | -3.32 | 54.37 | -0.311 | 20.82 | 1.68 | 32.97 | 77.43 | 3.55 | 7.44 | 8 | 8 | Wang_control | NF | Lab | polyamide | 7.55 | -16.7 | 40.43 | 1.401157982 | 25 |  | 4 | Constant pressure | Cross flow
Wang et al, 2025 | 2025 | Enhancement separation selectivity of mineral ions and perfluorinated and polyfluoroalkyl substances by nanofiltration membrane through hydrogel-assisted interfacial polymerization | 0.9670000000000001 | 0.033 | -1.481486 | 1 | 50 | 300 | Raw | 7.74 | Mixed | 50 ug/L each of PFBA, PFBS, PFHxS, PFNA, PFOS, PFDA | 1.741191823 | 0.9050429732 | 0 | 2.055397287 | 0.5948365605 | 0 | 3.42 | 4.898054 | PFOS | PFSA | sulfonic acid | 500.126 | 4.8411 | 277.54 | -3.32 | 54.37 | -0.311 | 20.82 | 1.68 | 32.97 | 77.43 | 3.55 | 7.44 | 8 | 8 | CS0.25 | NF | Lab | polyamide | 14.38 | -29.6 | 35.21 | 1.507819687 | 25 |  | 4 | Constant pressure | Cross flow
Wang et al, 2025 | 2025 | Enhancement separation selectivity of mineral ions and perfluorinated and polyfluoroalkyl substances by nanofiltration membrane through hydrogel-assisted interfacial polymerization | 0.97 | 0.030000000000000027 | -1.522879 | 1 | 50 | 300 | Raw | 7.74 | Mixed | 50 ug/L each of PFBA, PFBS, PFHxS, PFNA, PFOS, PFDA | 1.741191823 | 0.9050429732 | 0 | 2.055397287 | 0.5948365605 | 0 | 3.42 | 4.898054 | PFNA | PFCA | carboxylic acid | 464.071 | 5.0804 | 260.77 | 0.29 | 37.3 | -0.516 | 18.51 | 1.78 | 38.53 | 71.54 | 3.96 | 6.85 | 8 | 9 | CS0.5 | NF | Lab | polyamide | 16.14 | -39.9 | 32.38 | 1.555652936 | 25 |  | 4 | Constant pressure | Cross flow
Wang et al, 2025 | 2025 | Enhancement separation selectivity of mineral ions and perfluorinated and polyfluoroalkyl substances by nanofiltration membrane through hydrogel-assisted interfacial polymerization | 0.972 | 0.028000000000000025 | -1.552842 | 1 | 50 | 300 | Raw | 7.74 | Mixed | 50 ug/L each of PFBA, PFBS, PFHxS, PFNA, PFOS, PFDA | 1.741191823 | 0.9050429732 | 0 | 2.055397287 | 0.5948365605 | 0 | 3.42 | 4.898054 | PFDA | PFCA | carboxylic acid | 514.078 | 5.7157 | 287.97 | 0.4 | 37.3 | -0.516 | 20.43 | 1.8 | 46.61 | 78.89 | 4.85 | 7.21 | 9 | 10 | Wang_control | NF | Lab | polyamide | 7.55 | -16.7 | 40.43 | 1.401157982 | 25 |  | 4 | Constant pressure | Cross flow
Wang et al, 2025 | 2025 | Enhancement separation selectivity of mineral ions and perfluorinated and polyfluoroalkyl substances by nanofiltration membrane through hydrogel-assisted interfacial polymerization | 0.9790000000000001 | 0.020999999999999908 | -1.677781 | 1 | 50 | 300 | Raw | 7.74 | Mixed | 50 ug/L each of PFBA, PFBS, PFHxS, PFNA, PFOS, PFDA | 1.741191823 | 0.9050429732 | 0 | 2.055397287 | 0.5948365605 | 0 | 3.42 | 4.898054 | PFDA | PFCA | carboxylic acid | 514.078 | 5.7157 | 287.97 | 0.4 | 37.3 | -0.516 | 20.43 | 1.8 | 46.61 | 78.89 | 4.85 | 7.21 | 9 | 10 | CS0.25 | NF | Lab | polyamide | 14.38 | -29.6 | 35.21 | 1.507819687 | 25 |  | 4 | Constant pressure | Cross flow
Wang et al, 2025 | 2025 | Enhancement separation selectivity of mineral ions and perfluorinated and polyfluoroalkyl substances by nanofiltration membrane through hydrogel-assisted interfacial polymerization | 0.98 | 0.020000000000000018 | -1.69897 | 1 | 50 | 300 | Raw | 7.74 | Mixed | 50 ug/L each of PFBA, PFBS, PFHxS, PFNA, PFOS, PFDA | 1.741191823 | 0.9050429732 | 0 | 2.055397287 | 0.5948365605 | 0 | 3.42 | 4.898054 | PFOS | PFSA | sulfonic acid | 500.126 | 4.8411 | 277.54 | -3.32 | 54.37 | -0.311 | 20.82 | 1.68 | 32.97 | 77.43 | 3.55 | 7.44 | 8 | 8 | CS0.5 | NF | Lab | polyamide | 16.14 | -39.9 | 32.38 | 1.555652936 | 25 |  | 4 | Constant pressure | Cross flow
Wang et al, 2025 | 2025 | Enhancement separation selectivity of mineral ions and perfluorinated and polyfluoroalkyl substances by nanofiltration membrane through hydrogel-assisted interfacial polymerization | 0.987 | 0.013000000000000012 | -1.886057 | 1 | 50 | 300 | Raw | 7.74 | Mixed | 50 ug/L each of PFBA, PFBS, PFHxS, PFNA, PFOS, PFDA | 1.741191823 | 0.9050429732 | 0 | 2.055397287 | 0.5948365605 | 0 | 3.42 | 4.898054 | PFDA | PFCA | carboxylic acid | 514.078 | 5.7157 | 287.97 | 0.4 | 37.3 | -0.516 | 20.43 | 1.8 | 46.61 | 78.89 | 4.85 | 7.21 | 9 | 10 | CS0.5 | NF | Lab | polyamide | 16.14 | -39.9 | 32.38 | 1.555652936 | 25 |  | 4 | Constant pressure | Cross flow
Wang et al, 2025 (2) | 2025 | Effects of cations and bovine serum albumin on the removal of short-chain perfluoroalkyl substance perfluorobutanoic acid by nanofiltration membrane from water | 0.611 | 0.389 | -0.4100504 | 1 | 50 | 50 | Lab | 7.5 | Single |  | 0 | 0 | 0 | 3 | 0 | 0 | 0 | 1.5 | PFBA | PFCA | carboxylic acid | 214.036 | 1.9039 | 124.96 | 0.37 | 37.3 | -0.516 | 8.93 | 1.78 | 25.87 | 40.37 | 3.39 | 4.59 | 3 | 4 | Wang_NF | NF | Lab | polypiperazine amide | 25.8 | -29.94 | 39.7 |  | 25 |  | 6 | Constant pressure | Cross flow
Wang et al, 2025 (2) | 2025 | Effects of cations and bovine serum albumin on the removal of short-chain perfluoroalkyl substance perfluorobutanoic acid by nanofiltration membrane from water | 0.614 | 0.386 | -0.4134127 | 1 | 50 | 50 | Lab | 7.5 | Single |  | 0 | 0 | 0 | 3 | 0 | 0 | 5.29 | 1.5 | PFBA | PFCA | carboxylic acid | 214.036 | 1.9039 | 124.96 | 0.37 | 37.3 | -0.516 | 8.93 | 1.78 | 25.87 | 40.37 | 3.39 | 4.59 | 3 | 4 | Wang_NF | NF | Lab | polypiperazine amide | 25.8 | -29.94 | 39.7 |  | 25 |  | 6 | Constant pressure | Cross flow
Wang et al, 2025 (2) | 2025 | Effects of cations and bovine serum albumin on the removal of short-chain perfluoroalkyl substance perfluorobutanoic acid by nanofiltration membrane from water | 0.674 | 0.32599999999999996 | -0.4867824 | 1 | 50 | 50 | Lab | 7.5 | Single |  | 0 | 0 | 0.5 | 1.5 | 0 | 0 | 0 | 3 | PFBA | PFCA | carboxylic acid | 214.036 | 1.9039 | 124.96 | 0.37 | 37.3 | -0.516 | 8.93 | 1.78 | 25.87 | 40.37 | 3.39 | 4.59 | 3 | 4 | Wang_NF | NF | Lab | polypiperazine amide | 25.8 | -29.94 | 39.7 |  | 25 |  | 6 | Constant pressure | Cross flow
Wang et al, 2025 (2) | 2025 | Effects of cations and bovine serum albumin on the removal of short-chain perfluoroalkyl substance perfluorobutanoic acid by nanofiltration membrane from water | 0.6759999999999999 | 0.32400000000000007 | -0.489455 | 1 | 50 | 50 | Lab | 7.5 | Single |  | 0 | 0 | 0 | 1.5 | 0 | 0 | 0 | 0.75 | PFBA | PFCA | carboxylic acid | 214.036 | 1.9039 | 124.96 | 0.37 | 37.3 | -0.516 | 8.93 | 1.78 | 25.87 | 40.37 | 3.39 | 4.59 | 3 | 4 | Wang_NF | NF | Lab | polypiperazine amide | 25.8 | -29.94 | 39.7 |  | 25 |  | 6 | Constant pressure | Cross flow
Wang et al, 2025 (2) | 2025 | Effects of cations and bovine serum albumin on the removal of short-chain perfluoroalkyl substance perfluorobutanoic acid by nanofiltration membrane from water | 0.805 | 0.19499999999999995 | -0.7099654 | 1 | 50 | 50 | Lab | 7.5 | Single |  | 0 | 1 | 0 | 2 | 0 | 0 | 5.29 | 3 | PFBA | PFCA | carboxylic acid | 214.036 | 1.9039 | 124.96 | 0.37 | 37.3 | -0.516 | 8.93 | 1.78 | 25.87 | 40.37 | 3.39 | 4.59 | 3 | 4 | Wang_NF | NF | Lab | polypiperazine amide | 25.8 | -29.94 | 39.7 |  | 25 |  | 6 | Constant pressure | Cross flow
Wang et al, 2025 (2) | 2025 | Effects of cations and bovine serum albumin on the removal of short-chain perfluoroalkyl substance perfluorobutanoic acid by nanofiltration membrane from water | 0.813 | 0.18700000000000006 | -0.7281584 | 1 | 50 | 50 | Lab | 7.5 | Single |  | 0 | 1 | 0 | 2 | 0 | 0 | 0 | 3 | PFBA | PFCA | carboxylic acid | 214.036 | 1.9039 | 124.96 | 0.37 | 37.3 | -0.516 | 8.93 | 1.78 | 25.87 | 40.37 | 3.39 | 4.59 | 3 | 4 | Wang_NF | NF | Lab | polypiperazine amide | 25.8 | -29.94 | 39.7 |  | 25 |  | 6 | Constant pressure | Cross flow
Wang et al, 2025 (2) | 2025 | Effects of cations and bovine serum albumin on the removal of short-chain perfluoroalkyl substance perfluorobutanoic acid by nanofiltration membrane from water | 0.8170000000000001 | 0.18299999999999994 | -0.7375489 | 1 | 50 | 50 | Lab | 7.5 | Single |  | 0 | 1 | 0 | 2 | 0 | 0 | 0 | 3 | PFBA | PFCA | carboxylic acid | 214.036 | 1.9039 | 124.96 | 0.37 | 37.3 | -0.516 | 8.93 | 1.78 | 25.87 | 40.37 | 3.39 | 4.59 | 3 | 4 | Wang_NF | NF | Lab | polypiperazine amide | 25.8 | -29.94 | 39.7 |  | 25 |  | 6 | Constant pressure | Cross flow
Wang et al, 2025 (2) | 2025 | Effects of cations and bovine serum albumin on the removal of short-chain perfluoroalkyl substance perfluorobutanoic acid by nanofiltration membrane from water | 0.8270000000000001 | 0.17299999999999993 | -0.7619539 | 1 | 50 | 50 | Lab | 7.5 | Single |  | 0 | 0.5 | 0 | 1 | 0 | 0 | 0 | 1.5 | PFBA | PFCA | carboxylic acid | 214.036 | 1.9039 | 124.96 | 0.37 | 37.3 | -0.516 | 8.93 | 1.78 | 25.87 | 40.37 | 3.39 | 4.59 | 3 | 4 | Wang_NF | NF | Lab | polypiperazine amide | 25.8 | -29.94 | 39.7 |  | 25 |  | 6 | Constant pressure | Cross flow
Wang et al, 2025 (2) | 2025 | Effects of cations and bovine serum albumin on the removal of short-chain perfluoroalkyl substance perfluorobutanoic acid by nanofiltration membrane from water | 0.835 | 0.16500000000000004 | -0.7825161 | 1 | 50 | 50 | Lab | 7.5 | Single |  | 1 | 0 | 0 | 1 | 0 | 0 | 5.29 | 1 | PFBA | PFCA | carboxylic acid | 214.036 | 1.9039 | 124.96 | 0.37 | 37.3 | -0.516 | 8.93 | 1.78 | 25.87 | 40.37 | 3.39 | 4.59 | 3 | 4 | Wang_NF | NF | Lab | polypiperazine amide | 25.8 | -29.94 | 39.7 |  | 25 |  | 6 | Constant pressure | Cross flow
Wang et al, 2025 (2) | 2025 | Effects of cations and bovine serum albumin on the removal of short-chain perfluoroalkyl substance perfluorobutanoic acid by nanofiltration membrane from water | 0.8540000000000001 | 0.1459999999999999 | -0.8356471 | 1 | 50 | 50 | Lab | 7.5 | Single |  | 0 | 0.5 | 0 | 1 | 0 | 0 | 0 | 1.5 | PFBA | PFCA | carboxylic acid | 214.036 | 1.9039 | 124.96 | 0.37 | 37.3 | -0.516 | 8.93 | 1.78 | 25.87 | 40.37 | 3.39 | 4.59 | 3 | 4 | Wang_NF | NF | Lab | polypiperazine amide | 25.8 | -29.94 | 39.7 |  | 25 |  | 6 | Constant pressure | Cross flow
Wang et al, 2025 (2) | 2025 | Effects of cations and bovine serum albumin on the removal of short-chain perfluoroalkyl substance perfluorobutanoic acid by nanofiltration membrane from water | 0.8740000000000001 | 0.1259999999999999 | -0.8996295 | 1 | 50 | 50 | Pure water | 7.5 | Single |  | 0 | 0 | 0 | 0 | 0 | 0 | 0 | 0 | PFBA | PFCA | carboxylic acid | 214.036 | 1.9039 | 124.96 | 0.37 | 37.3 | -0.516 | 8.93 | 1.78 | 25.87 | 40.37 | 3.39 | 4.59 | 3 | 4 | Wang_NF | NF | Lab | polypiperazine amide | 25.8 | -29.94 | 39.7 |  | 25 |  | 6 | Constant pressure | Cross flow
Wang et al, 2025 (2) | 2025 | Effects of cations and bovine serum albumin on the removal of short-chain perfluoroalkyl substance perfluorobutanoic acid by nanofiltration membrane from water | 0.8759999999999999 | 0.12400000000000011 | -0.9065783 | 1 | 50 | 50 | Lab | 7.5 | Single |  | 0.5 | 0 | 0 | 0.5 | 0 | 0 | 0 | 0.5 | PFBA | PFCA | carboxylic acid | 214.036 | 1.9039 | 124.96 | 0.37 | 37.3 | -0.516 | 8.93 | 1.78 | 25.87 | 40.37 | 3.39 | 4.59 | 3 | 4 | Wang_NF | NF | Lab | polypiperazine amide | 25.8 | -29.94 | 39.7 |  | 25 |  | 6 | Constant pressure | Cross flow
Wang et al, 2025 (2) | 2025 | Effects of cations and bovine serum albumin on the removal of short-chain perfluoroalkyl substance perfluorobutanoic acid by nanofiltration membrane from water | 0.884 | 0.11599999999999999 | -0.935542 | 1 | 50 | 50 | Lab | 7.5 | Single |  | 0.5 | 0 | 0 | 0.5 | 0 | 0 | 0 | 0.5 | PFBA | PFCA | carboxylic acid | 214.036 | 1.9039 | 124.96 | 0.37 | 37.3 | -0.516 | 8.93 | 1.78 | 25.87 | 40.37 | 3.39 | 4.59 | 3 | 4 | Wang_NF | NF | Lab | polypiperazine amide | 25.8 | -29.94 | 39.7 |  | 25 |  | 6 | Constant pressure | Cross flow
Wang et al, 2025 (2) | 2025 | Effects of cations and bovine serum albumin on the removal of short-chain perfluoroalkyl substance perfluorobutanoic acid by nanofiltration membrane from water | 0.892 | 0.10799999999999998 | -0.9665762 | 1 | 50 | 50 | Lab | 7.5 | Single |  | 1 | 0 | 0 | 1 | 0 | 0 | 0 | 1 | PFBA | PFCA | carboxylic acid | 214.036 | 1.9039 | 124.96 | 0.37 | 37.3 | -0.516 | 8.93 | 1.78 | 25.87 | 40.37 | 3.39 | 4.59 | 3 | 4 | Wang_NF | NF | Lab | polypiperazine amide | 25.8 | -29.94 | 39.7 |  | 25 |  | 6 | Constant pressure | Cross flow
Wang et al, 2025 (2) | 2025 | Effects of cations and bovine serum albumin on the removal of short-chain perfluoroalkyl substance perfluorobutanoic acid by nanofiltration membrane from water | 0.893 | 0.10699999999999998 | -0.9706162 | 1 | 50 | 50 | Lab | 7.5 | Single |  | 1 | 0 | 0 | 1 | 0 | 0 | 0 | 1 | PFBA | PFCA | carboxylic acid | 214.036 | 1.9039 | 124.96 | 0.37 | 37.3 | -0.516 | 8.93 | 1.78 | 25.87 | 40.37 | 3.39 | 4.59 | 3 | 4 | Wang_NF | NF | Lab | polypiperazine amide | 25.8 | -29.94 | 39.7 |  | 25 |  | 6 | Constant pressure | Cross flow
Wang et al, 2025 (2) | 2025 | Effects of cations and bovine serum albumin on the removal of short-chain perfluoroalkyl substance perfluorobutanoic acid by nanofiltration membrane from water | 0.897 | 0.10299999999999998 | -0.9871628 | 1 | 50 | 50 | Lab | 7.5 | Single |  | 0 | 0 | 0 | 0 | 0 | 0 | 5.29 | 0 | PFBA | PFCA | carboxylic acid | 214.036 | 1.9039 | 124.96 | 0.37 | 37.3 | -0.516 | 8.93 | 1.78 | 25.87 | 40.37 | 3.39 | 4.59 | 3 | 4 | Wang_NF | NF | Lab | polypiperazine amide | 25.8 | -29.94 | 39.7 |  | 25 |  | 6 | Constant pressure | Cross flow
Wang et al, 2025 (2) | 2025 | Effects of cations and bovine serum albumin on the removal of short-chain perfluoroalkyl substance perfluorobutanoic acid by nanofiltration membrane from water | 0.256 | 0.744 | -0.1284271 | 1 | 50 | 50 | Lab | 7.5 | Single | nan | 0 | 0 | 1 | 3 | 0 | 0 | 0 | 6 | PFBA | PFCA | carboxylic acid | 214.036 | 1.9039 | 124.96 | 0.37 | 37.3 | -0.516 | 8.93 | 1.78 | 25.87 | 40.37 | 3.39 | 4.59 | 3 | 4 | Wang_NF | NF | Lab | polypiperazine amide | 25.8 | -29.94 | 39.7 | nan | 25 | nan | 6 | Constant pressure | Cross flow
Wang, 2015 | 2015 | Fabrication of novel poly(m-phenylene isophthalamide) hollow fiber nanofiltration membrane for effective removal of trace amount perfluorooctane sulfonate from water | 0.9493 | 0.0507 | -1.294992 | 1 | 500 | 500 | Pure water | 7 | Single |  | 0 | 0 | 0 | 0 | 0 | 0 | 0 | 0 | PFOS | PFSA | sulfonic acid | 500.126 | 4.8411 | 277.54 | -3.32 | 54.37 | -0.311 | 20.82 | 1.68 | 32.97 | 77.43 | 3.55 | 7.44 | 8 | 8 | Wang_HFNF | NF | Lab | poly(m-phenylene isophthalamide) | 5.74 | -17.2 |  |  | 25 |  | 10 | Constant pressure | Cross flow
Wang, 2015 | 2015 | Fabrication of novel poly(m-phenylene isophthalamide) hollow fiber nanofiltration membrane for effective removal of trace amount perfluorooctane sulfonate from water | 0.9527 | 0.0473 | -1.325139 | 1 | 500 | 500 | Pure water | 7 | Single |  | 0 | 0 | 0 | 0 | 0 | 0 | 0 | 0 | PFOS | PFSA | sulfonic acid | 500.126 | 4.8411 | 277.54 | -3.32 | 54.37 | -0.311 | 20.82 | 1.68 | 32.97 | 77.43 | 3.55 | 7.44 | 8 | 8 | Wang_HFNF | NF | Lab | poly(m-phenylene isophthalamide) | 5.74 | -17.2 |  |  | 25 |  | 8 | Constant pressure | Cross flow
Wang, 2015 | 2015 | Fabrication of novel poly(m-phenylene isophthalamide) hollow fiber nanofiltration membrane for effective removal of trace amount perfluorooctane sulfonate from water | 0.9662999999999999 | 0.0337 | -1.47237 | 1 | 500 | 500 | Pure water | 7 | Single |  | 0 | 0 | 0 | 0 | 0 | 0 | 0 | 0 | PFOS | PFSA | sulfonic acid | 500.126 | 4.8411 | 277.54 | -3.32 | 54.37 | -0.311 | 20.82 | 1.68 | 32.97 | 77.43 | 3.55 | 7.44 | 8 | 8 | Wang_HFNF | NF | Lab | poly(m-phenylene isophthalamide) | 5.74 | -17.2 |  |  | 25 |  | 6 | Constant pressure | Cross flow
Wang, 2015 | 2015 | Fabrication of novel poly(m-phenylene isophthalamide) hollow fiber nanofiltration membrane for effective removal of trace amount perfluorooctane sulfonate from water | 0.9756 | 0.024399999999999977 | -1.61261 | 1 | 500 | 500 | Pure water | 7 | Single |  | 0 | 0 | 0 | 0 | 0 | 0 | 0 | 0 | PFOS | PFSA | sulfonic acid | 500.126 | 4.8411 | 277.54 | -3.32 | 54.37 | -0.311 | 20.82 | 1.68 | 32.97 | 77.43 | 3.55 | 7.44 | 8 | 8 | Wang_HFNF | NF | Lab | poly(m-phenylene isophthalamide) | 5.74 | -17.2 |  |  | 25 |  | 4 | Constant pressure | Cross flow
Wang, 2015 | 2015 | Fabrication of novel poly(m-phenylene isophthalamide) hollow fiber nanofiltration membrane for effective removal of trace amount perfluorooctane sulfonate from water | 0.9403 | 0.059699999999999975 | -1.224026 | 1 | 200 | 200 | Pure water | 7 | Single |  | 0 | 0 | 0 | 0 | 0 | 0 | 0 | 0 | PFOS | PFSA | sulfonic acid | 500.126 | 4.8411 | 277.54 | -3.32 | 54.37 | -0.311 | 20.82 | 1.68 | 32.97 | 77.43 | 3.55 | 7.44 | 8 | 8 | Wang_HFNF | NF | Lab | poly(m-phenylene isophthalamide) | 5.74 | -17.2 |  |  | 25 |  | 10 | Constant pressure | Cross flow
Wang, 2015 | 2015 | Fabrication of novel poly(m-phenylene isophthalamide) hollow fiber nanofiltration membrane for effective removal of trace amount perfluorooctane sulfonate from water | 0.9497 | 0.0503 | -1.298432 | 1 | 200 | 200 | Pure water | 7 | Single |  | 0 | 0 | 0 | 0 | 0 | 0 | 0 | 0 | PFOS | PFSA | sulfonic acid | 500.126 | 4.8411 | 277.54 | -3.32 | 54.37 | -0.311 | 20.82 | 1.68 | 32.97 | 77.43 | 3.55 | 7.44 | 8 | 8 | Wang_HFNF | NF | Lab | poly(m-phenylene isophthalamide) | 5.74 | -17.2 |  |  | 25 |  | 8 | Constant pressure | Cross flow
Wang, 2015 | 2015 | Fabrication of novel poly(m-phenylene isophthalamide) hollow fiber nanofiltration membrane for effective removal of trace amount perfluorooctane sulfonate from water | 0.9539 | 0.0461 | -1.336299 | 1 | 200 | 200 | Pure water | 7 | Single |  | 0 | 0 | 0 | 0 | 0 | 0 | 0 | 0 | PFOS | PFSA | sulfonic acid | 500.126 | 4.8411 | 277.54 | -3.32 | 54.37 | -0.311 | 20.82 | 1.68 | 32.97 | 77.43 | 3.55 | 7.44 | 8 | 8 | Wang_HFNF | NF | Lab | poly(m-phenylene isophthalamide) | 5.74 | -17.2 |  |  | 25 |  | 6 | Constant pressure | Cross flow
Wang, 2015 | 2015 | Fabrication of novel poly(m-phenylene isophthalamide) hollow fiber nanofiltration membrane for effective removal of trace amount perfluorooctane sulfonate from water | 0.9611 | 0.038900000000000046 | -1.41005 | 1 | 200 | 200 | Pure water | 7 | Single |  | 0 | 0 | 0 | 0 | 0 | 0 | 0 | 0 | PFOS | PFSA | sulfonic acid | 500.126 | 4.8411 | 277.54 | -3.32 | 54.37 | -0.311 | 20.82 | 1.68 | 32.97 | 77.43 | 3.55 | 7.44 | 8 | 8 | Wang_HFNF | NF | Lab | poly(m-phenylene isophthalamide) | 5.74 | -17.2 |  |  | 25 |  | 4 | Constant pressure | Cross flow
Wang, 2015 | 2015 | Fabrication of novel poly(m-phenylene isophthalamide) hollow fiber nanofiltration membrane for effective removal of trace amount perfluorooctane sulfonate from water | 0.8872 | 0.11280000000000001 | -0.9476909 | 1 | 100 | 100 | Pure water | 3.2 | Single |  | 0 | 0 | 0 | 0 | 0 | 0 | 0 | 0 | PFOS | PFSA | sulfonic acid | 500.126 | 4.8411 | 277.54 | -3.32 | 54.37 | -0.311 | 20.82 | 1.68 | 32.97 | 77.43 | 3.55 | 7.44 | 8 | 8 | Wang_HFNF | NF | Lab | poly(m-phenylene isophthalamide) | 5.74 | -17.2 |  |  | 25 |  | 10 | Constant pressure | Cross flow
Wang, 2015 | 2015 | Fabrication of novel poly(m-phenylene isophthalamide) hollow fiber nanofiltration membrane for effective removal of trace amount perfluorooctane sulfonate from water | 0.8906000000000001 | 0.10939999999999994 | -0.9609827 | 1 | 100 | 100 | Pure water | 3.2 | Single |  | 0 | 0 | 0 | 0 | 0 | 0 | 0 | 0 | PFOS | PFSA | sulfonic acid | 500.126 | 4.8411 | 277.54 | -3.32 | 54.37 | -0.311 | 20.82 | 1.68 | 32.97 | 77.43 | 3.55 | 7.44 | 8 | 8 | Wang_HFNF | NF | Lab | poly(m-phenylene isophthalamide) | 5.74 | -17.2 |  |  | 25 |  | 8 | Constant pressure | Cross flow
Wang, 2015 | 2015 | Fabrication of novel poly(m-phenylene isophthalamide) hollow fiber nanofiltration membrane for effective removal of trace amount perfluorooctane sulfonate from water | 0.9011 | 0.0989 | -1.004804 | 1 | 100 | 100 | Pure water | 3.2 | Single |  | 0 | 0 | 0 | 0 | 0 | 0 | 0 | 0 | PFOS | PFSA | sulfonic acid | 500.126 | 4.8411 | 277.54 | -3.32 | 54.37 | -0.311 | 20.82 | 1.68 | 32.97 | 77.43 | 3.55 | 7.44 | 8 | 8 | Wang_HFNF | NF | Lab | poly(m-phenylene isophthalamide) | 5.74 | -17.2 |  |  | 25 |  | 6 | Constant pressure | Cross flow
Wang, 2015 | 2015 | Fabrication of novel poly(m-phenylene isophthalamide) hollow fiber nanofiltration membrane for effective removal of trace amount perfluorooctane sulfonate from water | 0.9116 | 0.0884 | -1.053548 | 1 | 100 | 100 | Pure water | 3.2 | Single |  | 0 | 0 | 0 | 0 | 0 | 0 | 0 | 0 | PFOS | PFSA | sulfonic acid | 500.126 | 4.8411 | 277.54 | -3.32 | 54.37 | -0.311 | 20.82 | 1.68 | 32.97 | 77.43 | 3.55 | 7.44 | 8 | 8 | Wang_HFNF | NF | Lab | poly(m-phenylene isophthalamide) | 5.74 | -17.2 |  |  | 25 |  | 4 | Constant pressure | Cross flow
Wang, 2015 | 2015 | Fabrication of novel poly(m-phenylene isophthalamide) hollow fiber nanofiltration membrane for effective removal of trace amount perfluorooctane sulfonate from water | 0.9145 | 0.0855 | -1.068034 | 1 | 100 | 100 | Pure water | 5.1 | Single |  | 0 | 0 | 0 | 0 | 0 | 0 | 0 | 0 | PFOS | PFSA | sulfonic acid | 500.126 | 4.8411 | 277.54 | -3.32 | 54.37 | -0.311 | 20.82 | 1.68 | 32.97 | 77.43 | 3.55 | 7.44 | 8 | 8 | Wang_HFNF | NF | Lab | poly(m-phenylene isophthalamide) | 5.74 | -17.2 |  |  | 25 |  | 10 | Constant pressure | Cross flow
Wang, 2015 | 2015 | Fabrication of novel poly(m-phenylene isophthalamide) hollow fiber nanofiltration membrane for effective removal of trace amount perfluorooctane sulfonate from water | 0.9246 | 0.0754 | -1.122629 | 1 | 100 | 100 | Pure water | 7 | Single |  | 0 | 0 | 0 | 0 | 0 | 0 | 0 | 0 | PFOS | PFSA | sulfonic acid | 500.126 | 4.8411 | 277.54 | -3.32 | 54.37 | -0.311 | 20.82 | 1.68 | 32.97 | 77.43 | 3.55 | 7.44 | 8 | 8 | Wang_HFNF | NF | Lab | poly(m-phenylene isophthalamide) | 5.74 | -17.2 |  |  | 25 |  | 10 | Constant pressure | Cross flow
Wang, 2015 | 2015 | Fabrication of novel poly(m-phenylene isophthalamide) hollow fiber nanofiltration membrane for effective removal of trace amount perfluorooctane sulfonate from water | 0.9251999999999999 | 0.0748 | -1.126098 | 1 | 100 | 100 | Pure water | 5.1 | Single |  | 0 | 0 | 0 | 0 | 0 | 0 | 0 | 0 | PFOS | PFSA | sulfonic acid | 500.126 | 4.8411 | 277.54 | -3.32 | 54.37 | -0.311 | 20.82 | 1.68 | 32.97 | 77.43 | 3.55 | 7.44 | 8 | 8 | Wang_HFNF | NF | Lab | poly(m-phenylene isophthalamide) | 5.74 | -17.2 |  |  | 25 |  | 8 | Constant pressure | Cross flow
Wang, 2015 | 2015 | Fabrication of novel poly(m-phenylene isophthalamide) hollow fiber nanofiltration membrane for effective removal of trace amount perfluorooctane sulfonate from water | 0.9258 | 0.0742 | -1.129596 | 1 | 100 | 100 | Pure water | 7.1 | Single |  | 0 | 0 | 0 | 0 | 0 | 0 | 0 | 0 | PFOS | PFSA | sulfonic acid | 500.126 | 4.8411 | 277.54 | -3.32 | 54.37 | -0.311 | 20.82 | 1.68 | 32.97 | 77.43 | 3.55 | 7.44 | 8 | 8 | Wang_HFNF | NF | Lab | poly(m-phenylene isophthalamide) | 5.74 | -17.2 |  |  | 25 |  | 10 | Constant pressure | Cross flow
Wang, 2015 | 2015 | Fabrication of novel poly(m-phenylene isophthalamide) hollow fiber nanofiltration membrane for effective removal of trace amount perfluorooctane sulfonate from water | 0.9316 | 0.0684 | -1.164944 | 1 | 100 | 100 | Pure water | 7.1 | Single |  | 0 | 0 | 0 | 0 | 0 | 0 | 0 | 0 | PFOS | PFSA | sulfonic acid | 500.126 | 4.8411 | 277.54 | -3.32 | 54.37 | -0.311 | 20.82 | 1.68 | 32.97 | 77.43 | 3.55 | 7.44 | 8 | 8 | Wang_HFNF | NF | Lab | poly(m-phenylene isophthalamide) | 5.74 | -17.2 |  |  | 25 |  | 8 | Constant pressure | Cross flow
Wang, 2015 | 2015 | Fabrication of novel poly(m-phenylene isophthalamide) hollow fiber nanofiltration membrane for effective removal of trace amount perfluorooctane sulfonate from water | 0.9323 | 0.0677 | -1.169411 | 1 | 100 | 100 | Pure water | 7 | Single |  | 0 | 0 | 0 | 0 | 0 | 0 | 0 | 0 | PFOS | PFSA | sulfonic acid | 500.126 | 4.8411 | 277.54 | -3.32 | 54.37 | -0.311 | 20.82 | 1.68 | 32.97 | 77.43 | 3.55 | 7.44 | 8 | 8 | Wang_HFNF | NF | Lab | poly(m-phenylene isophthalamide) | 5.74 | -17.2 |  |  | 25 |  | 8 | Constant pressure | Cross flow
Wang, 2015 | 2015 | Fabrication of novel poly(m-phenylene isophthalamide) hollow fiber nanofiltration membrane for effective removal of trace amount perfluorooctane sulfonate from water | 0.9346 | 0.0654 | -1.184422 | 1 | 100 | 100 | Pure water | 5.1 | Single |  | 0 | 0 | 0 | 0 | 0 | 0 | 0 | 0 | PFOS | PFSA | sulfonic acid | 500.126 | 4.8411 | 277.54 | -3.32 | 54.37 | -0.311 | 20.82 | 1.68 | 32.97 | 77.43 | 3.55 | 7.44 | 8 | 8 | Wang_HFNF | NF | Lab | poly(m-phenylene isophthalamide) | 5.74 | -17.2 |  |  | 25 |  | 6 | Constant pressure | Cross flow
Wang, 2015 | 2015 | Fabrication of novel poly(m-phenylene isophthalamide) hollow fiber nanofiltration membrane for effective removal of trace amount perfluorooctane sulfonate from water | 0.9377 | 0.0623 | -1.205512 | 1 | 100 | 100 | Pure water | 9.5 | Single |  | 0 | 0 | 0 | 0 | 0 | 0 | 0 | 0 | PFOS | PFSA | sulfonic acid | 500.126 | 4.8411 | 277.54 | -3.32 | 54.37 | -0.311 | 20.82 | 1.68 | 32.97 | 77.43 | 3.55 | 7.44 | 8 | 8 | Wang_HFNF | NF | Lab | poly(m-phenylene isophthalamide) | 5.74 | -17.2 |  |  | 25 |  | 10 | Constant pressure | Cross flow
Wang, 2015 | 2015 | Fabrication of novel poly(m-phenylene isophthalamide) hollow fiber nanofiltration membrane for effective removal of trace amount perfluorooctane sulfonate from water | 0.9412999999999999 | 0.058700000000000085 | -1.231362 | 1 | 100 | 100 | Pure water | 7 | Single |  | 0 | 0 | 0 | 0 | 0 | 0 | 0 | 0 | PFOS | PFSA | sulfonic acid | 500.126 | 4.8411 | 277.54 | -3.32 | 54.37 | -0.311 | 20.82 | 1.68 | 32.97 | 77.43 | 3.55 | 7.44 | 8 | 8 | Wang_HFNF | NF | Lab | poly(m-phenylene isophthalamide) | 5.74 | -17.2 |  |  | 25 |  | 6 | Constant pressure | Cross flow
Wang, 2015 | 2015 | Fabrication of novel poly(m-phenylene isophthalamide) hollow fiber nanofiltration membrane for effective removal of trace amount perfluorooctane sulfonate from water | 0.9420000000000001 | 0.058 | -1.236572 | 1 | 100 | 100 | Pure water | 5.1 | Single |  | 0 | 0 | 0 | 0 | 0 | 0 | 0 | 0 | PFOS | PFSA | sulfonic acid | 500.126 | 4.8411 | 277.54 | -3.32 | 54.37 | -0.311 | 20.82 | 1.68 | 32.97 | 77.43 | 3.55 | 7.44 | 8 | 8 | Wang_HFNF | NF | Lab | poly(m-phenylene isophthalamide) | 5.74 | -17.2 |  |  | 25 |  | 4 | Constant pressure | Cross flow
Wang, 2015 | 2015 | Fabrication of novel poly(m-phenylene isophthalamide) hollow fiber nanofiltration membrane for effective removal of trace amount perfluorooctane sulfonate from water | 0.9442 | 0.0558 | -1.253366 | 1 | 100 | 100 | Lab | 7 | Single |  | 0 | 0.1 | 0 | 0.2 | 0 | 0 | 0 | 0.30000000000000004 | PFOS | PFSA | sulfonic acid | 500.126 | 4.8411 | 277.54 | -3.32 | 54.37 | -0.311 | 20.82 | 1.68 | 32.97 | 77.43 | 3.55 | 7.44 | 8 | 8 | Wang_HFNF | NF | Lab | poly(m-phenylene isophthalamide) | 5.74 | -17.2 |  |  | 25 |  | 10 | Constant pressure | Cross flow
Wang, 2015 | 2015 | Fabrication of novel poly(m-phenylene isophthalamide) hollow fiber nanofiltration membrane for effective removal of trace amount perfluorooctane sulfonate from water | 0.9484999999999999 | 0.0515 | -1.288193 | 1 | 100 | 100 | Pure water | 7.1 | Single |  | 0 | 0 | 0 | 0 | 0 | 0 | 0 | 0 | PFOS | PFSA | sulfonic acid | 500.126 | 4.8411 | 277.54 | -3.32 | 54.37 | -0.311 | 20.82 | 1.68 | 32.97 | 77.43 | 3.55 | 7.44 | 8 | 8 | Wang_HFNF | NF | Lab | poly(m-phenylene isophthalamide) | 5.74 | -17.2 |  |  | 25 |  | 6 | Constant pressure | Cross flow
Wang, 2015 | 2015 | Fabrication of novel poly(m-phenylene isophthalamide) hollow fiber nanofiltration membrane for effective removal of trace amount perfluorooctane sulfonate from water | 0.9487000000000001 | 0.0513 | -1.289883 | 1 | 100 | 100 | Pure water | 9.5 | Single |  | 0 | 0 | 0 | 0 | 0 | 0 | 0 | 0 | PFOS | PFSA | sulfonic acid | 500.126 | 4.8411 | 277.54 | -3.32 | 54.37 | -0.311 | 20.82 | 1.68 | 32.97 | 77.43 | 3.55 | 7.44 | 8 | 8 | Wang_HFNF | NF | Lab | poly(m-phenylene isophthalamide) | 5.74 | -17.2 |  |  | 25 |  | 8 | Constant pressure | Cross flow
Wang, 2015 | 2015 | Fabrication of novel poly(m-phenylene isophthalamide) hollow fiber nanofiltration membrane for effective removal of trace amount perfluorooctane sulfonate from water | 0.9523999999999999 | 0.0476 | -1.322393 | 1 | 100 | 100 | Lab | 7 | Single |  | 0 | 0.1 | 0 | 0.2 | 0 | 0 | 0 | 0.30000000000000004 | PFOS | PFSA | sulfonic acid | 500.126 | 4.8411 | 277.54 | -3.32 | 54.37 | -0.311 | 20.82 | 1.68 | 32.97 | 77.43 | 3.55 | 7.44 | 8 | 8 | Wang_HFNF | NF | Lab | poly(m-phenylene isophthalamide) | 5.74 | -17.2 |  |  | 25 |  | 8 | Constant pressure | Cross flow
Wang, 2015 | 2015 | Fabrication of novel poly(m-phenylene isophthalamide) hollow fiber nanofiltration membrane for effective removal of trace amount perfluorooctane sulfonate from water | 0.9540000000000001 | 0.046 | -1.337242 | 1 | 100 | 100 | Pure water | 7.1 | Single |  | 0 | 0 | 0 | 0 | 0 | 0 | 0 | 0 | PFOS | PFSA | sulfonic acid | 500.126 | 4.8411 | 277.54 | -3.32 | 54.37 | -0.311 | 20.82 | 1.68 | 32.97 | 77.43 | 3.55 | 7.44 | 8 | 8 | Wang_HFNF | NF | Lab | poly(m-phenylene isophthalamide) | 5.74 | -17.2 |  |  | 25 |  | 4 | Constant pressure | Cross flow
Wang, 2015 | 2015 | Fabrication of novel poly(m-phenylene isophthalamide) hollow fiber nanofiltration membrane for effective removal of trace amount perfluorooctane sulfonate from water | 0.9579000000000001 | 0.042099999999999915 | -1.375718 | 1 | 100 | 100 | Pure water | 7 | Single |  | 0 | 0 | 0 | 0 | 0 | 0 | 0 | 0 | PFOS | PFSA | sulfonic acid | 500.126 | 4.8411 | 277.54 | -3.32 | 54.37 | -0.311 | 20.82 | 1.68 | 32.97 | 77.43 | 3.55 | 7.44 | 8 | 8 | Wang_HFNF | NF | Lab | poly(m-phenylene isophthalamide) | 5.74 | -17.2 |  |  | 25 |  | 4 | Constant pressure | Cross flow
Wang, 2015 | 2015 | Fabrication of novel poly(m-phenylene isophthalamide) hollow fiber nanofiltration membrane for effective removal of trace amount perfluorooctane sulfonate from water | 0.9612999999999999 | 0.0387 | -1.412289 | 1 | 100 | 100 | Lab | 7 | Single |  | 0 | 0.1 | 0 | 0.2 | 0 | 0 | 0 | 0.30000000000000004 | PFOS | PFSA | sulfonic acid | 500.126 | 4.8411 | 277.54 | -3.32 | 54.37 | -0.311 | 20.82 | 1.68 | 32.97 | 77.43 | 3.55 | 7.44 | 8 | 8 | Wang_HFNF | NF | Lab | poly(m-phenylene isophthalamide) | 5.74 | -17.2 |  |  | 25 |  | 6 | Constant pressure | Cross flow
Wang, 2015 | 2015 | Fabrication of novel poly(m-phenylene isophthalamide) hollow fiber nanofiltration membrane for effective removal of trace amount perfluorooctane sulfonate from water | 0.9688 | 0.031200000000000006 | -1.505845 | 1 | 100 | 100 | Pure water | 9.5 | Single |  | 0 | 0 | 0 | 0 | 0 | 0 | 0 | 0 | PFOS | PFSA | sulfonic acid | 500.126 | 4.8411 | 277.54 | -3.32 | 54.37 | -0.311 | 20.82 | 1.68 | 32.97 | 77.43 | 3.55 | 7.44 | 8 | 8 | Wang_HFNF | NF | Lab | poly(m-phenylene isophthalamide) | 5.74 | -17.2 |  |  | 25 |  | 6 | Constant pressure | Cross flow
Wang, 2015 | 2015 | Fabrication of novel poly(m-phenylene isophthalamide) hollow fiber nanofiltration membrane for effective removal of trace amount perfluorooctane sulfonate from water | 0.9717 | 0.028299999999999992 | -1.548214 | 1 | 100 | 100 | Lab | 7 | Single |  | 0 | 0.1 | 0 | 0.2 | 0 | 0 | 0 | 0.30000000000000004 | PFOS | PFSA | sulfonic acid | 500.126 | 4.8411 | 277.54 | -3.32 | 54.37 | -0.311 | 20.82 | 1.68 | 32.97 | 77.43 | 3.55 | 7.44 | 8 | 8 | Wang_HFNF | NF | Lab | poly(m-phenylene isophthalamide) | 5.74 | -17.2 |  |  | 25 |  | 4 | Constant pressure | Cross flow
Wang, 2015 | 2015 | Fabrication of novel poly(m-phenylene isophthalamide) hollow fiber nanofiltration membrane for effective removal of trace amount perfluorooctane sulfonate from water | 0.9725 | 0.0275 | -1.560667 | 1 | 100 | 100 | Lab | 7 | Single |  | 0 | 1 | 0 | 2 | 0 | 0 | 0 | 3 | PFOS | PFSA | sulfonic acid | 500.126 | 4.8411 | 277.54 | -3.32 | 54.37 | -0.311 | 20.82 | 1.68 | 32.97 | 77.43 | 3.55 | 7.44 | 8 | 8 | Wang_HFNF | NF | Lab | poly(m-phenylene isophthalamide) | 5.74 | -17.2 |  |  | 25 |  | 10 | Constant pressure | Cross flow
Wang, 2015 | 2015 | Fabrication of novel poly(m-phenylene isophthalamide) hollow fiber nanofiltration membrane for effective removal of trace amount perfluorooctane sulfonate from water | 0.975 | 0.025000000000000022 | -1.60206 | 1 | 100 | 100 | Pure water | 9.5 | Single |  | 0 | 0 | 0 | 0 | 0 | 0 | 0 | 0 | PFOS | PFSA | sulfonic acid | 500.126 | 4.8411 | 277.54 | -3.32 | 54.37 | -0.311 | 20.82 | 1.68 | 32.97 | 77.43 | 3.55 | 7.44 | 8 | 8 | Wang_HFNF | NF | Lab | poly(m-phenylene isophthalamide) | 5.74 | -17.2 |  |  | 25 |  | 4 | Constant pressure | Cross flow
Wang, 2015 | 2015 | Fabrication of novel poly(m-phenylene isophthalamide) hollow fiber nanofiltration membrane for effective removal of trace amount perfluorooctane sulfonate from water | 0.975 | 0.025000000000000022 | -1.60206 | 1 | 100 | 100 | Lab | 7 | Single |  | 0 | 1 | 0 | 2 | 0 | 0 | 0 | 3 | PFOS | PFSA | sulfonic acid | 500.126 | 4.8411 | 277.54 | -3.32 | 54.37 | -0.311 | 20.82 | 1.68 | 32.97 | 77.43 | 3.55 | 7.44 | 8 | 8 | Wang_HFNF | NF | Lab | poly(m-phenylene isophthalamide) | 5.74 | -17.2 |  |  | 25 |  | 8 | Constant pressure | Cross flow
Wang, 2015 | 2015 | Fabrication of novel poly(m-phenylene isophthalamide) hollow fiber nanofiltration membrane for effective removal of trace amount perfluorooctane sulfonate from water | 0.9831 | 0.016900000000000026 | -1.772113 | 1 | 100 | 100 | Lab | 7 | Single |  | 0 | 1 | 0 | 2 | 0 | 0 | 0 | 3 | PFOS | PFSA | sulfonic acid | 500.126 | 4.8411 | 277.54 | -3.32 | 54.37 | -0.311 | 20.82 | 1.68 | 32.97 | 77.43 | 3.55 | 7.44 | 8 | 8 | Wang_HFNF | NF | Lab | poly(m-phenylene isophthalamide) | 5.74 | -17.2 |  |  | 25 |  | 6 | Constant pressure | Cross flow
Wang, 2015 | 2015 | Fabrication of novel poly(m-phenylene isophthalamide) hollow fiber nanofiltration membrane for effective removal of trace amount perfluorooctane sulfonate from water | 0.9832 | 0.016800000000000037 | -1.774691 | 1 | 100 | 100 | Lab | 7 | Single |  | 0 | 2 | 0 | 4 | 0 | 0 | 0 | 6 | PFOS | PFSA | sulfonic acid | 500.126 | 4.8411 | 277.54 | -3.32 | 54.37 | -0.311 | 20.82 | 1.68 | 32.97 | 77.43 | 3.55 | 7.44 | 8 | 8 | Wang_HFNF | NF | Lab | poly(m-phenylene isophthalamide) | 5.74 | -17.2 |  |  | 25 |  | 10 | Constant pressure | Cross flow
Wang, 2015 | 2015 | Fabrication of novel poly(m-phenylene isophthalamide) hollow fiber nanofiltration membrane for effective removal of trace amount perfluorooctane sulfonate from water | 0.986 | 0.014000000000000012 | -1.853872 | 1 | 100 | 100 | Lab | 7 | Single |  | 0 | 2 | 0 | 4 | 0 | 0 | 0 | 6 | PFOS | PFSA | sulfonic acid | 500.126 | 4.8411 | 277.54 | -3.32 | 54.37 | -0.311 | 20.82 | 1.68 | 32.97 | 77.43 | 3.55 | 7.44 | 8 | 8 | Wang_HFNF | NF | Lab | poly(m-phenylene isophthalamide) | 5.74 | -17.2 |  |  | 25 |  | 8 | Constant pressure | Cross flow
Wang, 2015 | 2015 | Fabrication of novel poly(m-phenylene isophthalamide) hollow fiber nanofiltration membrane for effective removal of trace amount perfluorooctane sulfonate from water | 0.9872 | 0.012800000000000034 | -1.89279 | 1 | 100 | 100 | Lab | 7 | Single |  | 0 | 2 | 0 | 4 | 0 | 0 | 0 | 6 | PFOS | PFSA | sulfonic acid | 500.126 | 4.8411 | 277.54 | -3.32 | 54.37 | -0.311 | 20.82 | 1.68 | 32.97 | 77.43 | 3.55 | 7.44 | 8 | 8 | Wang_HFNF | NF | Lab | poly(m-phenylene isophthalamide) | 5.74 | -17.2 |  |  | 25 |  | 6 | Constant pressure | Cross flow
Wang, 2015 | 2015 | Fabrication of novel poly(m-phenylene isophthalamide) hollow fiber nanofiltration membrane for effective removal of trace amount perfluorooctane sulfonate from water | 0.988 | 0.012 | -1.920819 | 1 | 100 | 100 | Lab | 7 | Single |  | 0 | 1 | 0 | 2 | 0 | 0 | 0 | 3 | PFOS | PFSA | sulfonic acid | 500.126 | 4.8411 | 277.54 | -3.32 | 54.37 | -0.311 | 20.82 | 1.68 | 32.97 | 77.43 | 3.55 | 7.44 | 8 | 8 | Wang_HFNF | NF | Lab | poly(m-phenylene isophthalamide) | 5.74 | -17.2 |  |  | 25 |  | 4 | Constant pressure | Cross flow
Wang, 2015 | 2015 | Fabrication of novel poly(m-phenylene isophthalamide) hollow fiber nanofiltration membrane for effective removal of trace amount perfluorooctane sulfonate from water | 0.9940000000000001 | 0.006 | -2.221849 | 1 | 100 | 100 | Lab | 7 | Single |  | 0 | 2 | 0 | 4 | 0 | 0 | 0 | 6 | PFOS | PFSA | sulfonic acid | 500.126 | 4.8411 | 277.54 | -3.32 | 54.37 | -0.311 | 20.82 | 1.68 | 32.97 | 77.43 | 3.55 | 7.44 | 8 | 8 | Wang_HFNF | NF | Lab | poly(m-phenylene isophthalamide) | 5.74 | -17.2 |  |  | 25 |  | 4 | Constant pressure | Cross flow
Wang, 2015 | 2015 | Fabrication of novel poly(m-phenylene isophthalamide) hollow fiber nanofiltration membrane for effective removal of trace amount perfluorooctane sulfonate from water | 0.9124 | 0.0876 | -1.057496 | 1 | 50 | 50 | Pure water | 7 | Single |  | 0 | 0 | 0 | 0 | 0 | 0 | 0 | 0 | PFOS | PFSA | sulfonic acid | 500.126 | 4.8411 | 277.54 | -3.32 | 54.37 | -0.311 | 20.82 | 1.68 | 32.97 | 77.43 | 3.55 | 7.44 | 8 | 8 | Wang_HFNF | NF | Lab | poly(m-phenylene isophthalamide) | 5.74 | -17.2 |  |  | 25 |  | 10 | Constant pressure | Cross flow
Wang, 2015 | 2015 | Fabrication of novel poly(m-phenylene isophthalamide) hollow fiber nanofiltration membrane for effective removal of trace amount perfluorooctane sulfonate from water | 0.9288 | 0.0712 | -1.14752 | 1 | 50 | 50 | Pure water | 7 | Single |  | 0 | 0 | 0 | 0 | 0 | 0 | 0 | 0 | PFOS | PFSA | sulfonic acid | 500.126 | 4.8411 | 277.54 | -3.32 | 54.37 | -0.311 | 20.82 | 1.68 | 32.97 | 77.43 | 3.55 | 7.44 | 8 | 8 | Wang_HFNF | NF | Lab | poly(m-phenylene isophthalamide) | 5.74 | -17.2 |  |  | 25 |  | 8 | Constant pressure | Cross flow
Wang, 2015 | 2015 | Fabrication of novel poly(m-phenylene isophthalamide) hollow fiber nanofiltration membrane for effective removal of trace amount perfluorooctane sulfonate from water | 0.9373999999999999 | 0.0626 | -1.203426 | 1 | 50 | 50 | Pure water | 7 | Single |  | 0 | 0 | 0 | 0 | 0 | 0 | 0 | 0 | PFOS | PFSA | sulfonic acid | 500.126 | 4.8411 | 277.54 | -3.32 | 54.37 | -0.311 | 20.82 | 1.68 | 32.97 | 77.43 | 3.55 | 7.44 | 8 | 8 | Wang_HFNF | NF | Lab | poly(m-phenylene isophthalamide) | 5.74 | -17.2 |  |  | 25 |  | 6 | Constant pressure | Cross flow
Wang, 2015 | 2015 | Fabrication of novel poly(m-phenylene isophthalamide) hollow fiber nanofiltration membrane for effective removal of trace amount perfluorooctane sulfonate from water | 0.9494 | 0.0506 | -1.295849 | 1 | 50 | 50 | Pure water | 7 | Single |  | 0 | 0 | 0 | 0 | 0 | 0 | 0 | 0 | PFOS | PFSA | sulfonic acid | 500.126 | 4.8411 | 277.54 | -3.32 | 54.37 | -0.311 | 20.82 | 1.68 | 32.97 | 77.43 | 3.55 | 7.44 | 8 | 8 | Wang_HFNF | NF | Lab | poly(m-phenylene isophthalamide) | 5.74 | -17.2 |  |  | 25 |  | 4 | Constant pressure | Cross flow
Wang, 2021 | 2021 | Removal of Emerging Wastewater Organic Contaminants by Polyelectrolyte Multilayer Nanofiltration Membranes with Tailored Selectivity | 0.608 | 0.392 | -0.4067139 | 1 | 1000 | 1000 | Pure water | 7 | Single |  | 0 | 0 | 0 | 0 | 0 | 0 | 0 | 0 | PFOA | PFCA | sulfonic acid | 414.064 | 4.4451 | 233.54 | 0.3 | 37.3 | -0.516 | 16.6 | 1.89 | 36.44 | 64.74 | 3.97 | 6.13 | 8 | 8 | Wang_2bilayer | NF | Lab | polyelectrolyte | 20.6 | -12.8 | 57.55 | 1.05 | 25 |  | 6.9 | Constant pressure | Cross flow
Wang, 2021 | 2021 | Removal of Emerging Wastewater Organic Contaminants by Polyelectrolyte Multilayer Nanofiltration Membranes with Tailored Selectivity | 0.65 | 0.35 | -0.455932 | 1 | 1000 | 1000 | Lab | 7 | Single |  | 15 | 5 | 0 | 15 | 5 | 0 | 0 | 35 | PFOS | PFSA | sulfonic acid | 500.126 | 4.8411 | 277.54 | -3.32 | 54.37 | -0.311 | 20.82 | 1.68 | 32.97 | 77.43 | 3.55 | 7.44 | 8 | 8 | Wang_2bilayer | NF | Lab | polyelectrolyte | 20.6 | -12.8 | 57.55 | 1.05 | 25 |  | 6.9 | Constant pressure | Cross flow
Wang, 2021 | 2021 | Removal of Emerging Wastewater Organic Contaminants by Polyelectrolyte Multilayer Nanofiltration Membranes with Tailored Selectivity | 0.731 | 0.269 | -0.5702477 | 1 | 1000 | 1000 | Pure water | 7 | Single |  | 0 | 0 | 0 | 0 | 0 | 0 | 0 | 0 | PFOS | PFSA | sulfonic acid | 500.126 | 4.8411 | 277.54 | -3.32 | 54.37 | -0.311 | 20.82 | 1.68 | 32.97 | 77.43 | 3.55 | 7.44 | 8 | 8 | Wang_2bilayer | NF | Lab | polyelectrolyte | 20.6 | -12.8 | 57.55 | 1.05 | 25 |  | 6.9 | Constant pressure | Cross flow
Wang, 2021 | 2021 | Removal of Emerging Wastewater Organic Contaminants by Polyelectrolyte Multilayer Nanofiltration Membranes with Tailored Selectivity | 0.838 | 0.16200000000000003 | -0.790485 | 1 | 1000 | 1000 | Lab | 7 | Single |  | 15 | 5 | 0 | 15 | 5 | 0 | 0 | 35 | PFOS | PFSA | sulfonic acid | 500.126 | 4.8411 | 277.54 | -3.32 | 54.37 | -0.311 | 20.82 | 1.68 | 32.97 | 77.43 | 3.55 | 7.44 | 8 | 8 | Wang_6bilayer | NF | Lab | polyelectrolyte | 11.8 | -15.13 | 65.44 | 1.62 | 25 |  | 6.9 | Constant pressure | Cross flow
Wang, 2021 | 2021 | Removal of Emerging Wastewater Organic Contaminants by Polyelectrolyte Multilayer Nanofiltration Membranes with Tailored Selectivity | 0.85 | 0.15000000000000002 | -0.8239087 | 1 | 1000 | 1000 | Lab | 7 | Single |  | 15 | 5 | 0 | 15 | 5 | 0 | 0 | 35 | PFOS | PFSA | sulfonic acid | 500.126 | 4.8411 | 277.54 | -3.32 | 54.37 | -0.311 | 20.82 | 1.68 | 32.97 | 77.43 | 3.55 | 7.44 | 8 | 8 | Wang_4bilayer | NF | Lab | polyelectrolyte | 16.1 | -13.4 | 62.17 | 1.49 | 25 |  | 6.9 | Constant pressure | Cross flow
Wang, 2021 | 2021 | Removal of Emerging Wastewater Organic Contaminants by Polyelectrolyte Multilayer Nanofiltration Membranes with Tailored Selectivity | 0.8540000000000001 | 0.1459999999999999 | -0.8356471 | 1 | 1000 | 1000 | Lab | 7 | Single |  | 15 | 5 | 0 | 15 | 5 | 0 | 0 | 35 | PFOA | PFCA | sulfonic acid | 414.064 | 4.4451 | 233.54 | 0.3 | 37.3 | -0.516 | 16.6 | 1.89 | 36.44 | 64.74 | 3.97 | 6.13 | 8 | 8 | Wang_4bilayer | NF | Lab | polyelectrolyte | 16.1 | -13.4 | 62.17 | 1.49 | 25 |  | 6.9 | Constant pressure | Cross flow
Wang, 2021 | 2021 | Removal of Emerging Wastewater Organic Contaminants by Polyelectrolyte Multilayer Nanofiltration Membranes with Tailored Selectivity | 0.8690000000000001 | 0.1309999999999999 | -0.8827287 | 1 | 1000 | 1000 | Pure water | 7 | Single |  | 0 | 0 | 0 | 0 | 0 | 0 | 0 | 0 | PFOA | PFCA | sulfonic acid | 414.064 | 4.4451 | 233.54 | 0.3 | 37.3 | -0.516 | 16.6 | 1.89 | 36.44 | 64.74 | 3.97 | 6.13 | 8 | 8 | Wang_4bilayer | NF | Lab | polyelectrolyte | 16.1 | -13.4 | 62.17 | 1.49 | 25 |  | 6.9 | Constant pressure | Cross flow
Wang, 2021 | 2021 | Removal of Emerging Wastewater Organic Contaminants by Polyelectrolyte Multilayer Nanofiltration Membranes with Tailored Selectivity | 0.873 | 0.127 | -0.8961963 | 1 | 1000 | 1000 | Pure water | 7 | Single |  | 0 | 0 | 0 | 0 | 0 | 0 | 0 | 0 | PFOA | PFCA | sulfonic acid | 414.064 | 4.4451 | 233.54 | 0.3 | 37.3 | -0.516 | 16.6 | 1.89 | 36.44 | 64.74 | 3.97 | 6.13 | 8 | 8 | Wang_6bilayer | NF | Lab | polyelectrolyte | 11.8 | -15.13 | 65.44 | 1.62 | 25 |  | 6.9 | Constant pressure | Cross flow
Wang, 2021 | 2021 | Removal of Emerging Wastewater Organic Contaminants by Polyelectrolyte Multilayer Nanofiltration Membranes with Tailored Selectivity | 0.873 | 0.127 | -0.8961963 | 1 | 1000 | 1000 | Pure water | 7 | Single |  | 0 | 0 | 0 | 0 | 0 | 0 | 0 | 0 | PFOS | PFSA | sulfonic acid | 500.126 | 4.8411 | 277.54 | -3.32 | 54.37 | -0.311 | 20.82 | 1.68 | 32.97 | 77.43 | 3.55 | 7.44 | 8 | 8 | Wang_4bilayer | NF | Lab | polyelectrolyte | 16.1 | -13.4 | 62.17 | 1.49 | 25 |  | 6.9 | Constant pressure | Cross flow
Wang, 2021 | 2021 | Removal of Emerging Wastewater Organic Contaminants by Polyelectrolyte Multilayer Nanofiltration Membranes with Tailored Selectivity | 0.877 | 0.123 | -0.9100949 | 1 | 1000 | 1000 | Lab | 7 | Single |  | 15 | 5 | 0 | 15 | 5 | 0 | 0 | 35 | PFOA | PFCA | sulfonic acid | 414.064 | 4.4451 | 233.54 | 0.3 | 37.3 | -0.516 | 16.6 | 1.89 | 36.44 | 64.74 | 3.97 | 6.13 | 8 | 8 | NF270 | NF | Commercial | polyamide | 19.85 | -32.6 | 25.4 | 1.312 | 25 |  | 6.9 | Constant pressure | Cross flow
Wang, 2021 | 2021 | Removal of Emerging Wastewater Organic Contaminants by Polyelectrolyte Multilayer Nanofiltration Membranes with Tailored Selectivity | 0.877 | 0.123 | -0.9100949 | 1 | 1000 | 1000 | Pure water | 7 | Single |  | 0 | 0 | 0 | 0 | 0 | 0 | 0 | 0 | PFOS | PFSA | sulfonic acid | 500.126 | 4.8411 | 277.54 | -3.32 | 54.37 | -0.311 | 20.82 | 1.68 | 32.97 | 77.43 | 3.55 | 7.44 | 8 | 8 | NF270 | NF | Commercial | polyamide | 19.85 | -32.6 | 25.4 | 1.312 | 25 |  | 6.9 | Constant pressure | Cross flow
Wang, 2021 | 2021 | Removal of Emerging Wastewater Organic Contaminants by Polyelectrolyte Multilayer Nanofiltration Membranes with Tailored Selectivity | 0.8809999999999999 | 0.1190000000000001 | -0.924453 | 1 | 1000 | 1000 | Lab | 7 | Single |  | 15 | 5 | 0 | 15 | 5 | 0 | 0 | 35 | PFOA | PFCA | sulfonic acid | 414.064 | 4.4451 | 233.54 | 0.3 | 37.3 | -0.516 | 16.6 | 1.89 | 36.44 | 64.74 | 3.97 | 6.13 | 8 | 8 | Wang_6bilayer | NF | Lab | polyelectrolyte | 11.8 | -15.13 | 65.44 | 1.62 | 25 |  | 6.9 | Constant pressure | Cross flow
Wang, 2021 | 2021 | Removal of Emerging Wastewater Organic Contaminants by Polyelectrolyte Multilayer Nanofiltration Membranes with Tailored Selectivity | 0.8809999999999999 | 0.1190000000000001 | -0.924453 | 1 | 1000 | 1000 | Lab | 7 | Single |  | 15 | 5 | 0 | 15 | 5 | 0 | 0 | 35 | PFOS | PFSA | sulfonic acid | 500.126 | 4.8411 | 277.54 | -3.32 | 54.37 | -0.311 | 20.82 | 1.68 | 32.97 | 77.43 | 3.55 | 7.44 | 8 | 8 | NF270 | NF | Commercial | polyamide | 19.85 | -32.6 | 25.4 | 1.312 | 25 |  | 6.9 | Constant pressure | Cross flow
Wang, 2021 | 2021 | Removal of Emerging Wastewater Organic Contaminants by Polyelectrolyte Multilayer Nanofiltration Membranes with Tailored Selectivity | 0.885 | 0.11499999999999999 | -0.9393022 | 1 | 1000 | 1000 | Pure water | 7 | Single |  | 0 | 0 | 0 | 0 | 0 | 0 | 0 | 0 | PFOS | PFSA | sulfonic acid | 500.126 | 4.8411 | 277.54 | -3.32 | 54.37 | -0.311 | 20.82 | 1.68 | 32.97 | 77.43 | 3.55 | 7.44 | 8 | 8 | Wang_6bilayer | NF | Lab | polyelectrolyte | 11.8 | -15.13 | 65.44 | 1.62 | 25 |  | 6.9 | Constant pressure | Cross flow
Wang, 2021 | 2021 | Removal of Emerging Wastewater Organic Contaminants by Polyelectrolyte Multilayer Nanofiltration Membranes with Tailored Selectivity | 0.904 | 0.096 | -1.017729 | 1 | 1000 | 1000 | Pure water | 7 | Single |  | 0 | 0 | 0 | 0 | 0 | 0 | 0 | 0 | PFOA | PFCA | sulfonic acid | 414.064 | 4.4451 | 233.54 | 0.3 | 37.3 | -0.516 | 16.6 | 1.89 | 36.44 | 64.74 | 3.97 | 6.13 | 8 | 8 | NF270 | NF | Commercial | polyamide | 19.85 | -32.6 | 25.4 | 1.312 | 25 |  | 6.9 | Constant pressure | Cross flow
Wang, 2021 | 2021 | Removal of Emerging Wastewater Organic Contaminants by Polyelectrolyte Multilayer Nanofiltration Membranes with Tailored Selectivity | 0.35 | 0.65 | -0.1870866 | 1 | 1000 | 1000 | Lab | 7 | Single | nan | 15 | 5 | 0 | 15 | 5 | 0 | 0 | 35 | PFOA | PFCA | sulfonic acid | 414.064 | 4.4451 | 233.54 | 0.3 | 37.3 | -0.516 | 16.6 | 1.89 | 36.44 | 64.74 | 3.97 | 6.13 | 8 | 8 | Wang_2bilayer | NF | Lab | polyelectrolyte | 20.6 | -12.8 | 57.55 | 1.05 | 25 | nan | 6.9 | Constant pressure | Cross flow
Wu Y, 2023 | 2023 | Efficient removal of perfluorinated compounds with the polyamide nanofiltration membrane and membrane fouling resistance analysis | 0.9484 | 0.0516 | -1.28735 | 1 | 200 | 200 | Pure water |  | Single |  | 0 | 0 | 0 | 0 | 0 | 0 | 0 | 0 | PFOA | PFCA | sulfonic acid | 414.064 | 4.4451 | 233.54 | 0.3 | 37.3 | -0.516 | 16.6 | 1.89 | 36.44 | 64.74 | 3.97 | 6.13 | 8 | 8 | Wu-MXT-NFM | NF | Lab | polyamide | 11.08 | -35.5 | 22.4 |  |  |  | 4 |  | Cross flow
Wu Y, 2023 | 2023 | Efficient removal of perfluorinated compounds with the polyamide nanofiltration membrane and membrane fouling resistance analysis | 0.997 | 0.003 | -2.522879 | 1 | 200 | 200 | Pure water |  | Single |  | 0 | 0 | 0 | 0 | 0 | 0 | 0 | 0 | PFOS | PFSA | sulfonic acid | 500.126 | 4.8411 | 277.54 | -3.32 | 54.37 | -0.311 | 20.82 | 1.68 | 32.97 | 77.43 | 3.55 | 7.44 | 8 | 8 | Wu-MXT-NFM | NF | Lab | polyamide | 11.08 | -35.5 | 22.4 |  |  |  | 4 |  | Cross flow
Wu Y, 2023 | 2023 | Efficient removal of perfluorinated compounds with the polyamide nanofiltration membrane and membrane fouling resistance analysis | 0.8268000000000001 | 0.1731999999999999 | -0.7614521 | 1 | 100 | 100 | Pure water | 3 | Single |  | 0 | 0 | 0 | 0 | 0 | 0 | 0 | 0 | PFOA | PFCA | sulfonic acid | 414.064 | 4.4451 | 233.54 | 0.3 | 37.3 | -0.516 | 16.6 | 1.89 | 36.44 | 64.74 | 3.97 | 6.13 | 8 | 8 | Wu-MXT-NFM | NF | Lab | polyamide | 11.08 | -35.5 | 22.4 |  |  | 38.28 | 4 |  | Cross flow
Wu Y, 2023 | 2023 | Efficient removal of perfluorinated compounds with the polyamide nanofiltration membrane and membrane fouling resistance analysis | 0.8423999999999999 | 0.15760000000000007 | -0.8024438 | 1 | 100 | 100 | Pure water | 4 | Single |  | 0 | 0 | 0 | 0 | 0 | 0 | 0 | 0 | PFOA | PFCA | sulfonic acid | 414.064 | 4.4451 | 233.54 | 0.3 | 37.3 | -0.516 | 16.6 | 1.89 | 36.44 | 64.74 | 3.97 | 6.13 | 8 | 8 | Wu-MXT-NFM | NF | Lab | polyamide | 11.08 | -35.5 | 22.4 |  |  | 38.28 | 4 |  | Cross flow
Wu Y, 2023 | 2023 | Efficient removal of perfluorinated compounds with the polyamide nanofiltration membrane and membrane fouling resistance analysis | 0.8449 | 0.15510000000000002 | -0.8093882 | 1 | 100 | 100 | Pure water |  | Single |  | 0 | 0 | 0 | 0 | 0 | 0 | 0 | 0 | PFOA | PFCA | sulfonic acid | 414.064 | 4.4451 | 233.54 | 0.3 | 37.3 | -0.516 | 16.6 | 1.89 | 36.44 | 64.74 | 3.97 | 6.13 | 8 | 8 | Wu-PureMem | NF | Lab | polyamide | 4.31 | -44.8 | 44.9 |  |  |  | 4 |  | Cross flow
Wu Y, 2023 | 2023 | Efficient removal of perfluorinated compounds with the polyamide nanofiltration membrane and membrane fouling resistance analysis | 0.8476 | 0.15239999999999998 | -0.817015 | 1 | 100 | 100 | Pure water |  | Single |  | 0 | 0 | 0 | 0 | 0 | 0 | 0 | 0 | PFOA | PFCA | sulfonic acid | 414.064 | 4.4451 | 233.54 | 0.3 | 37.3 | -0.516 | 16.6 | 1.89 | 36.44 | 64.74 | 3.97 | 6.13 | 8 | 8 | Wu-MXT-NFM | NF | Lab | polyamide | 11.08 | -35.5 | 22.4 |  |  | 38.28 | 4 |  | Cross flow
Wu Y, 2023 | 2023 | Efficient removal of perfluorinated compounds with the polyamide nanofiltration membrane and membrane fouling resistance analysis | 0.8708 | 0.12919999999999998 | -0.8887375 | 1 | 100 | 100 | Pure water | 5 | Single |  | 0 | 0 | 0 | 0 | 0 | 0 | 0 | 0 | PFOA | PFCA | sulfonic acid | 414.064 | 4.4451 | 233.54 | 0.3 | 37.3 | -0.516 | 16.6 | 1.89 | 36.44 | 64.74 | 3.97 | 6.13 | 8 | 8 | Wu-MXT-NFM | NF | Lab | polyamide | 11.08 | -35.5 | 22.4 |  |  | 38.28 | 4 |  | Cross flow
Wu Y, 2023 | 2023 | Efficient removal of perfluorinated compounds with the polyamide nanofiltration membrane and membrane fouling resistance analysis | 0.889 | 0.11099999999999999 | -0.954677 | 1 | 100 | 100 | Pure water | 6 | Single |  | 0 | 0 | 0 | 0 | 0 | 0 | 0 | 0 | PFOA | PFCA | sulfonic acid | 414.064 | 4.4451 | 233.54 | 0.3 | 37.3 | -0.516 | 16.6 | 1.89 | 36.44 | 64.74 | 3.97 | 6.13 | 8 | 8 | Wu-MXT-NFM | NF | Lab | polyamide | 11.08 | -35.5 | 22.4 |  |  | 38.28 | 4 |  | Cross flow
Wu Y, 2023 | 2023 | Efficient removal of perfluorinated compounds with the polyamide nanofiltration membrane and membrane fouling resistance analysis | 0.902 | 0.098 | -1.008774 | 1 | 100 | 100 | Pure water |  | Single |  | 0 | 0 | 0 | 0 | 0 | 0 | 0 | 0 | PFOA | PFCA | sulfonic acid | 414.064 | 4.4451 | 233.54 | 0.3 | 37.3 | -0.516 | 16.6 | 1.89 | 36.44 | 64.74 | 3.97 | 6.13 | 8 | 8 | Wu-MXT-NFM | NF | Lab | polyamide | 11.08 | -35.5 | 22.4 |  |  | 28.71 | 3 |  | Cross flow
Wu Y, 2023 | 2023 | Efficient removal of perfluorinated compounds with the polyamide nanofiltration membrane and membrane fouling resistance analysis | 0.9026000000000001 | 0.0974 | -1.011441 | 1 | 100 | 100 | Pure water |  | Single |  | 0 | 0 | 0 | 0 | 0 | 0 | 0 | 0 | PFOA | PFCA | sulfonic acid | 414.064 | 4.4451 | 233.54 | 0.3 | 37.3 | -0.516 | 16.6 | 1.89 | 36.44 | 64.74 | 3.97 | 6.13 | 8 | 8 | Wu-MXT-NFM | NF | Lab | polyamide | 11.08 | -35.5 | 22.4 |  | 5 |  | 4 |  | Cross flow
Wu Y, 2023 | 2023 | Efficient removal of perfluorinated compounds with the polyamide nanofiltration membrane and membrane fouling resistance analysis | 0.9026000000000001 | 0.0974 | -1.011441 | 1 | 100 | 100 | Pure water |  | Single |  | 0 | 0 | 0 | 0 | 0 | 0 | 0 | 0 | PFOA | PFCA | sulfonic acid | 414.064 | 4.4451 | 233.54 | 0.3 | 37.3 | -0.516 | 16.6 | 1.89 | 36.44 | 64.74 | 3.97 | 6.13 | 8 | 8 | Wu-MXT-NFM | NF | Lab | polyamide | 11.08 | -35.5 | 22.4 |  | 25 |  | 4 |  | Cross flow
Wu Y, 2023 | 2023 | Efficient removal of perfluorinated compounds with the polyamide nanofiltration membrane and membrane fouling resistance analysis | 0.9028 | 0.0972 | -1.012334 | 1 | 100 | 100 | Pure water |  | Single |  | 0 | 0 | 0 | 0 | 0 | 0 | 0 | 0 | PFOA | PFCA | sulfonic acid | 414.064 | 4.4451 | 233.54 | 0.3 | 37.3 | -0.516 | 16.6 | 1.89 | 36.44 | 64.74 | 3.97 | 6.13 | 8 | 8 | Wu-MXT-NFM | NF | Lab | polyamide | 11.08 | -35.5 | 22.4 |  | 15 |  | 4 |  | Cross flow
Wu Y, 2023 | 2023 | Efficient removal of perfluorinated compounds with the polyamide nanofiltration membrane and membrane fouling resistance analysis | 0.9029 | 0.0971 | -1.012781 | 1 | 100 | 100 | Pure water |  | Single |  | 0 | 0 | 0 | 0 | 0 | 0 | 0 | 0 | PFOA | PFCA | sulfonic acid | 414.064 | 4.4451 | 233.54 | 0.3 | 37.3 | -0.516 | 16.6 | 1.89 | 36.44 | 64.74 | 3.97 | 6.13 | 8 | 8 | Wu-MXT-NFM | NF | Lab | polyamide | 11.08 | -35.5 | 22.4 |  |  | 38.28 | 4 |  | Cross flow
Wu Y, 2023 | 2023 | Efficient removal of perfluorinated compounds with the polyamide nanofiltration membrane and membrane fouling resistance analysis | 0.904 | 0.096 | -1.017729 | 1 | 100 | 100 | Pure water |  | Single |  | 0 | 0 | 0 | 0 | 0 | 0 | 0 | 0 | PFOA | PFCA | sulfonic acid | 414.064 | 4.4451 | 233.54 | 0.3 | 37.3 | -0.516 | 16.6 | 1.89 | 36.44 | 64.74 | 3.97 | 6.13 | 8 | 8 | Wu-MXT-NFM | NF | Lab | polyamide | 11.08 | -35.5 | 22.4 |  | 35 |  | 4 |  | Cross flow
Wu Y, 2023 | 2023 | Efficient removal of perfluorinated compounds with the polyamide nanofiltration membrane and membrane fouling resistance analysis | 0.9076000000000001 | 0.0924 | -1.034328 | 1 | 100 | 100 | Pure water |  | Single |  | 0 | 0 | 0 | 0 | 0 | 0 | 0 | 0 | PFOA | PFCA | sulfonic acid | 414.064 | 4.4451 | 233.54 | 0.3 | 37.3 | -0.516 | 16.6 | 1.89 | 36.44 | 64.74 | 3.97 | 6.13 | 8 | 8 | Wu-MXT-NFM | NF | Lab | polyamide | 11.08 | -35.5 | 22.4 |  |  | 47.85 | 5 |  | Cross flow
Wu Y, 2023 | 2023 | Efficient removal of perfluorinated compounds with the polyamide nanofiltration membrane and membrane fouling resistance analysis | 0.9085 | 0.0915 | -1.038579 | 1 | 100 | 100 | Pure water |  | Single |  | 0 | 0 | 0 | 0 | 0 | 0 | 0 | 0 | PFOA | PFCA | sulfonic acid | 414.064 | 4.4451 | 233.54 | 0.3 | 37.3 | -0.516 | 16.6 | 1.89 | 36.44 | 64.74 | 3.97 | 6.13 | 8 | 8 | Wu-MXT-NFM | NF | Lab | polyamide | 11.08 | -35.5 | 22.4 |  |  | 57.42 | 6 |  | Cross flow
Wu Y, 2023 | 2023 | Efficient removal of perfluorinated compounds with the polyamide nanofiltration membrane and membrane fouling resistance analysis | 0.9146 | 0.0854 | -1.068542 | 1 | 100 | 100 | Pure water |  | Single |  | 0 | 0 | 0 | 0 | 0 | 0 | 0 | 0 | PFOA | PFCA | sulfonic acid | 414.064 | 4.4451 | 233.54 | 0.3 | 37.3 | -0.516 | 16.6 | 1.89 | 36.44 | 64.74 | 3.97 | 6.13 | 8 | 8 | Wu-MXT-NFM | NF | Lab | polyamide | 11.08 | -35.5 | 22.4 |  |  | 38.28 | 4 |  | Cross flow
Wu Y, 2023 | 2023 | Efficient removal of perfluorinated compounds with the polyamide nanofiltration membrane and membrane fouling resistance analysis | 0.9224 | 0.0776 | -1.110138 | 1 | 100 | 100 | Pure water | 7 | Single |  | 0 | 0 | 0 | 0 | 0 | 0 | 0 | 0 | PFOA | PFCA | sulfonic acid | 414.064 | 4.4451 | 233.54 | 0.3 | 37.3 | -0.516 | 16.6 | 1.89 | 36.44 | 64.74 | 3.97 | 6.13 | 8 | 8 | Wu-MXT-NFM | NF | Lab | polyamide | 11.08 | -35.5 | 22.4 |  |  | 38.28 | 4 |  | Cross flow
Wu Y, 2023 | 2023 | Efficient removal of perfluorinated compounds with the polyamide nanofiltration membrane and membrane fouling resistance analysis | 0.9287000000000001 | 0.0713 | -1.14691 | 1 | 100 | 100 | Pure water | 8 | Single |  | 0 | 0 | 0 | 0 | 0 | 0 | 0 | 0 | PFOA | PFCA | sulfonic acid | 414.064 | 4.4451 | 233.54 | 0.3 | 37.3 | -0.516 | 16.6 | 1.89 | 36.44 | 64.74 | 3.97 | 6.13 | 8 | 8 | Wu-MXT-NFM | NF | Lab | polyamide | 11.08 | -35.5 | 22.4 |  |  | 38.28 | 4 |  | Cross flow
Wu Y, 2023 | 2023 | Efficient removal of perfluorinated compounds with the polyamide nanofiltration membrane and membrane fouling resistance analysis | 0.941 | 0.059 | -1.229148 | 1 | 100 | 100 | Pure water | 9 | Single |  | 0 | 0 | 0 | 0 | 0 | 0 | 0 | 0 | PFOA | PFCA | sulfonic acid | 414.064 | 4.4451 | 233.54 | 0.3 | 37.3 | -0.516 | 16.6 | 1.89 | 36.44 | 64.74 | 3.97 | 6.13 | 8 | 8 | Wu-MXT-NFM | NF | Lab | polyamide | 11.08 | -35.5 | 22.4 |  |  | 38.28 | 4 |  | Cross flow
Wu Y, 2023 | 2023 | Efficient removal of perfluorinated compounds with the polyamide nanofiltration membrane and membrane fouling resistance analysis | 0.9428 | 0.0572 | -1.242604 | 1 | 100 | 100 | Pure water | 3 | Single |  | 0 | 0 | 0 | 0 | 0 | 0 | 0 | 0 | PFOS | PFSA | sulfonic acid | 500.126 | 4.8411 | 277.54 | -3.32 | 54.37 | -0.311 | 20.82 | 1.68 | 32.97 | 77.43 | 3.55 | 7.44 | 8 | 8 | Wu-MXT-NFM | NF | Lab | polyamide | 11.08 | -35.5 | 22.4 |  |  | 39.6 | 4 |  | Cross flow
Wu Y, 2023 | 2023 | Efficient removal of perfluorinated compounds with the polyamide nanofiltration membrane and membrane fouling resistance analysis | 0.9537 | 0.0463 | -1.334419 | 1 | 100 | 100 | Pure water | 10 | Single |  | 0 | 0 | 0 | 0 | 0 | 0 | 0 | 0 | PFOA | PFCA | sulfonic acid | 414.064 | 4.4451 | 233.54 | 0.3 | 37.3 | -0.516 | 16.6 | 1.89 | 36.44 | 64.74 | 3.97 | 6.13 | 8 | 8 | Wu-MXT-NFM | NF | Lab | polyamide | 11.08 | -35.5 | 22.4 |  |  | 38.28 | 4 |  | Cross flow
Wu Y, 2023 | 2023 | Efficient removal of perfluorinated compounds with the polyamide nanofiltration membrane and membrane fouling resistance analysis | 0.973 | 0.027000000000000024 | -1.568636 | 1 | 100 | 100 | Pure water | 4 | Single |  | 0 | 0 | 0 | 0 | 0 | 0 | 0 | 0 | PFOS | PFSA | sulfonic acid | 500.126 | 4.8411 | 277.54 | -3.32 | 54.37 | -0.311 | 20.82 | 1.68 | 32.97 | 77.43 | 3.55 | 7.44 | 8 | 8 | Wu-MXT-NFM | NF | Lab | polyamide | 11.08 | -35.5 | 22.4 |  |  | 39.6 | 4 |  | Cross flow
Wu Y, 2023 | 2023 | Efficient removal of perfluorinated compounds with the polyamide nanofiltration membrane and membrane fouling resistance analysis | 0.9876 | 0.012399999999999967 | -1.906578 | 1 | 100 | 100 | Pure water | 5 | Single |  | 0 | 0 | 0 | 0 | 0 | 0 | 0 | 0 | PFOS | PFSA | sulfonic acid | 500.126 | 4.8411 | 277.54 | -3.32 | 54.37 | -0.311 | 20.82 | 1.68 | 32.97 | 77.43 | 3.55 | 7.44 | 8 | 8 | Wu-MXT-NFM | NF | Lab | polyamide | 11.08 | -35.5 | 22.4 |  |  | 39.6 | 4 |  | Cross flow
Wu Y, 2023 | 2023 | Efficient removal of perfluorinated compounds with the polyamide nanofiltration membrane and membrane fouling resistance analysis | 0.9882 | 0.011800000000000033 | -1.928118 | 1 | 100 | 100 | Pure water |  | Single |  | 0 | 0 | 0 | 0 | 0 | 0 | 0 | 0 | PFOS | PFSA | sulfonic acid | 500.126 | 4.8411 | 277.54 | -3.32 | 54.37 | -0.311 | 20.82 | 1.68 | 32.97 | 77.43 | 3.55 | 7.44 | 8 | 8 | Wu-MXT-NFM | NF | Lab | polyamide | 11.08 | -35.5 | 22.4 |  | 5 |  | 4 |  | Cross flow
Wu Y, 2023 | 2023 | Efficient removal of perfluorinated compounds with the polyamide nanofiltration membrane and membrane fouling resistance analysis | 0.9884999999999999 | 0.011500000000000066 | -1.939302 | 1 | 100 | 100 | Pure water |  | Single |  | 0 | 0 | 0 | 0 | 0 | 0 | 0 | 0 | PFOS | PFSA | sulfonic acid | 500.126 | 4.8411 | 277.54 | -3.32 | 54.37 | -0.311 | 20.82 | 1.68 | 32.97 | 77.43 | 3.55 | 7.44 | 8 | 8 | Wu-MXT-NFM | NF | Lab | polyamide | 11.08 | -35.5 | 22.4 |  |  | 29.7 | 3 |  | Cross flow
Wu Y, 2023 | 2023 | Efficient removal of perfluorinated compounds with the polyamide nanofiltration membrane and membrane fouling resistance analysis | 0.9891 | 0.0109 | -1.962574 | 1 | 100 | 100 | Pure water |  | Single |  | 0 | 0 | 0 | 0 | 0 | 0 | 0 | 0 | PFOS | PFSA | sulfonic acid | 500.126 | 4.8411 | 277.54 | -3.32 | 54.37 | -0.311 | 20.82 | 1.68 | 32.97 | 77.43 | 3.55 | 7.44 | 8 | 8 | Wu-MXT-NFM | NF | Lab | polyamide | 11.08 | -35.5 | 22.4 |  | 15 |  | 4 |  | Cross flow
Wu Y, 2023 | 2023 | Efficient removal of perfluorinated compounds with the polyamide nanofiltration membrane and membrane fouling resistance analysis | 0.9891 | 0.0109 | -1.962574 | 1 | 100 | 100 | Pure water |  | Single |  | 0 | 0 | 0 | 0 | 0 | 0 | 0 | 0 | PFOS | PFSA | sulfonic acid | 500.126 | 4.8411 | 277.54 | -3.32 | 54.37 | -0.311 | 20.82 | 1.68 | 32.97 | 77.43 | 3.55 | 7.44 | 8 | 8 | Wu-MXT-NFM | NF | Lab | polyamide | 11.08 | -35.5 | 22.4 |  | 25 |  | 4 |  | Cross flow
Wu Y, 2023 | 2023 | Efficient removal of perfluorinated compounds with the polyamide nanofiltration membrane and membrane fouling resistance analysis | 0.9893000000000001 | 0.010699999999999932 | -1.970616 | 1 | 100 | 100 | Pure water |  | Single |  | 0 | 0 | 0 | 0 | 0 | 0 | 0 | 0 | PFOS | PFSA | sulfonic acid | 500.126 | 4.8411 | 277.54 | -3.32 | 54.37 | -0.311 | 20.82 | 1.68 | 32.97 | 77.43 | 3.55 | 7.44 | 8 | 8 | Wu-MXT-NFM | NF | Lab | polyamide | 11.08 | -35.5 | 22.4 |  |  | 39.6 | 4 |  | Cross flow
Wu Y, 2023 | 2023 | Efficient removal of perfluorinated compounds with the polyamide nanofiltration membrane and membrane fouling resistance analysis | 0.9895 | 0.010499999999999954 | -1.978811 | 1 | 100 | 100 | Pure water |  | Single |  | 0 | 0 | 0 | 0 | 0 | 0 | 0 | 0 | PFOS | PFSA | sulfonic acid | 500.126 | 4.8411 | 277.54 | -3.32 | 54.37 | -0.311 | 20.82 | 1.68 | 32.97 | 77.43 | 3.55 | 7.44 | 8 | 8 | Wu-MXT-NFM | NF | Lab | polyamide | 11.08 | -35.5 | 22.4 |  |  | 39.6 | 4 |  | Cross flow
Wu Y, 2023 | 2023 | Efficient removal of perfluorinated compounds with the polyamide nanofiltration membrane and membrane fouling resistance analysis | 0.9909 | 0.0091 | -2.040959 | 1 | 100 | 100 | Pure water | 6 | Single |  | 0 | 0 | 0 | 0 | 0 | 0 | 0 | 0 | PFOS | PFSA | sulfonic acid | 500.126 | 4.8411 | 277.54 | -3.32 | 54.37 | -0.311 | 20.82 | 1.68 | 32.97 | 77.43 | 3.55 | 7.44 | 8 | 8 | Wu-MXT-NFM | NF | Lab | polyamide | 11.08 | -35.5 | 22.4 |  |  | 39.6 | 4 |  | Cross flow
Wu Y, 2023 | 2023 | Efficient removal of perfluorinated compounds with the polyamide nanofiltration membrane and membrane fouling resistance analysis | 0.9911 | 0.0089 | -2.05061 | 1 | 100 | 100 | Pure water |  | Single |  | 0 | 0 | 0 | 0 | 0 | 0 | 0 | 0 | PFOS | PFSA | sulfonic acid | 500.126 | 4.8411 | 277.54 | -3.32 | 54.37 | -0.311 | 20.82 | 1.68 | 32.97 | 77.43 | 3.55 | 7.44 | 8 | 8 | Wu-MXT-NFM | NF | Lab | polyamide | 11.08 | -35.5 | 22.4 |  | 35 |  | 4 |  | Cross flow
Wu Y, 2023 | 2023 | Efficient removal of perfluorinated compounds with the polyamide nanofiltration membrane and membrane fouling resistance analysis | 0.9922 | 0.0078 | -2.107905 | 1 | 100 | 100 | Pure water | 7 | Single |  | 0 | 0 | 0 | 0 | 0 | 0 | 0 | 0 | PFOS | PFSA | sulfonic acid | 500.126 | 4.8411 | 277.54 | -3.32 | 54.37 | -0.311 | 20.82 | 1.68 | 32.97 | 77.43 | 3.55 | 7.44 | 8 | 8 | Wu-MXT-NFM | NF | Lab | polyamide | 11.08 | -35.5 | 22.4 |  |  | 39.6 | 4 |  | Cross flow
Wu Y, 2023 | 2023 | Efficient removal of perfluorinated compounds with the polyamide nanofiltration membrane and membrane fouling resistance analysis | 0.9926999999999999 | 0.0073 | -2.136677 | 1 | 100 | 100 | Pure water |  | Single |  | 0 | 0 | 0 | 0 | 0 | 0 | 0 | 0 | PFOS | PFSA | sulfonic acid | 500.126 | 4.8411 | 277.54 | -3.32 | 54.37 | -0.311 | 20.82 | 1.68 | 32.97 | 77.43 | 3.55 | 7.44 | 8 | 8 | Wu-MXT-NFM | NF | Lab | polyamide | 11.08 | -35.5 | 22.4 |  |  | 49.5 | 5 |  | Cross flow
Wu Y, 2023 | 2023 | Efficient removal of perfluorinated compounds with the polyamide nanofiltration membrane and membrane fouling resistance analysis | 0.9934000000000001 | 0.0066 | -2.180456 | 1 | 100 | 100 | Pure water |  | Single |  | 0 | 0 | 0 | 0 | 0 | 0 | 0 | 0 | PFOS | PFSA | sulfonic acid | 500.126 | 4.8411 | 277.54 | -3.32 | 54.37 | -0.311 | 20.82 | 1.68 | 32.97 | 77.43 | 3.55 | 7.44 | 8 | 8 | Wu-MXT-NFM | NF | Lab | polyamide | 11.08 | -35.5 | 22.4 |  |  | 59.4 | 6 |  | Cross flow
Wu Y, 2023 | 2023 | Efficient removal of perfluorinated compounds with the polyamide nanofiltration membrane and membrane fouling resistance analysis | 0.9939 | 0.0061 | -2.21467 | 1 | 100 | 100 | Pure water | 8 | Single |  | 0 | 0 | 0 | 0 | 0 | 0 | 0 | 0 | PFOS | PFSA | sulfonic acid | 500.126 | 4.8411 | 277.54 | -3.32 | 54.37 | -0.311 | 20.82 | 1.68 | 32.97 | 77.43 | 3.55 | 7.44 | 8 | 8 | Wu-MXT-NFM | NF | Lab | polyamide | 11.08 | -35.5 | 22.4 |  |  | 39.6 | 4 |  | Cross flow
Wu Y, 2023 | 2023 | Efficient removal of perfluorinated compounds with the polyamide nanofiltration membrane and membrane fouling resistance analysis | 0.9959 | 0.0041 | -2.387216 | 1 | 100 | 100 | Pure water | 9 | Single |  | 0 | 0 | 0 | 0 | 0 | 0 | 0 | 0 | PFOS | PFSA | sulfonic acid | 500.126 | 4.8411 | 277.54 | -3.32 | 54.37 | -0.311 | 20.82 | 1.68 | 32.97 | 77.43 | 3.55 | 7.44 | 8 | 8 | Wu-MXT-NFM | NF | Lab | polyamide | 11.08 | -35.5 | 22.4 |  |  | 39.6 | 4 |  | Cross flow
Wu Y, 2023 | 2023 | Efficient removal of perfluorinated compounds with the polyamide nanofiltration membrane and membrane fouling resistance analysis | 0.9959 | 0.0041 | -2.387216 | 1 | 100 | 100 | Pure water |  | Single |  | 0 | 0 | 0 | 0 | 0 | 0 | 0 | 0 | PFOS | PFSA | sulfonic acid | 500.126 | 4.8411 | 277.54 | -3.32 | 54.37 | -0.311 | 20.82 | 1.68 | 32.97 | 77.43 | 3.55 | 7.44 | 8 | 8 | Wu-PureMem | NF | Lab | polyamide | 4.31 | -44.8 | 44.9 |  |  |  | 4 |  | Cross flow
Wu Y, 2023 | 2023 | Efficient removal of perfluorinated compounds with the polyamide nanofiltration membrane and membrane fouling resistance analysis | 0.997 | 0.003 | -2.522879 | 1 | 100 | 100 | Pure water | 10 | Single |  | 0 | 0 | 0 | 0 | 0 | 0 | 0 | 0 | PFOS | PFSA | sulfonic acid | 500.126 | 4.8411 | 277.54 | -3.32 | 54.37 | -0.311 | 20.82 | 1.68 | 32.97 | 77.43 | 3.55 | 7.44 | 8 | 8 | Wu-MXT-NFM | NF | Lab | polyamide | 11.08 | -35.5 | 22.4 |  |  | 39.6 | 4 |  | Cross flow
Wu Y, 2023 | 2023 | Efficient removal of perfluorinated compounds with the polyamide nanofiltration membrane and membrane fouling resistance analysis | 0.9981 | 0.0019 | -2.721246 | 1 | 100 | 100 | Pure water |  | Single |  | 0 | 0 | 0 | 0 | 0 | 0 | 0 | 0 | PFOS | PFSA | sulfonic acid | 500.126 | 4.8411 | 277.54 | -3.32 | 54.37 | -0.311 | 20.82 | 1.68 | 32.97 | 77.43 | 3.55 | 7.44 | 8 | 8 | Wu-MXT-NFM | NF | Lab | polyamide | 11.08 | -35.5 | 22.4 |  |  | 39.6 | 4 |  | Cross flow
Wu Y, 2023 | 2023 | Efficient removal of perfluorinated compounds with the polyamide nanofiltration membrane and membrane fouling resistance analysis | 0.8832 | 0.11680000000000001 | -0.9325572 | 1 | 50 | 50 | Pure water |  | Single |  | 0 | 0 | 0 | 0 | 0 | 0 | 0 | 0 | PFOA | PFCA | sulfonic acid | 414.064 | 4.4451 | 233.54 | 0.3 | 37.3 | -0.516 | 16.6 | 1.89 | 36.44 | 64.74 | 3.97 | 6.13 | 8 | 8 | Wu-MXT-NFM | NF | Lab | polyamide | 11.08 | -35.5 | 22.4 |  |  |  | 4 |  | Cross flow
Wu Y, 2023 | 2023 | Efficient removal of perfluorinated compounds with the polyamide nanofiltration membrane and membrane fouling resistance analysis | 0.9845 | 0.015499999999999958 | -1.809668 | 1 | 50 | 50 | Pure water |  | Single |  | 0 | 0 | 0 | 0 | 0 | 0 | 0 | 0 | PFOS | PFSA | sulfonic acid | 500.126 | 4.8411 | 277.54 | -3.32 | 54.37 | -0.311 | 20.82 | 1.68 | 32.97 | 77.43 | 3.55 | 7.44 | 8 | 8 | Wu-MXT-NFM | NF | Lab | polyamide | 11.08 | -35.5 | 22.4 |  |  |  | 4 |  | Cross flow
Wu Y, 2023 | 2023 | Efficient removal of perfluorinated compounds with the polyamide nanofiltration membrane and membrane fouling resistance analysis | 0.8526 | 0.14739999999999998 | -0.8315025 | 1 | 10 | 10 | Pure water |  | Single |  | 0 | 0 | 0 | 0 | 0 | 0 | 0 | 0 | PFOA | PFCA | sulfonic acid | 414.064 | 4.4451 | 233.54 | 0.3 | 37.3 | -0.516 | 16.6 | 1.89 | 36.44 | 64.74 | 3.97 | 6.13 | 8 | 8 | Wu-MXT-NFM | NF | Lab | polyamide | 11.08 | -35.5 | 22.4 |  |  |  | 4 |  | Cross flow
Wu Y, 2023 | 2023 | Efficient removal of perfluorinated compounds with the polyamide nanofiltration membrane and membrane fouling resistance analysis | 0.9736 | 0.0264 | -1.578396 | 1 | 10 | 10 | Pure water |  | Single |  | 0 | 0 | 0 | 0 | 0 | 0 | 0 | 0 | PFOS | PFSA | sulfonic acid | 500.126 | 4.8411 | 277.54 | -3.32 | 54.37 | -0.311 | 20.82 | 1.68 | 32.97 | 77.43 | 3.55 | 7.44 | 8 | 8 | Wu-MXT-NFM | NF | Lab | polyamide | 11.08 | -35.5 | 22.4 |  |  |  | 4 |  | Cross flow
Yang et al, 2024 | 2024 | High performance mixed-dimensional assembled MXene composite membranes for molecular sieving | 0.5609000000000001 | 0.43909999999999993 | -0.3574366 | 1 | 1000 | 1000 | Pure water |  | Single |  | 0 | 0 | 0 | 0 | 0 | 0 | 0 | 0 | PFOS | PFSA | sulfonic acid | 500.126 | 4.8411 | 277.54 | -3.32 | 54.37 | -0.311 | 20.82 | 1.68 | 32.97 | 77.43 | 3.55 | 7.44 | 8 | 8 | MXene-3 | NF | Lab | cellulose | 55.86 | -23.03 | 77.9 |  |  | 49.04 | 1 | Constant pressure | Cross flow
Yang et al, 2024 | 2024 | High performance mixed-dimensional assembled MXene composite membranes for molecular sieving | 0.5673335785 | 0.4326664215 | -0.3638468 | 1 | 1000 | 1000 | Pure water |  | Single |  | 0 | 0 | 0 | 0 | 0 | 0 | 0 | 0 | PFOA | PFCA | sulfonic acid | 414.064 | 4.4451 | 233.54 | 0.3 | 37.3 | -0.516 | 16.6 | 1.89 | 36.44 | 64.74 | 3.97 | 6.13 | 8 | 8 | MXene-3 | NF | Lab | cellulose | 55.86 | -23.03 | 77.9 |  |  | 55.77 | 1 | Constant pressure | Cross flow
Yang et al, 2024 | 2024 | High performance mixed-dimensional assembled MXene composite membranes for molecular sieving | 0.9454 | 0.0546 | -1.262807 | 1 | 1000 | 1000 | Pure water |  | Single |  | 0 | 0 | 0 | 0 | 0 | 0 | 0 | 0 | PFOA | PFCA | sulfonic acid | 414.064 | 4.4451 | 233.54 | 0.3 | 37.3 | -0.516 | 16.6 | 1.89 | 36.44 | 64.74 | 3.97 | 6.13 | 8 | 8 | MXC-3-L | NF | Lab | cellulose | 55.3 | -36.6 | 63 |  |  | 60.48 | 1 | Constant pressure | Cross flow
Yang et al, 2024 | 2024 | High performance mixed-dimensional assembled MXene composite membranes for molecular sieving | 0.9621999999999999 | 0.037800000000000056 | -1.422508 | 1 | 1000 | 1000 | Pure water |  | Single |  | 0 | 0 | 0 | 0 | 0 | 0 | 0 | 0 | PFOS | PFSA | sulfonic acid | 500.126 | 4.8411 | 277.54 | -3.32 | 54.37 | -0.311 | 20.82 | 1.68 | 32.97 | 77.43 | 3.55 | 7.44 | 8 | 8 | MXC-3-L | NF | Lab | cellulose | 55.3 | -36.6 | 63 |  |  | 50.81 | 1 | Constant pressure | Cross flow
Yang et al, 2024 | 2024 | High performance mixed-dimensional assembled MXene composite membranes for molecular sieving | 0.99 | 0.010000000000000009 | -2 | right | 1000 | 1000 | Pure water |  | Single |  | 0 | 0 | 0 | 0 | 0 | 0 | 0 | 0 | PFOS | PFSA | sulfonic acid | 500.126 | 4.8411 | 277.54 | -3.32 | 54.37 | -0.311 | 20.82 | 1.68 | 32.97 | 77.43 | 3.55 | 7.44 | 8 | 8 | NF270 | NF | Commercial | polyamide | 14.32 | -32.6 | 25.4 |  |  | 8.6 | 1 | Constant pressure | Cross flow
Yang et al, 2024 | 2024 | High performance mixed-dimensional assembled MXene composite membranes for molecular sieving | 0.9921 | 0.0079 | -2.102373 | right | 1000 | 1000 | Pure water |  | Single |  | 0 | 0 | 0 | 0 | 0 | 0 | 0 | 0 | PFOA | PFCA | sulfonic acid | 414.064 | 4.4451 | 233.54 | 0.3 | 37.3 | -0.516 | 16.6 | 1.89 | 36.44 | 64.74 | 3.97 | 6.13 | 8 | 8 | NF270 | NF | Commercial | polyamide | 14.32 | -32.6 | 25.4 |  |  | 7.3 | 1 | Constant pressure | Cross flow
Yu, 2016 | 2016 | Removal of perfluorooctane sulfonates from water by a hybrid coagulation‚Äìnanofiltration process | 0.503 | 0.497 | -0.3036436 | 1 | 100 | 100 | Lab | 7.5 | Single |  | 15 | 0 | 0 | 10 | 5 | 0 | 10 | 22.5 | PFOS | PFSA | sulfonic acid | 500.126 | 4.8411 | 277.54 | -3.32 | 54.37 | -0.311 | 20.82 | 1.68 | 32.97 | 77.43 | 3.55 | 7.44 | 8 | 8 | HYDRACORE50 | NF | Commercial | sulfonated polyethersulfone | 29.29 |  |  |  | 20 | 229.4 | 10 | Constant pressure | Cross flow
Yu, 2016 | 2016 | Removal of perfluorooctane sulfonates from water by a hybrid coagulation‚Äìnanofiltration process | 0.523 | 0.477 | -0.3214816 | 1 | 100 | 100 | Lab | 7.5 | Single |  | 15 | 0 | 0 | 10 | 5 | 0 | 0 | 22.5 | PFOS | PFSA | sulfonic acid | 500.126 | 4.8411 | 277.54 | -3.32 | 54.37 | -0.311 | 20.82 | 1.68 | 32.97 | 77.43 | 3.55 | 7.44 | 8 | 8 | HYDRACORE50 | NF | Commercial | sulfonated polyethersulfone | 29.29 |  |  |  | 20 | 290.8 | 10 | Constant pressure | Cross flow
Yu, 2016 | 2016 | Removal of perfluorooctane sulfonates from water by a hybrid coagulation‚Äìnanofiltration process | 0.534 | 0.46599999999999997 | -0.3316141 | 1 | 100 | 100 | Lab | 7.5 | Single |  | 15 | 0 | 0 | 10 | 5 | 0 | 10 | 22.5 | PFOS | PFSA | sulfonic acid | 500.126 | 4.8411 | 277.54 | -3.32 | 54.37 | -0.311 | 20.82 | 1.68 | 32.97 | 77.43 | 3.55 | 7.44 | 8 | 8 | HYDRACORE50 | NF | Commercial | sulfonated polyethersulfone | 29.29 |  |  |  | 20 | 186.1 | 8 | Constant pressure | Cross flow
Yu, 2016 | 2016 | Removal of perfluorooctane sulfonates from water by a hybrid coagulation‚Äìnanofiltration process | 0.5589999999999999 | 0.44100000000000006 | -0.3555614 | 1 | 100 | 100 | Lab | 7.5 | Single |  | 15 | 0 | 0 | 10 | 5 | 0 | 0 | 22.5 | PFOS | PFSA | sulfonic acid | 500.126 | 4.8411 | 277.54 | -3.32 | 54.37 | -0.311 | 20.82 | 1.68 | 32.97 | 77.43 | 3.55 | 7.44 | 8 | 8 | HYDRACORE50 | NF | Commercial | sulfonated polyethersulfone | 29.29 |  |  |  | 20 | 233.9 | 8 | Constant pressure | Cross flow
Yu, 2016 | 2016 | Removal of perfluorooctane sulfonates from water by a hybrid coagulation‚Äìnanofiltration process | 0.5660000000000001 | 0.43399999999999994 | -0.3625103 | 1 | 100 | 100 | Lab | 7.5 | Single |  | 15 | 0 | 0 | 10 | 5 | 0 | 10 | 22.5 | PFOS | PFSA | sulfonic acid | 500.126 | 4.8411 | 277.54 | -3.32 | 54.37 | -0.311 | 20.82 | 1.68 | 32.97 | 77.43 | 3.55 | 7.44 | 8 | 8 | HYDRACORE50 | NF | Commercial | sulfonated polyethersulfone | 29.29 |  |  |  | 20 | 95.5 | 4 | Constant pressure | Cross flow
Yu, 2016 | 2016 | Removal of perfluorooctane sulfonates from water by a hybrid coagulation‚Äìnanofiltration process | 0.595 | 0.405 | -0.392545 | 1 | 100 | 100 | Lab | 7.5 | Single |  | 15 | 0 | 0 | 10 | 5 | 0 | 0 | 22.5 | PFOS | PFSA | sulfonic acid | 500.126 | 4.8411 | 277.54 | -3.32 | 54.37 | -0.311 | 20.82 | 1.68 | 32.97 | 77.43 | 3.55 | 7.44 | 8 | 8 | HYDRACORE50 | NF | Commercial | sulfonated polyethersulfone | 29.29 |  |  |  | 20 | 120.1 | 4 | Constant pressure | Cross flow
Yu, 2016 | 2016 | Removal of perfluorooctane sulfonates from water by a hybrid coagulation‚Äìnanofiltration process | 0.9470000000000001 | 0.052999999999999936 | -1.275724 | 1 | 100 | 100 | Lab | 7.5 | Single |  | 15 | 0 | 0 | 10 | 5 | 0 | 0 | 22.5 | PFOS | PFSA | sulfonic acid | 500.126 | 4.8411 | 277.54 | -3.32 | 54.37 | -0.311 | 20.82 | 1.68 | 32.97 | 77.43 | 3.55 | 7.44 | 8 | 8 | NF270 | NF | Commercial | polyamide | 12.105 | -32.6 | 25.4 | 1.312 | 20 | 142.3 | 12 | Constant pressure | Cross flow
Yu, 2016 | 2016 | Removal of perfluorooctane sulfonates from water by a hybrid coagulation‚Äìnanofiltration process | 0.9520000000000001 | 0.048 | -1.318759 | 1 | 100 | 100 | Lab | 7.5 | Single |  | 15 | 0 | 0 | 10 | 5 | 0 | 10 | 22.5 | PFOS | PFSA | sulfonic acid | 500.126 | 4.8411 | 277.54 | -3.32 | 54.37 | -0.311 | 20.82 | 1.68 | 32.97 | 77.43 | 3.55 | 7.44 | 8 | 8 | NF270 | NF | Commercial | polyamide | 12.105 | -32.6 | 25.4 | 1.312 | 20 | 138.3 | 12 | Constant pressure | Cross flow
Yu, 2016 | 2016 | Removal of perfluorooctane sulfonates from water by a hybrid coagulation‚Äìnanofiltration process | 0.9540000000000001 | 0.046 | -1.337242 | 1 | 100 | 100 | Lab | 7.5 | Single |  | 15 | 0 | 0 | 10 | 5 | 0 | 0 | 22.5 | PFOS | PFSA | sulfonic acid | 500.126 | 4.8411 | 277.54 | -3.32 | 54.37 | -0.311 | 20.82 | 1.68 | 32.97 | 77.43 | 3.55 | 7.44 | 8 | 8 | NF270 | NF | Commercial | polyamide | 12.105 | -32.6 | 25.4 | 1.312 | 20 | 117.6 | 10 | Constant pressure | Cross flow
Yu, 2016 | 2016 | Removal of perfluorooctane sulfonates from water by a hybrid coagulation‚Äìnanofiltration process | 0.961 | 0.039000000000000035 | -1.408935 | 1 | 100 | 100 | Lab | 7.5 | Single |  | 15 | 0 | 0 | 10 | 5 | 0 | 10 | 22.5 | PFOS | PFSA | sulfonic acid | 500.126 | 4.8411 | 277.54 | -3.32 | 54.37 | -0.311 | 20.82 | 1.68 | 32.97 | 77.43 | 3.55 | 7.44 | 8 | 8 | NF270 | NF | Commercial | polyamide | 12.105 | -32.6 | 25.4 | 1.312 | 20 | 113.6 | 10 | Constant pressure | Cross flow
Yu, 2016 | 2016 | Removal of perfluorooctane sulfonates from water by a hybrid coagulation‚Äìnanofiltration process | 0.9640000000000001 | 0.036 | -1.443697 | 1 | 100 | 100 | Lab | 7.5 | Single |  | 15 | 0 | 0 | 10 | 5 | 0 | 0 | 22.5 | PFOS | PFSA | sulfonic acid | 500.126 | 4.8411 | 277.54 | -3.32 | 54.37 | -0.311 | 20.82 | 1.68 | 32.97 | 77.43 | 3.55 | 7.44 | 8 | 8 | NF270 | NF | Commercial | polyamide | 12.105 | -32.6 | 25.4 | 1.312 | 20 | 98 | 8 | Constant pressure | Cross flow
Yu, 2016 | 2016 | Removal of perfluorooctane sulfonates from water by a hybrid coagulation‚Äìnanofiltration process | 0.966 | 0.034 | -1.468521 | 1 | 100 | 100 | Lab | 7.5 | Single |  | 15 | 0 | 0 | 10 | 5 | 0 | 10 | 22.5 | PFOS | PFSA | sulfonic acid | 500.126 | 4.8411 | 277.54 | -3.32 | 54.37 | -0.311 | 20.82 | 1.68 | 32.97 | 77.43 | 3.55 | 7.44 | 8 | 8 | NF270 | NF | Commercial | polyamide | 12.105 | -32.6 | 25.4 | 1.312 | 20 | 91.4 | 8 | Constant pressure | Cross flow
Yu, 2016 | 2016 | Removal of perfluorooctane sulfonates from water by a hybrid coagulation‚Äìnanofiltration process | 0.9670000000000001 | 0.033 | -1.481486 | 1 | 100 | 100 | Lab | 7.5 | Single |  | 15 | 0 | 0 | 10 | 5 | 0 | 0 | 22.5 | PFOS | PFSA | sulfonic acid | 500.126 | 4.8411 | 277.54 | -3.32 | 54.37 | -0.311 | 20.82 | 1.68 | 32.97 | 77.43 | 3.55 | 7.44 | 8 | 8 | NF270 | NF | Commercial | polyamide | 12.105 | -32.6 | 25.4 | 1.312 | 20 | 48.7 | 4 | Constant pressure | Cross flow
Yu, 2016 | 2016 | Removal of perfluorooctane sulfonates from water by a hybrid coagulation‚Äìnanofiltration process | 0.9690000000000001 | 0.030999999999999917 | -1.508638 | 1 | 100 | 100 | Lab | 7.5 | Single |  | 15 | 0 | 0 | 10 | 5 | 0 | 10 | 22.5 | PFOS | PFSA | sulfonic acid | 500.126 | 4.8411 | 277.54 | -3.32 | 54.37 | -0.311 | 20.82 | 1.68 | 32.97 | 77.43 | 3.55 | 7.44 | 8 | 8 | NF270 | NF | Commercial | polyamide | 12.105 | -32.6 | 25.4 | 1.312 | 20 | 44.1 | 4 | Constant pressure | Cross flow
Yu, 2016 | 2016 | Removal of perfluorooctane sulfonates from water by a hybrid coagulation‚Äö√Ñ√¨nanofiltration process | 0.47 | 0.53 | -0.2757241 | 1 | 100 | 100 | Lab | 7.5 | Single | nan | 15 | 0 | 0 | 10 | 5 | 0 | 10 | 22.5 | PFOS | PFSA | sulfonic acid | 500.126 | 4.8411 | 277.54 | -3.32 | 54.37 | -0.311 | 20.82 | 1.68 | 32.97 | 77.43 | 3.55 | 7.44 | 8 | 8 | HYDRACORE50 | NF | Commercial | sulfonated polyethersulfone | 29.29 | nan | nan | nan | 20 | 281.7 | 12 | Constant pressure | Cross flow
Yu, 2016 | 2016 | Removal of perfluorooctane sulfonates from water by a hybrid coagulation‚Äö√Ñ√¨nanofiltration process | 0.498 | 0.502 | -0.2992963 | 1 | 100 | 100 | Lab | 7.5 | Single | nan | 15 | 0 | 0 | 10 | 5 | 0 | 0 | 22.5 | PFOS | PFSA | sulfonic acid | 500.126 | 4.8411 | 277.54 | -3.32 | 54.37 | -0.311 | 20.82 | 1.68 | 32.97 | 77.43 | 3.55 | 7.44 | 8 | 8 | HYDRACORE50 | NF | Commercial | sulfonated polyethersulfone | 29.29 | nan | nan | nan | 20 | 351.7 | 12 | Constant pressure | Cross flow
Zeng, 2017 | 2017 | Impact of feed water pH and membrane material on nanofiltration of perfluorohexanoic acid in aqueous solution | 0.966 | 0.034 | -1.468521 | 1 | 2927272.7 | 2927272.7 | Pure water | 8.4 | Single |  | 0 | 0 | 0 | 0 | 0 | 0 | 0 | 0 | PFHxA | PFCA | carboxylic acid | 314.05 | 3.1745 | 179.33 | 0.32 | 37.3 | -0.516 | 12.76 | 1.91 | 31.39 | 52.15 | 3.53 | 5.26 | 5 | 6 | NTR-7450 | NF | Commercial | sulfonated polyethersulfone | 10.92 |  | 69.6 |  | 29.5 |  | 7 | Constant pressure | Cross flow
Zeng, 2017 | 2017 | Impact of feed water pH and membrane material on nanofiltration of perfluorohexanoic acid in aqueous solution | 0.9925 | 0.0075 | -2.124939 | 1 | 2358783 | 2358783 | Pure water | 8.2 | Single |  | 0 | 0 | 0 | 0 | 0 | 0 | 0 | 0 | PFHxA | PFCA | carboxylic acid | 314.05 | 3.1745 | 179.33 | 0.32 | 37.3 | -0.516 | 12.76 | 1.91 | 31.39 | 52.15 | 3.53 | 5.26 | 5 | 6 | NF270 | NF | Commercial | polyamide | 16.33 | -32.6 | 25.4 | 1.312 | 29.5 |  | 7 | Constant pressure | Cross flow
Zeng, 2017 | 2017 | Impact of feed water pH and membrane material on nanofiltration of perfluorohexanoic acid in aqueous solution | 0.9690000000000001 | 0.030999999999999917 | -1.508638 | 1 | 1772727.3 | 1772727.3 | Pure water | 8.2 | Single |  | 0 | 0 | 0 | 0 | 0 | 0 | 0 | 0 | PFHxA | PFCA | carboxylic acid | 314.05 | 3.1745 | 179.33 | 0.32 | 37.3 | -0.516 | 12.76 | 1.91 | 31.39 | 52.15 | 3.53 | 5.26 | 5 | 6 | NTR-7450 | NF | Commercial | sulfonated polyethersulfone | 10.92 |  | 69.6 |  | 29.5 |  | 7 | Constant pressure | Cross flow
Zeng, 2017 | 2017 | Impact of feed water pH and membrane material on nanofiltration of perfluorohexanoic acid in aqueous solution | 0.9940000000000001 | 0.006 | -2.221849 | 1 | 1647380 | 1647380 | Pure water | 7.4 | Single |  | 0 | 0 | 0 | 0 | 0 | 0 | 0 | 0 | PFHxA | PFCA | carboxylic acid | 314.05 | 3.1745 | 179.33 | 0.32 | 37.3 | -0.516 | 12.76 | 1.91 | 31.39 | 52.15 | 3.53 | 5.26 | 5 | 6 | NF270 | NF | Commercial | polyamide | 16.33 | -32.6 | 25.4 | 1.312 | 29.5 |  | 7 | Constant pressure | Cross flow
Zeng, 2017 | 2017 | Impact of feed water pH and membrane material on nanofiltration of perfluorohexanoic acid in aqueous solution | 0.988 | 0.012 | -1.920819 | 1 | 1548780.5 | 1548780.5 | Pure water | 6.5 | Single |  | 0 | 0 | 0 | 0 | 0 | 0 | 0 | 0 | PFHxA | PFCA | carboxylic acid | 314.05 | 3.1745 | 179.33 | 0.32 | 37.3 | -0.516 | 12.76 | 1.91 | 31.39 | 52.15 | 3.53 | 5.26 | 5 | 6 | NTR-7450 | NF | Commercial | sulfonated polyethersulfone | 10.92 |  | 69.6 |  | 29.5 |  | 7 | Constant pressure | Cross flow
Zeng, 2017 | 2017 | Impact of feed water pH and membrane material on nanofiltration of perfluorohexanoic acid in aqueous solution | 0.7232999999999999 | 0.27670000000000006 | -0.5579908 | 1 | 1485070 | 1485070 | Pure water | 2.2 | Single |  | 0 | 0 | 0 | 0 | 0 | 0 | 0 | 0 | PFHxA | PFCA | carboxylic acid | 314.05 | 3.1745 | 179.33 | 0.32 | 37.3 | -0.516 | 12.76 | 1.91 | 31.39 | 52.15 | 3.53 | 5.26 | 5 | 6 | NF270 | NF | Commercial | polyamide | 16.33 | -32.6 | 25.4 | 1.312 | 29.5 |  | 7 | Constant pressure | Cross flow
Zeng, 2017 | 2017 | Impact of feed water pH and membrane material on nanofiltration of perfluorohexanoic acid in aqueous solution | 0.9690000000000001 | 0.030999999999999917 | -1.508638 | 1 | 1018181.8 | 1018181.8 | Pure water | 8 | Single |  | 0 | 0 | 0 | 0 | 0 | 0 | 0 | 0 | PFHxA | PFCA | carboxylic acid | 314.05 | 3.1745 | 179.33 | 0.32 | 37.3 | -0.516 | 12.76 | 1.91 | 31.39 | 52.15 | 3.53 | 5.26 | 5 | 6 | NTR-7450 | NF | Commercial | sulfonated polyethersulfone | 10.92 |  | 69.6 |  | 29.5 |  | 7 | Constant pressure | Cross flow
Zeng, 2017 | 2017 | Impact of feed water pH and membrane material on nanofiltration of perfluorohexanoic acid in aqueous solution | 0.9925 | 0.0075 | -2.124939 | 1 | 952189.6 | 952189.6 | Pure water | 7.9 | Single |  | 0 | 0 | 0 | 0 | 0 | 0 | 0 | 0 | PFHxA | PFCA | carboxylic acid | 314.05 | 3.1745 | 179.33 | 0.32 | 37.3 | -0.516 | 12.76 | 1.91 | 31.39 | 52.15 | 3.53 | 5.26 | 5 | 6 | NF270 | NF | Commercial | polyamide | 16.33 | -32.6 | 25.4 | 1.312 | 29.5 |  | 7 | Constant pressure | Cross flow
Zeng, 2017 | 2017 | Impact of feed water pH and membrane material on nanofiltration of perfluorohexanoic acid in aqueous solution | 0.7177 | 0.2823 | -0.5492891 | 1 | 880600 | 880600 | Pure water | 2.3 | Single |  | 0 | 0 | 0 | 0 | 0 | 0 | 0 | 0 | PFHxA | PFCA | carboxylic acid | 314.05 | 3.1745 | 179.33 | 0.32 | 37.3 | -0.516 | 12.76 | 1.91 | 31.39 | 52.15 | 3.53 | 5.26 | 5 | 6 | NF270 | NF | Commercial | polyamide | 16.33 | -32.6 | 25.4 | 1.312 | 29.5 |  | 7 | Constant pressure | Cross flow
Zeng, 2017 | 2017 | Impact of feed water pH and membrane material on nanofiltration of perfluorohexanoic acid in aqueous solution | 0.946 | 0.054 | -1.267606 | 1 | 878976.4 | 878976.4 | Pure water | 2.4 | Single |  | 0 | 0 | 0 | 0 | 0 | 0 | 0 | 0 | PFHxA | PFCA | carboxylic acid | 314.05 | 3.1745 | 179.33 | 0.32 | 37.3 | -0.516 | 12.76 | 1.91 | 31.39 | 52.15 | 3.53 | 5.26 | 5 | 6 | NTR-7450 | NF | Commercial | sulfonated polyethersulfone | 10.92 |  | 69.6 |  | 29.5 |  | 7 | Constant pressure | Cross flow
Zeng, 2017 | 2017 | Impact of feed water pH and membrane material on nanofiltration of perfluorohexanoic acid in aqueous solution | 0.98 | 0.020000000000000018 | -1.69897 | 1 | 792682.9 | 792682.9 | Pure water | 6.5 | Single |  | 0 | 0 | 0 | 0 | 0 | 0 | 0 | 0 | PFHxA | PFCA | carboxylic acid | 314.05 | 3.1745 | 179.33 | 0.32 | 37.3 | -0.516 | 12.76 | 1.91 | 31.39 | 52.15 | 3.53 | 5.26 | 5 | 6 | NTR-7450 | NF | Commercial | sulfonated polyethersulfone | 10.92 |  | 69.6 |  | 29.5 |  | 7 | Constant pressure | Cross flow
Zeng, 2017 | 2017 | Impact of feed water pH and membrane material on nanofiltration of perfluorohexanoic acid in aqueous solution | 0.9895 | 0.010499999999999954 | -1.978811 | 1 | 734390 | 734390 | Pure water | 6.8 | Single |  | 0 | 0 | 0 | 0 | 0 | 0 | 0 | 0 | PFHxA | PFCA | carboxylic acid | 314.05 | 3.1745 | 179.33 | 0.32 | 37.3 | -0.516 | 12.76 | 1.91 | 31.39 | 52.15 | 3.53 | 5.26 | 5 | 6 | NF270 | NF | Commercial | polyamide | 16.33 | -32.6 | 25.4 | 1.312 | 29.5 |  | 7 | Constant pressure | Cross flow
Zeng, 2017 | 2017 | Impact of feed water pH and membrane material on nanofiltration of perfluorohexanoic acid in aqueous solution | 0.973 | 0.027000000000000024 | -1.568636 | 1 | 663636.4 | 663636.4 | Pure water | 7.8 | Single |  | 0 | 0 | 0 | 0 | 0 | 0 | 0 | 0 | PFHxA | PFCA | carboxylic acid | 314.05 | 3.1745 | 179.33 | 0.32 | 37.3 | -0.516 | 12.76 | 1.91 | 31.39 | 52.15 | 3.53 | 5.26 | 5 | 6 | NTR-7450 | NF | Commercial | sulfonated polyethersulfone | 10.92 |  | 69.6 |  | 29.5 |  | 7 | Constant pressure | Cross flow
Zeng, 2017 | 2017 | Impact of feed water pH and membrane material on nanofiltration of perfluorohexanoic acid in aqueous solution | 0.7381 | 0.2619 | -0.5818645 | 1 | 649250 | 649250 | Pure water | 2.6 | Single |  | 0 | 0 | 0 | 0 | 0 | 0 | 0 | 0 | PFHxA | PFCA | carboxylic acid | 314.05 | 3.1745 | 179.33 | 0.32 | 37.3 | -0.516 | 12.76 | 1.91 | 31.39 | 52.15 | 3.53 | 5.26 | 5 | 6 | NF270 | NF | Commercial | polyamide | 16.33 | -32.6 | 25.4 | 1.312 | 29.5 |  | 7 | Constant pressure | Cross flow
Zeng, 2017 | 2017 | Impact of feed water pH and membrane material on nanofiltration of perfluorohexanoic acid in aqueous solution | 0.9925 | 0.0075 | -2.124939 | 1 | 633510 | 633510 | Pure water | 7.6 | Single |  | 0 | 0 | 0 | 0 | 0 | 0 | 0 | 0 | PFHxA | PFCA | carboxylic acid | 314.05 | 3.1745 | 179.33 | 0.32 | 37.3 | -0.516 | 12.76 | 1.91 | 31.39 | 52.15 | 3.53 | 5.26 | 5 | 6 | NF270 | NF | Commercial | polyamide | 16.33 | -32.6 | 25.4 | 1.312 | 29.5 |  | 7 | Constant pressure | Cross flow
Zeng, 2017 | 2017 | Impact of feed water pH and membrane material on nanofiltration of perfluorohexanoic acid in aqueous solution | 0.9690000000000001 | 0.030999999999999917 | -1.508638 | 1 | 633425.2 | 633425.2 | Pure water | 2.6 | Single |  | 0 | 0 | 0 | 0 | 0 | 0 | 0 | 0 | PFHxA | PFCA | carboxylic acid | 314.05 | 3.1745 | 179.33 | 0.32 | 37.3 | -0.516 | 12.76 | 1.91 | 31.39 | 52.15 | 3.53 | 5.26 | 5 | 6 | NTR-7450 | NF | Commercial | sulfonated polyethersulfone | 10.92 |  | 69.6 |  | 29.5 |  | 7 | Constant pressure | Cross flow
Zeng, 2017 | 2017 | Impact of feed water pH and membrane material on nanofiltration of perfluorohexanoic acid in aqueous solution | 0.9840000000000001 | 0.015999999999999903 | -1.79588 | 1 | 548780.5 | 548780.5 | Pure water | 6.5 | Single |  | 0 | 0 | 0 | 0 | 0 | 0 | 0 | 0 | PFHxA | PFCA | carboxylic acid | 314.05 | 3.1745 | 179.33 | 0.32 | 37.3 | -0.516 | 12.76 | 1.91 | 31.39 | 52.15 | 3.53 | 5.26 | 5 | 6 | NTR-7450 | NF | Commercial | sulfonated polyethersulfone | 10.92 |  | 69.6 |  | 29.5 |  | 7 | Constant pressure | Cross flow
Zeng, 2017 | 2017 | Impact of feed water pH and membrane material on nanofiltration of perfluorohexanoic acid in aqueous solution | 0.9940000000000001 | 0.006 | -2.221849 | 1 | 502450 | 502450 | Pure water | 6.8 | Single |  | 0 | 0 | 0 | 0 | 0 | 0 | 0 | 0 | PFHxA | PFCA | carboxylic acid | 314.05 | 3.1745 | 179.33 | 0.32 | 37.3 | -0.516 | 12.76 | 1.91 | 31.39 | 52.15 | 3.53 | 5.26 | 5 | 6 | NF270 | NF | Commercial | polyamide | 16.33 | -32.6 | 25.4 | 1.312 | 29.5 |  | 7 | Constant pressure | Cross flow
Zeng, 2017 | 2017 | Impact of feed water pH and membrane material on nanofiltration of perfluorohexanoic acid in aqueous solution | 0.7948999999999999 | 0.20510000000000006 | -0.6880343 | 1 | 447760 | 447760 | Pure water | 2.8 | Single |  | 0 | 0 | 0 | 0 | 0 | 0 | 0 | 0 | PFHxA | PFCA | carboxylic acid | 314.05 | 3.1745 | 179.33 | 0.32 | 37.3 | -0.516 | 12.76 | 1.91 | 31.39 | 52.15 | 3.53 | 5.26 | 5 | 6 | NF270 | NF | Commercial | polyamide | 16.33 | -32.6 | 25.4 | 1.312 | 29.5 |  | 7 | Constant pressure | Cross flow
Zeng, 2017 | 2017 | Impact of feed water pH and membrane material on nanofiltration of perfluorohexanoic acid in aqueous solution | 0.973 | 0.027000000000000024 | -1.568636 | 1 | 444468.5 | 444468.5 | Pure water | 2.2 | Single |  | 0 | 0 | 0 | 0 | 0 | 0 | 0 | 0 | PFHxA | PFCA | carboxylic acid | 314.05 | 3.1745 | 179.33 | 0.32 | 37.3 | -0.516 | 12.76 | 1.91 | 31.39 | 52.15 | 3.53 | 5.26 | 5 | 6 | NTR-7450 | NF | Commercial | sulfonated polyethersulfone | 10.92 |  | 69.6 |  | 29.5 |  | 7 | Constant pressure | Cross flow
Zeng, 2017 | 2017 | Impact of feed water pH and membrane material on nanofiltration of perfluorohexanoic acid in aqueous solution | 0.988 | 0.012 | -1.920819 | 1 | 408536.6 | 408536.6 | Pure water | 6.2 | Single |  | 0 | 0 | 0 | 0 | 0 | 0 | 0 | 0 | PFHxA | PFCA | carboxylic acid | 314.05 | 3.1745 | 179.33 | 0.32 | 37.3 | -0.516 | 12.76 | 1.91 | 31.39 | 52.15 | 3.53 | 5.26 | 5 | 6 | NTR-7450 | NF | Commercial | sulfonated polyethersulfone | 10.92 |  | 69.6 |  | 29.5 |  | 7 | Constant pressure | Cross flow
Zeng, 2017 | 2017 | Impact of feed water pH and membrane material on nanofiltration of perfluorohexanoic acid in aqueous solution | 0.977 | 0.023 | -1.638272 | 1 | 400000 | 400000 | Pure water | 7.7 | Single |  | 0 | 0 | 0 | 0 | 0 | 0 | 0 | 0 | PFHxA | PFCA | carboxylic acid | 314.05 | 3.1745 | 179.33 | 0.32 | 37.3 | -0.516 | 12.76 | 1.91 | 31.39 | 52.15 | 3.53 | 5.26 | 5 | 6 | NTR-7450 | NF | Commercial | sulfonated polyethersulfone | 10.92 |  | 69.6 |  | 29.5 |  | 7 | Constant pressure | Cross flow
Zeng, 2017 | 2017 | Impact of feed water pH and membrane material on nanofiltration of perfluorohexanoic acid in aqueous solution | 0.9804999999999999 | 0.019500000000000073 | -1.709965 | 1 | 379370 | 379370 | Pure water | 6.6 | Single |  | 0 | 0 | 0 | 0 | 0 | 0 | 0 | 0 | PFHxA | PFCA | carboxylic acid | 314.05 | 3.1745 | 179.33 | 0.32 | 37.3 | -0.516 | 12.76 | 1.91 | 31.39 | 52.15 | 3.53 | 5.26 | 5 | 6 | NF270 | NF | Commercial | polyamide | 16.33 | -32.6 | 25.4 | 1.312 | 29.5 |  | 7 | Constant pressure | Cross flow
Zeng, 2017 | 2017 | Impact of feed water pH and membrane material on nanofiltration of perfluorohexanoic acid in aqueous solution | 0.98 | 0.020000000000000018 | -1.69897 | 1 | 323170.7 | 323170.7 | Pure water | 6.2 | Single |  | 0 | 0 | 0 | 0 | 0 | 0 | 0 | 0 | PFHxA | PFCA | carboxylic acid | 314.05 | 3.1745 | 179.33 | 0.32 | 37.3 | -0.516 | 12.76 | 1.91 | 31.39 | 52.15 | 3.53 | 5.26 | 5 | 6 | NTR-7450 | NF | Commercial | sulfonated polyethersulfone | 10.92 |  | 69.6 |  | 29.5 |  | 7 | Constant pressure | Cross flow
Zeng, 2017 | 2017 | Impact of feed water pH and membrane material on nanofiltration of perfluorohexanoic acid in aqueous solution | 0.976 | 0.024 | -1.619789 | 1 | 312204.7 | 312204.7 | Pure water | 2.6 | Single |  | 0 | 0 | 0 | 0 | 0 | 0 | 0 | 0 | PFHxA | PFCA | carboxylic acid | 314.05 | 3.1745 | 179.33 | 0.32 | 37.3 | -0.516 | 12.76 | 1.91 | 31.39 | 52.15 | 3.53 | 5.26 | 5 | 6 | NTR-7450 | NF | Commercial | sulfonated polyethersulfone | 10.92 |  | 69.6 |  | 29.5 |  | 7 | Constant pressure | Cross flow
Zeng, 2017 | 2017 | Impact of feed water pH and membrane material on nanofiltration of perfluorohexanoic acid in aqueous solution | 0.9881 | 0.011900000000000022 | -1.924453 | 1 | 248810 | 248810 | Pure water | 7.5 | Single |  | 0 | 0 | 0 | 0 | 0 | 0 | 0 | 0 | PFHxA | PFCA | carboxylic acid | 314.05 | 3.1745 | 179.33 | 0.32 | 37.3 | -0.516 | 12.76 | 1.91 | 31.39 | 52.15 | 3.53 | 5.26 | 5 | 6 | NF270 | NF | Commercial | polyamide | 16.33 | -32.6 | 25.4 | 1.312 | 29.5 |  | 7 | Constant pressure | Cross flow
Zeng, 2017 | 2017 | Impact of feed water pH and membrane material on nanofiltration of perfluorohexanoic acid in aqueous solution | 0.8472 | 0.15280000000000005 | -0.8158766 | 1 | 238810 | 238810 | Pure water | 3.1 | Single |  | 0 | 0 | 0 | 0 | 0 | 0 | 0 | 0 | PFHxA | PFCA | carboxylic acid | 314.05 | 3.1745 | 179.33 | 0.32 | 37.3 | -0.516 | 12.76 | 1.91 | 31.39 | 52.15 | 3.53 | 5.26 | 5 | 6 | NF270 | NF | Commercial | polyamide | 16.33 | -32.6 | 25.4 | 1.312 | 29.5 |  | 7 | Constant pressure | Cross flow
Zeng, 2017 | 2017 | Impact of feed water pH and membrane material on nanofiltration of perfluorohexanoic acid in aqueous solution | 0.9690000000000001 | 0.030999999999999917 | -1.508638 | 1 | 230275.6 | 230275.6 | Pure water | 2.8 | Single |  | 0 | 0 | 0 | 0 | 0 | 0 | 0 | 0 | PFHxA | PFCA | carboxylic acid | 314.05 | 3.1745 | 179.33 | 0.32 | 37.3 | -0.516 | 12.76 | 1.91 | 31.39 | 52.15 | 3.53 | 5.26 | 5 | 6 | NTR-7450 | NF | Commercial | sulfonated polyethersulfone | 10.92 |  | 69.6 |  | 29.5 |  | 7 | Constant pressure | Cross flow
Zeng, 2017 | 2017 | Impact of feed water pH and membrane material on nanofiltration of perfluorohexanoic acid in aqueous solution | 0.9690000000000001 | 0.030999999999999917 | -1.508638 | 1 | 219512.2 | 219512.2 | Pure water | 6.2 | Single |  | 0 | 0 | 0 | 0 | 0 | 0 | 0 | 0 | PFHxA | PFCA | carboxylic acid | 314.05 | 3.1745 | 179.33 | 0.32 | 37.3 | -0.516 | 12.76 | 1.91 | 31.39 | 52.15 | 3.53 | 5.26 | 5 | 6 | NTR-7450 | NF | Commercial | sulfonated polyethersulfone | 10.92 |  | 69.6 |  | 29.5 |  | 7 | Constant pressure | Cross flow
Zeng, 2017 | 2017 | Impact of feed water pH and membrane material on nanofiltration of perfluorohexanoic acid in aqueous solution | 0.973 | 0.027000000000000024 | -1.568636 | 1 | 218181.8 | 218181.8 | Pure water | 7.3 | Single |  | 0 | 0 | 0 | 0 | 0 | 0 | 0 | 0 | PFHxA | PFCA | carboxylic acid | 314.05 | 3.1745 | 179.33 | 0.32 | 37.3 | -0.516 | 12.76 | 1.91 | 31.39 | 52.15 | 3.53 | 5.26 | 5 | 6 | NTR-7450 | NF | Commercial | sulfonated polyethersulfone | 10.92 |  | 69.6 |  | 29.5 |  | 7 | Constant pressure | Cross flow
Zeng, 2017 | 2017 | Impact of feed water pH and membrane material on nanofiltration of perfluorohexanoic acid in aqueous solution | 0.9690000000000001 | 0.030999999999999917 | -1.508638 | 1 | 186181.1 | 186181.1 | Pure water | 2.8 | Single |  | 0 | 0 | 0 | 0 | 0 | 0 | 0 | 0 | PFHxA | PFCA | carboxylic acid | 314.05 | 3.1745 | 179.33 | 0.32 | 37.3 | -0.516 | 12.76 | 1.91 | 31.39 | 52.15 | 3.53 | 5.26 | 5 | 6 | NTR-7450 | NF | Commercial | sulfonated polyethersulfone | 10.92 |  | 69.6 |  | 29.5 |  | 7 | Constant pressure | Cross flow
Zeng, 2017 | 2017 | Impact of feed water pH and membrane material on nanofiltration of perfluorohexanoic acid in aqueous solution | 0.973 | 0.027000000000000024 | -1.568636 | 1 | 181820 | 181820 | Pure water | 7.2 | Single |  | 0 | 0 | 0 | 0 | 0 | 0 | 0 | 0 | PFHxA | PFCA | carboxylic acid | 314.05 | 3.1745 | 179.33 | 0.32 | 37.3 | -0.516 | 12.76 | 1.91 | 31.39 | 52.15 | 3.53 | 5.26 | 5 | 6 | NTR-7450 | NF | Commercial | sulfonated polyethersulfone | 10.92 |  | 69.6 |  | 29.5 |  | 7 | Constant pressure | Cross flow
Zeng, 2017 | 2017 | Impact of feed water pH and membrane material on nanofiltration of perfluorohexanoic acid in aqueous solution | 0.973 | 0.027000000000000024 | -1.568636 | 1 | 172727.3 | 172727.3 | Pure water | 9.7 | Single |  | 0 | 0 | 0 | 0 | 0 | 0 | 0 | 0 | PFHxA | PFCA | carboxylic acid | 314.05 | 3.1745 | 179.33 | 0.32 | 37.3 | -0.516 | 12.76 | 1.91 | 31.39 | 52.15 | 3.53 | 5.26 | 5 | 6 | NTR-7450 | NF | Commercial | sulfonated polyethersulfone | 10.92 |  | 69.6 |  | 29.5 |  | 7 | Constant pressure | Cross flow
Zeng, 2017 | 2017 | Impact of feed water pH and membrane material on nanofiltration of perfluorohexanoic acid in aqueous solution | 0.991 | 0.009 | -2.045757 | 1 | 164634.1 | 164634.1 | Pure water | 6.9 | Single |  | 0 | 0 | 0 | 0 | 0 | 0 | 0 | 0 | PFHxA | PFCA | carboxylic acid | 314.05 | 3.1745 | 179.33 | 0.32 | 37.3 | -0.516 | 12.76 | 1.91 | 31.39 | 52.15 | 3.53 | 5.26 | 5 | 6 | NTR-7450 | NF | Commercial | sulfonated polyethersulfone | 10.92 |  | 69.6 |  | 29.5 |  | 7 | Constant pressure | Cross flow
Zeng, 2017 | 2017 | Impact of feed water pH and membrane material on nanofiltration of perfluorohexanoic acid in aqueous solution | 0.965 | 0.035 | -1.455932 | 1 | 138917.3 | 138917.3 | Pure water | 2.8 | Single |  | 0 | 0 | 0 | 0 | 0 | 0 | 0 | 0 | PFHxA | PFCA | carboxylic acid | 314.05 | 3.1745 | 179.33 | 0.32 | 37.3 | -0.516 | 12.76 | 1.91 | 31.39 | 52.15 | 3.53 | 5.26 | 5 | 6 | NTR-7450 | NF | Commercial | sulfonated polyethersulfone | 10.92 |  | 69.6 |  | 29.5 |  | 7 | Constant pressure | Cross flow
Zeng, 2017 | 2017 | Impact of feed water pH and membrane material on nanofiltration of perfluorohexanoic acid in aqueous solution | 0.8767 | 0.12329999999999997 | -0.9090369 | 1 | 134330 | 134330 | Pure water | 3.3 | Single |  | 0 | 0 | 0 | 0 | 0 | 0 | 0 | 0 | PFHxA | PFCA | carboxylic acid | 314.05 | 3.1745 | 179.33 | 0.32 | 37.3 | -0.516 | 12.76 | 1.91 | 31.39 | 52.15 | 3.53 | 5.26 | 5 | 6 | NF270 | NF | Commercial | polyamide | 16.33 | -32.6 | 25.4 | 1.312 | 29.5 |  | 7 | Constant pressure | Cross flow
Zeng, 2017 | 2017 | Impact of feed water pH and membrane material on nanofiltration of perfluorohexanoic acid in aqueous solution | 0.9759 | 0.0241 | -1.617983 | 1 | 125860 | 125860 | Pure water | 6.4 | Single |  | 0 | 0 | 0 | 0 | 0 | 0 | 0 | 0 | PFHxA | PFCA | carboxylic acid | 314.05 | 3.1745 | 179.33 | 0.32 | 37.3 | -0.516 | 12.76 | 1.91 | 31.39 | 52.15 | 3.53 | 5.26 | 5 | 6 | NF270 | NF | Commercial | polyamide | 16.33 | -32.6 | 25.4 | 1.312 | 29.5 |  | 7 | Constant pressure | Cross flow
Zeng, 2017 | 2017 | Impact of feed water pH and membrane material on nanofiltration of perfluorohexanoic acid in aqueous solution | 0.961 | 0.039000000000000035 | -1.408935 | 1 | 110551.2 | 110551.2 | Pure water | 2.8 | Single |  | 0 | 0 | 0 | 0 | 0 | 0 | 0 | 0 | PFHxA | PFCA | carboxylic acid | 314.05 | 3.1745 | 179.33 | 0.32 | 37.3 | -0.516 | 12.76 | 1.91 | 31.39 | 52.15 | 3.53 | 5.26 | 5 | 6 | NTR-7450 | NF | Commercial | sulfonated polyethersulfone | 10.92 |  | 69.6 |  | 29.5 |  | 7 | Constant pressure | Cross flow
Zeng, 2017 | 2017 | Impact of feed water pH and membrane material on nanofiltration of perfluorohexanoic acid in aqueous solution | 0.958 | 0.042 | -1.376751 | 1 | 109090.9 | 109090.9 | Pure water | 10 | Single |  | 0 | 0 | 0 | 0 | 0 | 0 | 0 | 0 | PFHxA | PFCA | carboxylic acid | 314.05 | 3.1745 | 179.33 | 0.32 | 37.3 | -0.516 | 12.76 | 1.91 | 31.39 | 52.15 | 3.53 | 5.26 | 5 | 6 | NTR-7450 | NF | Commercial | sulfonated polyethersulfone | 10.92 |  | 69.6 |  | 29.5 |  | 7 | Constant pressure | Cross flow
Zeng, 2017 | 2017 | Impact of feed water pH and membrane material on nanofiltration of perfluorohexanoic acid in aqueous solution | 0.9745999999999999 | 0.0254 | -1.595166 | 1 | 105710 | 105710 | Pure water | 10 | Single |  | 0 | 0 | 0 | 0 | 0 | 0 | 0 | 0 | PFHxA | PFCA | carboxylic acid | 314.05 | 3.1745 | 179.33 | 0.32 | 37.3 | -0.516 | 12.76 | 1.91 | 31.39 | 52.15 | 3.53 | 5.26 | 5 | 6 | NF270 | NF | Commercial | polyamide | 16.33 | -32.6 | 25.4 | 1.312 | 29.5 |  | 7 | Constant pressure | Cross flow
Zeng, 2017 | 2017 | Impact of feed water pH and membrane material on nanofiltration of perfluorohexanoic acid in aqueous solution | 0.961 | 0.039000000000000035 | -1.408935 | 1 | 82204.7 | 82204.7 | Pure water | 3.1 | Single |  | 0 | 0 | 0 | 0 | 0 | 0 | 0 | 0 | PFHxA | PFCA | carboxylic acid | 314.05 | 3.1745 | 179.33 | 0.32 | 37.3 | -0.516 | 12.76 | 1.91 | 31.39 | 52.15 | 3.53 | 5.26 | 5 | 6 | NTR-7450 | NF | Commercial | sulfonated polyethersulfone | 10.92 |  | 69.6 |  | 29.5 |  | 7 | Constant pressure | Cross flow
Zeng, 2017 | 2017 | Impact of feed water pH and membrane material on nanofiltration of perfluorohexanoic acid in aqueous solution | 0.98 | 0.020000000000000018 | -1.69897 | 1 | 76003.9 | 76003.9 | Pure water | 3 | Single |  | 0 | 0 | 0 | 0 | 0 | 0 | 0 | 0 | PFHxA | PFCA | carboxylic acid | 314.05 | 3.1745 | 179.33 | 0.32 | 37.3 | -0.516 | 12.76 | 1.91 | 31.39 | 52.15 | 3.53 | 5.26 | 5 | 6 | NTR-7450 | NF | Commercial | sulfonated polyethersulfone | 10.92 |  | 69.6 |  | 29.5 |  | 7 | Constant pressure | Cross flow
Zeng, 2017 | 2017 | Impact of feed water pH and membrane material on nanofiltration of perfluorohexanoic acid in aqueous solution | 0.9669 | 0.0331 | -1.480172 | 1 | 75240 | 75240 | Pure water | 7.1 | Single |  | 0 | 0 | 0 | 0 | 0 | 0 | 0 | 0 | PFHxA | PFCA | carboxylic acid | 314.05 | 3.1745 | 179.33 | 0.32 | 37.3 | -0.516 | 12.76 | 1.91 | 31.39 | 52.15 | 3.53 | 5.26 | 5 | 6 | NF270 | NF | Commercial | polyamide | 16.33 | -32.6 | 25.4 | 1.312 | 29.5 |  | 7 | Constant pressure | Cross flow
Zhai et al, 2025 | 2025 | Enhancing selectivity of nanofiltration membranes for mineral ions and per- and polyfluoroalkyl substances via dual-component-assisted interfacial polymerization | 0.8590000000000001 | 0.1409999999999999 | -0.8507809 | 1 | 50 | 300 | Pure water |  | Mixed | 50 ug/L each of PFBS, PFHxA, PFHxS, PFOA, PFNA, PFDA | 0 | 0 | 0 | 0 | 0 | 0 | 0 | 0 | PFBS | PFSA | sulfonic acid | 300.098 | 2.2999 | 168.82 | -3.31 | 54.37 | -0.311 | 13.17 | 1.64 | 31.3 | 50.5 | 3.38 | 5.16 | 4 | 4 | Zhai_PIP-TMC | NF | Lab | polyamide | 9.29 | -32 | 57.44 | 1.1181959564541215 | 25 |  | 4 | Constant pressure | Cross flow
Zhai et al, 2025 | 2025 | Enhancing selectivity of nanofiltration membranes for mineral ions and per- and polyfluoroalkyl substances via dual-component-assisted interfacial polymerization | 0.8690000000000001 | 0.1309999999999999 | -0.8827287 | 1 | 50 | 300 | Pure water |  | Mixed | 50 ug/L each of PFBS, PFHxA, PFHxS, PFOA, PFNA, PFDA | 0 | 0 | 0 | 0 | 0 | 0 | 0 | 0 | PFHxA | PFCA | carboxylic acid | 314.05 | 3.1745 | 179.33 | 0.32 | 37.3 | -0.516 | 12.76 | 1.91 | 31.39 | 52.15 | 3.53 | 5.26 | 5 | 6 | Zhai_PIP-TMC | NF | Lab | polyamide | 9.29 | -32 | 57.44 | 1.1181959564541215 | 25 |  | 4 | Constant pressure | Cross flow
Zhai et al, 2025 | 2025 | Enhancing selectivity of nanofiltration membranes for mineral ions and per- and polyfluoroalkyl substances via dual-component-assisted interfacial polymerization | 0.877 | 0.123 | -0.9100949 | 1 | 50 | 300 | Pure water |  | Mixed | 50 ug/L each of PFBS, PFHxA, PFHxS, PFOA, PFNA, PFDA | 0 | 0 | 0 | 0 | 0 | 0 | 0 | 0 | PFHxS | PFSA | sulfonic acid | 400.112 | 3.5705 | 223.18 | -3.31 | 54.37 | -0.311 | 16.99 | 1.71 | 31.23 | 63.42 | 3.41 | 6.17 | 6 | 6 | Zhai_PIP-TMC | NF | Lab | polyamide | 9.29 | -32 | 57.44 | 1.1181959564541215 | 25 |  | 4 | Constant pressure | Cross flow
Zhai et al, 2025 | 2025 | Enhancing selectivity of nanofiltration membranes for mineral ions and per- and polyfluoroalkyl substances via dual-component-assisted interfacial polymerization | 0.879 | 0.121 | -0.9172146 | 1 | 50 | 300 | Pure water |  | Mixed | 50 ug/L each of PFBS, PFHxA, PFHxS, PFOA, PFNA, PFDA | 0 | 0 | 0 | 0 | 0 | 0 | 0 | 0 | PFBS | PFSA | sulfonic acid | 300.098 | 2.2999 | 168.82 | -3.31 | 54.37 | -0.311 | 13.17 | 1.64 | 31.3 | 50.5 | 3.38 | 5.16 | 4 | 4 | Zhai_Pa-PIP-Tp-TMC | NF | Lab | polyamide | 20.36 | -37.68 | 50.51 | 1.4458259325044407 | 25 |  | 4 | Constant pressure | Cross flow
Zhai et al, 2025 | 2025 | Enhancing selectivity of nanofiltration membranes for mineral ions and per- and polyfluoroalkyl substances via dual-component-assisted interfacial polymerization | 0.883 | 0.11699999999999999 | -0.9318141 | 1 | 50 | 300 | Lab |  | Mixed | 50 ug/L each of PFBS, PFHxA, PFHxS, PFOA, PFNA, PFDA | 2.199652023 | 1.878865 | 0 | 1.94370011 | 0.6673953779 | 0 | 2.1 | 7.164196131900001 | PFBS | PFSA | sulfonic acid | 300.098 | 2.2999 | 168.82 | -3.31 | 54.37 | -0.311 | 13.17 | 1.64 | 31.3 | 50.5 | 3.38 | 5.16 | 4 | 4 | Zhai_Pa-PIP-Tp-TMC | NF | Lab | polyamide | 20.36 | -37.68 | 50.51 | 1.4458259325044407 | 25 |  | 4 | Constant pressure | Cross flow
Zhai et al, 2025 | 2025 | Enhancing selectivity of nanofiltration membranes for mineral ions and per- and polyfluoroalkyl substances via dual-component-assisted interfacial polymerization | 0.887 | 0.11299999999999999 | -0.9469216 | 1 | 50 | 300 | Pure water |  | Mixed | 50 ug/L each of PFBS, PFHxA, PFHxS, PFOA, PFNA, PFDA | 0 | 0 | 0 | 0 | 0 | 0 | 0 | 0 | PFHxS | PFSA | sulfonic acid | 400.112 | 3.5705 | 223.18 | -3.31 | 54.37 | -0.311 | 16.99 | 1.71 | 31.23 | 63.42 | 3.41 | 6.17 | 6 | 6 | Zhai_Pa-PIP-Tp-TMC | NF | Lab | polyamide | 20.36 | -37.68 | 50.51 | 1.4458259325044407 | 25 |  | 4 | Constant pressure | Cross flow
Zhai et al, 2025 | 2025 | Enhancing selectivity of nanofiltration membranes for mineral ions and per- and polyfluoroalkyl substances via dual-component-assisted interfacial polymerization | 0.9009999999999999 | 0.099 | -1.004365 | 1 | 50 | 300 | Pure water |  | Mixed | 50 ug/L each of PFBS, PFHxA, PFHxS, PFOA, PFNA, PFDA | 0 | 0 | 0 | 0 | 0 | 0 | 0 | 0 | PFHxA | PFCA | carboxylic acid | 314.05 | 3.1745 | 179.33 | 0.32 | 37.3 | -0.516 | 12.76 | 1.91 | 31.39 | 52.15 | 3.53 | 5.26 | 5 | 6 | Zhai_Pa-PIP-Tp-TMC | NF | Lab | polyamide | 20.36 | -37.68 | 50.51 | 1.4458259325044407 | 25 |  | 4 | Constant pressure | Cross flow
Zhai et al, 2025 | 2025 | Enhancing selectivity of nanofiltration membranes for mineral ions and per- and polyfluoroalkyl substances via dual-component-assisted interfacial polymerization | 0.927 | 0.073 | -1.136677 | 1 | 50 | 300 | Pure water |  | Mixed | 50 ug/L each of PFBS, PFHxA, PFHxS, PFOA, PFNA, PFDA | 0 | 0 | 0 | 0 | 0 | 0 | 0 | 0 | PFOA | PFCA | sulfonic acid | 414.064 | 4.4451 | 233.54 | 0.3 | 37.3 | -0.516 | 16.6 | 1.89 | 36.44 | 64.74 | 3.97 | 6.13 | 8 | 8 | Zhai_Pa-PIP-Tp-TMC | NF | Lab | polyamide | 20.36 | -37.68 | 50.51 | 1.4458259325044407 | 25 |  | 4 | Constant pressure | Cross flow
Zhai et al, 2025 | 2025 | Enhancing selectivity of nanofiltration membranes for mineral ions and per- and polyfluoroalkyl substances via dual-component-assisted interfacial polymerization | 0.9309999999999999 | 0.069 | -1.161151 | 1 | 50 | 300 | Pure water |  | Mixed | 50 ug/L each of PFBS, PFHxA, PFHxS, PFOA, PFNA, PFDA | 0 | 0 | 0 | 0 | 0 | 0 | 0 | 0 | PFOA | PFCA | sulfonic acid | 414.064 | 4.4451 | 233.54 | 0.3 | 37.3 | -0.516 | 16.6 | 1.89 | 36.44 | 64.74 | 3.97 | 6.13 | 8 | 8 | Zhai_PIP-TMC | NF | Lab | polyamide | 9.29 | -32 | 57.44 | 1.1181959564541215 | 25 |  | 4 | Constant pressure | Cross flow
Zhai et al, 2025 | 2025 | Enhancing selectivity of nanofiltration membranes for mineral ions and per- and polyfluoroalkyl substances via dual-component-assisted interfacial polymerization | 0.932 | 0.068 | -1.167491 | 1 | 50 | 300 | Lab |  | Mixed | 50 ug/L each of PFBS, PFHxA, PFHxS, PFOA, PFNA, PFDA | 2.199652023 | 1.878865 | 0 | 1.94370011 | 0.6673953779 | 0 | 2.1 | 7.164196131900001 | PFHxS | PFSA | sulfonic acid | 400.112 | 3.5705 | 223.18 | -3.31 | 54.37 | -0.311 | 16.99 | 1.71 | 31.23 | 63.42 | 3.41 | 6.17 | 6 | 6 | Zhai_Pa-PIP-Tp-TMC | NF | Lab | polyamide | 20.36 | -37.68 | 50.51 | 1.4458259325044407 | 25 |  | 4 | Constant pressure | Cross flow
Zhai et al, 2025 | 2025 | Enhancing selectivity of nanofiltration membranes for mineral ions and per- and polyfluoroalkyl substances via dual-component-assisted interfacial polymerization | 0.932 | 0.068 | -1.167491 | 1 | 50 | 300 | Lab |  | Mixed | 50 ug/L each of PFBS, PFHxA, PFHxS, PFOA, PFNA, PFDA | 2.199652023 | 1.878865 | 0 | 1.94370011 | 0.6673953779 | 0 | 2.1 | 7.164196131900001 | PFHxA | PFCA | carboxylic acid | 314.05 | 3.1745 | 179.33 | 0.32 | 37.3 | -0.516 | 12.76 | 1.91 | 31.39 | 52.15 | 3.53 | 5.26 | 5 | 6 | Zhai_Pa-PIP-Tp-TMC | NF | Lab | polyamide | 20.36 | -37.68 | 50.51 | 1.4458259325044407 | 25 |  | 4 | Constant pressure | Cross flow
Zhai et al, 2025 | 2025 | Enhancing selectivity of nanofiltration membranes for mineral ions and per- and polyfluoroalkyl substances via dual-component-assisted interfacial polymerization | 0.9420000000000001 | 0.058 | -1.236572 | 1 | 50 | 300 | Lab |  | Mixed | 50 ug/L each of PFBS, PFHxA, PFHxS, PFOA, PFNA, PFDA | 2.199652023 | 1.878865 | 0 | 1.94370011 | 0.6673953779 | 0 | 2.1 | 7.164196131900001 | PFBS | PFSA | sulfonic acid | 300.098 | 2.2999 | 168.82 | -3.31 | 54.37 | -0.311 | 13.17 | 1.64 | 31.3 | 50.5 | 3.38 | 5.16 | 4 | 4 | Zhai_PIP-TMC | NF | Lab | polyamide | 9.29 | -32 | 57.44 | 1.1181959564541215 | 25 |  | 4 | Constant pressure | Cross flow
Zhai et al, 2025 | 2025 | Enhancing selectivity of nanofiltration membranes for mineral ions and per- and polyfluoroalkyl substances via dual-component-assisted interfacial polymerization | 0.9420000000000001 | 0.058 | -1.236572 | 1 | 50 | 300 | Pure water |  | Mixed | 50 ug/L each of PFBS, PFHxA, PFHxS, PFOA, PFNA, PFDA | 0 | 0 | 0 | 0 | 0 | 0 | 0 | 0 | PFNA | PFCA | carboxylic acid | 464.071 | 5.0804 | 260.77 | 0.29 | 37.3 | -0.516 | 18.51 | 1.78 | 38.53 | 71.54 | 3.96 | 6.85 | 8 | 9 | Zhai_Pa-PIP-Tp-TMC | NF | Lab | polyamide | 20.36 | -37.68 | 50.51 | 1.4458259325044407 | 25 |  | 4 | Constant pressure | Cross flow
Zhai et al, 2025 | 2025 | Enhancing selectivity of nanofiltration membranes for mineral ions and per- and polyfluoroalkyl substances via dual-component-assisted interfacial polymerization | 0.948 | 0.052000000000000046 | -1.283997 | 1 | 50 | 300 | Pure water |  | Mixed | 50 ug/L each of PFBS, PFHxA, PFHxS, PFOA, PFNA, PFDA | 0 | 0 | 0 | 0 | 0 | 0 | 0 | 0 | PFNA | PFCA | carboxylic acid | 464.071 | 5.0804 | 260.77 | 0.29 | 37.3 | -0.516 | 18.51 | 1.78 | 38.53 | 71.54 | 3.96 | 6.85 | 8 | 9 | Zhai_PIP-TMC | NF | Lab | polyamide | 9.29 | -32 | 57.44 | 1.1181959564541215 | 25 |  | 4 | Constant pressure | Cross flow
Zhai et al, 2025 | 2025 | Enhancing selectivity of nanofiltration membranes for mineral ions and per- and polyfluoroalkyl substances via dual-component-assisted interfacial polymerization | 0.955 | 0.045 | -1.346787 | 1 | 50 | 300 | Pure water |  | Mixed | 50 ug/L each of PFBS, PFHxA, PFHxS, PFOA, PFNA, PFDA | 0 | 0 | 0 | 0 | 0 | 0 | 0 | 0 | PFDA | PFCA | carboxylic acid | 514.078 | 5.7157 | 287.97 | 0.4 | 37.3 | -0.516 | 20.43 | 1.8 | 46.61 | 78.89 | 4.85 | 7.21 | 9 | 10 | Zhai_Pa-PIP-Tp-TMC | NF | Lab | polyamide | 20.36 | -37.68 | 50.51 | 1.4458259325044407 | 25 |  | 4 | Constant pressure | Cross flow
Zhai et al, 2025 | 2025 | Enhancing selectivity of nanofiltration membranes for mineral ions and per- and polyfluoroalkyl substances via dual-component-assisted interfacial polymerization | 0.9570000000000001 | 0.043 | -1.366532 | 1 | 50 | 300 | Lab |  | Mixed | 50 ug/L each of PFBS, PFHxA, PFHxS, PFOA, PFNA, PFDA | 2.199652023 | 1.878865 | 0 | 1.94370011 | 0.6673953779 | 0 | 2.1 | 7.164196131900001 | PFOA | PFCA | sulfonic acid | 414.064 | 4.4451 | 233.54 | 0.3 | 37.3 | -0.516 | 16.6 | 1.89 | 36.44 | 64.74 | 3.97 | 6.13 | 8 | 8 | Zhai_Pa-PIP-Tp-TMC | NF | Lab | polyamide | 20.36 | -37.68 | 50.51 | 1.4458259325044407 | 25 |  | 4 | Constant pressure | Cross flow
Zhai et al, 2025 | 2025 | Enhancing selectivity of nanofiltration membranes for mineral ions and per- and polyfluoroalkyl substances via dual-component-assisted interfacial polymerization | 0.963 | 0.037 | -1.431798 | 1 | 50 | 300 | Lab |  | Mixed | 50 ug/L each of PFBS, PFHxA, PFHxS, PFOA, PFNA, PFDA | 2.199652023 | 1.878865 | 0 | 1.94370011 | 0.6673953779 | 0 | 2.1 | 7.164196131900001 | PFHxS | PFSA | sulfonic acid | 400.112 | 3.5705 | 223.18 | -3.31 | 54.37 | -0.311 | 16.99 | 1.71 | 31.23 | 63.42 | 3.41 | 6.17 | 6 | 6 | Zhai_PIP-TMC | NF | Lab | polyamide | 9.29 | -32 | 57.44 | 1.1181959564541215 | 25 |  | 4 | Constant pressure | Cross flow
Zhai et al, 2025 | 2025 | Enhancing selectivity of nanofiltration membranes for mineral ions and per- and polyfluoroalkyl substances via dual-component-assisted interfacial polymerization | 0.965 | 0.035 | -1.455932 | 1 | 50 | 300 | Lab |  | Mixed | 50 ug/L each of PFBS, PFHxA, PFHxS, PFOA, PFNA, PFDA | 2.199652023 | 1.878865 | 0 | 1.94370011 | 0.6673953779 | 0 | 2.1 | 7.164196131900001 | PFHxA | PFCA | carboxylic acid | 314.05 | 3.1745 | 179.33 | 0.32 | 37.3 | -0.516 | 12.76 | 1.91 | 31.39 | 52.15 | 3.53 | 5.26 | 5 | 6 | Zhai_PIP-TMC | NF | Lab | polyamide | 9.29 | -32 | 57.44 | 1.1181959564541215 | 25 |  | 4 | Constant pressure | Cross flow
Zhai et al, 2025 | 2025 | Enhancing selectivity of nanofiltration membranes for mineral ions and per- and polyfluoroalkyl substances via dual-component-assisted interfacial polymerization | 0.966 | 0.034 | -1.468521 | 1 | 50 | 300 | Lab |  | Mixed | 50 ug/L each of PFBS, PFHxA, PFHxS, PFOA, PFNA, PFDA | 2.199652023 | 1.878865 | 0 | 1.94370011 | 0.6673953779 | 0 | 2.1 | 7.164196131900001 | PFOA | PFCA | sulfonic acid | 414.064 | 4.4451 | 233.54 | 0.3 | 37.3 | -0.516 | 16.6 | 1.89 | 36.44 | 64.74 | 3.97 | 6.13 | 8 | 8 | Zhai_PIP-TMC | NF | Lab | polyamide | 9.29 | -32 | 57.44 | 1.1181959564541215 | 25 |  | 4 | Constant pressure | Cross flow
Zhai et al, 2025 | 2025 | Enhancing selectivity of nanofiltration membranes for mineral ions and per- and polyfluoroalkyl substances via dual-component-assisted interfacial polymerization | 0.9740000000000001 | 0.025999999999999912 | -1.585027 | 1 | 50 | 300 | Pure water |  | Mixed | 50 ug/L each of PFBS, PFHxA, PFHxS, PFOA, PFNA, PFDA | 0 | 0 | 0 | 0 | 0 | 0 | 0 | 0 | PFDA | PFCA | carboxylic acid | 514.078 | 5.7157 | 287.97 | 0.4 | 37.3 | -0.516 | 20.43 | 1.8 | 46.61 | 78.89 | 4.85 | 7.21 | 9 | 10 | Zhai_PIP-TMC | NF | Lab | polyamide | 9.29 | -32 | 57.44 | 1.1181959564541215 | 25 |  | 4 | Constant pressure | Cross flow
Zhai et al, 2025 | 2025 | Enhancing selectivity of nanofiltration membranes for mineral ions and per- and polyfluoroalkyl substances via dual-component-assisted interfacial polymerization | 0.981 | 0.019000000000000017 | -1.721246 | 1 | 50 | 300 | Lab |  | Mixed | 50 ug/L each of PFBS, PFHxA, PFHxS, PFOA, PFNA, PFDA | 2.199652023 | 1.878865 | 0 | 1.94370011 | 0.6673953779 | 0 | 2.1 | 7.164196131900001 | PFDA | PFCA | carboxylic acid | 514.078 | 5.7157 | 287.97 | 0.4 | 37.3 | -0.516 | 20.43 | 1.8 | 46.61 | 78.89 | 4.85 | 7.21 | 9 | 10 | Zhai_Pa-PIP-Tp-TMC | NF | Lab | polyamide | 20.36 | -37.68 | 50.51 | 1.4458259325044407 | 25 |  | 4 | Constant pressure | Cross flow
Zhai et al, 2025 | 2025 | Enhancing selectivity of nanofiltration membranes for mineral ions and per- and polyfluoroalkyl substances via dual-component-assisted interfacial polymerization | 0.982 | 0.018000000000000016 | -1.744727 | 1 | 50 | 300 | Lab |  | Mixed | 50 ug/L each of PFBS, PFHxA, PFHxS, PFOA, PFNA, PFDA | 2.199652023 | 1.878865 | 0 | 1.94370011 | 0.6673953779 | 0 | 2.1 | 7.164196131900001 | PFNA | PFCA | carboxylic acid | 464.071 | 5.0804 | 260.77 | 0.29 | 37.3 | -0.516 | 18.51 | 1.78 | 38.53 | 71.54 | 3.96 | 6.85 | 8 | 9 | Zhai_PIP-TMC | NF | Lab | polyamide | 9.29 | -32 | 57.44 | 1.1181959564541215 | 25 |  | 4 | Constant pressure | Cross flow
Zhai et al, 2025 | 2025 | Enhancing selectivity of nanofiltration membranes for mineral ions and per- and polyfluoroalkyl substances via dual-component-assisted interfacial polymerization | 0.983 | 0.017000000000000015 | -1.769551 | 1 | 50 | 300 | Lab |  | Mixed | 50 ug/L each of PFBS, PFHxA, PFHxS, PFOA, PFNA, PFDA | 2.199652023 | 1.878865 | 0 | 1.94370011 | 0.6673953779 | 0 | 2.1 | 7.164196131900001 | PFNA | PFCA | carboxylic acid | 464.071 | 5.0804 | 260.77 | 0.29 | 37.3 | -0.516 | 18.51 | 1.78 | 38.53 | 71.54 | 3.96 | 6.85 | 8 | 9 | Zhai_Pa-PIP-Tp-TMC | NF | Lab | polyamide | 20.36 | -37.68 | 50.51 | 1.4458259325044407 | 25 |  | 4 | Constant pressure | Cross flow
Zhai et al, 2025 | 2025 | Enhancing selectivity of nanofiltration membranes for mineral ions and per- and polyfluoroalkyl substances via dual-component-assisted interfacial polymerization | 0.991 | 0.009 | -2.045757 | 1 | 50 | 300 | Lab |  | Mixed | 50 ug/L each of PFBS, PFHxA, PFHxS, PFOA, PFNA, PFDA | 2.199652023 | 1.878865 | 0 | 1.94370011 | 0.6673953779 | 0 | 2.1 | 7.164196131900001 | PFDA | PFCA | carboxylic acid | 514.078 | 5.7157 | 287.97 | 0.4 | 37.3 | -0.516 | 20.43 | 1.8 | 46.61 | 78.89 | 4.85 | 7.21 | 9 | 10 | Zhai_PIP-TMC | NF | Lab | polyamide | 9.29 | -32 | 57.44 | 1.1181959564541215 | 25 |  | 4 | Constant pressure | Cross flow
Zhang, 2024 | 2024 | Efficient removal of per- and polyfluoroalkyl substances by a metal-organic framework membrane with high selectivity and stability | 0.513 | 0.487 | -0.312471 | 1 | 50 | 550 | Pure water |  | Mixed | 50 ug/L each of PFBA, PFPA, PFBS, PFHxA, PFHpA, PFHxS, PFOA, PFHpS, PFNA, PFOS, PFDA | 0 | 0 | 0 | 0 | 0 | 0 | 0 | 0 | PFOA | PFCA | sulfonic acid | 414.064 | 4.4451 | 233.54 | 0.3 | 37.3 | -0.516 | 16.6 | 1.89 | 36.44 | 64.74 | 3.97 | 6.13 | 8 | 8 | Zhang_MOFm | NF | Lab | polyamide | 60.62 | -16.28 | 63.24 | 0.9577464789 | 25 |  | 4 |  | Cross flow
Zhang, 2024 | 2024 | Efficient removal of per- and polyfluoroalkyl substances by a metal-organic framework membrane with high selectivity and stability | 0.527 | 0.473 | -0.3251389 | 1 | 50 | 550 | Pure water |  | Mixed | 50 ug/L each of PFBA, PFPA, PFBS, PFHxA, PFHpA, PFHxS, PFOA, PFHpS, PFNA, PFOS, PFDA | 0 | 0 | 0 | 0 | 0 | 0 | 0 | 0 | PFBA | PFCA | carboxylic acid | 214.036 | 1.9039 | 124.96 | 0.37 | 37.3 | -0.516 | 8.93 | 1.78 | 25.87 | 40.37 | 3.39 | 4.59 | 3 | 4 | Zhang_PAm | NF | Lab | polyamide | 28.58 | -12.85 | 49.43 | 1.102564103 | 25 |  | 4 |  | Cross flow
Zhang, 2024 | 2024 | Efficient removal of per- and polyfluoroalkyl substances by a metal-organic framework membrane with high selectivity and stability | 0.5531 | 0.44689999999999996 | -0.3497896 | 1 | 50 | 550 | Pure water |  | Mixed | 50 ug/L each of PFBA, PFPA, PFBS, PFHxA, PFHpA, PFHxS, PFOA, PFHpS, PFNA, PFOS, PFDA | 0 | 0 | 0 | 0 | 0 | 0 | 0 | 0 | PFNA | PFCA | carboxylic acid | 464.071 | 5.0804 | 260.77 | 0.29 | 37.3 | -0.516 | 18.51 | 1.78 | 38.53 | 71.54 | 3.96 | 6.85 | 8 | 9 | Zhang_MOFm | NF | Lab | polyamide | 60.62 | -16.28 | 63.24 | 0.9577464789 | 25 |  | 4 |  | Cross flow
Zhang, 2024 | 2024 | Efficient removal of per- and polyfluoroalkyl substances by a metal-organic framework membrane with high selectivity and stability | 0.5555 | 0.4445 | -0.3521282 | 1 | 50 | 550 | Pure water |  | Mixed | 50 ug/L each of PFBA, PFPA, PFBS, PFHxA, PFHpA, PFHxS, PFOA, PFHpS, PFNA, PFOS, PFDA | 0 | 0 | 0 | 0 | 0 | 0 | 0 | 0 | PFHpS | PFSA | sulfonic acid | 450.119 | 4.2058 | 250.38 | -3.32 | 54.37 | -0.311 | 18.9 | 1.65 | 32.02 | 70.36 | 3.37 | 6.7 | 7 | 7 | Zhang_MOFm | NF | Lab | polyamide | 60.62 | -16.28 | 63.24 | 0.9577464789 | 25 |  | 4 |  | Cross flow
Zhang, 2024 | 2024 | Efficient removal of per- and polyfluoroalkyl substances by a metal-organic framework membrane with high selectivity and stability | 0.5600999999999999 | 0.43990000000000007 | -0.356646 | 1 | 50 | 550 | Pure water |  | Mixed | 50 ug/L each of PFBA, PFPA, PFBS, PFHxA, PFHpA, PFHxS, PFOA, PFHpS, PFNA, PFOS, PFDA | 0 | 0 | 0 | 0 | 0 | 0 | 0 | 0 | PFPeA | PFCA | carboxylic acid | 264.043 | 2.5392 | 152.18 | 0.34 | 37.3 | -0.516 | 10.85 | 1.85 | 29.45 | 44.26 | 3.34 | 4.63 | 4 | 5 | Zhang_PAm | NF | Lab | polyamide | 28.58 | -12.85 | 49.43 | 1.102564103 | 25 |  | 4 |  | Cross flow
Zhang, 2024 | 2024 | Efficient removal of per- and polyfluoroalkyl substances by a metal-organic framework membrane with high selectivity and stability | 0.5670000000000001 | 0.43299999999999994 | -0.3635121 | 1 | 50 | 550 | Pure water |  | Mixed | 50 ug/L each of PFBA, PFPA, PFBS, PFHxA, PFHpA, PFHxS, PFOA, PFHpS, PFNA, PFOS, PFDA | 0 | 0 | 0 | 0 | 0 | 0 | 0 | 0 | PFBS | PFSA | sulfonic acid | 300.098 | 2.2999 | 168.82 | -3.31 | 54.37 | -0.311 | 13.17 | 1.64 | 31.3 | 50.5 | 3.38 | 5.16 | 4 | 4 | Zhang_PAm | NF | Lab | polyamide | 28.58 | -12.85 | 49.43 | 1.102564103 | 25 |  | 4 |  | Cross flow
Zhang, 2024 | 2024 | Efficient removal of per- and polyfluoroalkyl substances by a metal-organic framework membrane with high selectivity and stability | 0.5786 | 0.4214 | -0.3753055 | 1 | 50 | 550 | Pure water |  | Mixed | 50 ug/L each of PFBA, PFPA, PFBS, PFHxA, PFHpA, PFHxS, PFOA, PFHpS, PFNA, PFOS, PFDA | 0 | 0 | 0 | 0 | 0 | 0 | 0 | 0 | PFHxS | PFSA | sulfonic acid | 400.112 | 3.5705 | 223.18 | -3.31 | 54.37 | -0.311 | 16.99 | 1.71 | 31.23 | 63.42 | 3.41 | 6.17 | 6 | 6 | Zhang_PAm | NF | Lab | polyamide | 28.58 | -12.85 | 49.43 | 1.102564103 | 25 |  | 4 |  | Cross flow
Zhang, 2024 | 2024 | Efficient removal of per- and polyfluoroalkyl substances by a metal-organic framework membrane with high selectivity and stability | 0.5809000000000001 | 0.4190999999999999 | -0.3776823 | 1 | 50 | 550 | Pure water |  | Mixed | 50 ug/L each of PFBA, PFPA, PFBS, PFHxA, PFHpA, PFHxS, PFOA, PFHpS, PFNA, PFOS, PFDA | 0 | 0 | 0 | 0 | 0 | 0 | 0 | 0 | PFHxA | PFCA | carboxylic acid | 314.05 | 3.1745 | 179.33 | 0.32 | 37.3 | -0.516 | 12.76 | 1.91 | 31.39 | 52.15 | 3.53 | 5.26 | 5 | 6 | Zhang_PAm | NF | Lab | polyamide | 28.58 | -12.85 | 49.43 | 1.102564103 | 25 |  | 4 |  | Cross flow
Zhang, 2024 | 2024 | Efficient removal of per- and polyfluoroalkyl substances by a metal-organic framework membrane with high selectivity and stability | 0.5948 | 0.4052 | -0.3923306 | 1 | 50 | 550 | Pure water |  | Mixed | 50 ug/L each of PFBA, PFPA, PFBS, PFHxA, PFHpA, PFHxS, PFOA, PFHpS, PFNA, PFOS, PFDA | 0 | 0 | 0 | 0 | 0 | 0 | 0 | 0 | PFHpA | PFCA | carboxylic acid | 364.057 | 3.8098 | 206.5 | 0.31 | 37.3 | -0.516 | 14.68 | 1.8 | 34.55 | 63.18 | 3.83 | 6.15 | 6 | 7 | Zhang_PAm | NF | Lab | polyamide | 28.58 | -12.85 | 49.43 | 1.102564103 | 25 |  | 4 |  | Cross flow
Zhang, 2024 | 2024 | Efficient removal of per- and polyfluoroalkyl substances by a metal-organic framework membrane with high selectivity and stability | 0.6087 | 0.3913 | -0.4074902 | 1 | 50 | 550 | Pure water |  | Mixed | 50 ug/L each of PFBA, PFPA, PFBS, PFHxA, PFHpA, PFHxS, PFOA, PFHpS, PFNA, PFOS, PFDA | 0 | 0 | 0 | 0 | 0 | 0 | 0 | 0 | PFOS | PFSA | sulfonic acid | 500.126 | 4.8411 | 277.54 | -3.32 | 54.37 | -0.311 | 20.82 | 1.68 | 32.97 | 77.43 | 3.55 | 7.44 | 8 | 8 | Zhang_MOFm | NF | Lab | polyamide | 60.62 | -16.28 | 63.24 | 0.9577464789 | 25 |  | 4 |  | Cross flow
Zhang, 2024 | 2024 | Efficient removal of per- and polyfluoroalkyl substances by a metal-organic framework membrane with high selectivity and stability | 0.645 | 0.355 | -0.4497716 | 1 | 50 | 550 | Pure water |  | Mixed | 50 ug/L each of PFBA, PFPA, PFBS, PFHxA, PFHpA, PFHxS, PFOA, PFHpS, PFNA, PFOS, PFDA | 0 | 0 | 0 | 0 | 0 | 0 | 0 | 0 | PFOA | PFCA | sulfonic acid | 414.064 | 4.4451 | 233.54 | 0.3 | 37.3 | -0.516 | 16.6 | 1.89 | 36.44 | 64.74 | 3.97 | 6.13 | 8 | 8 | Zhang_PAm | NF | Lab | polyamide | 28.58 | -12.85 | 49.43 | 1.102564103 | 25 |  | 4 |  | Cross flow
Zhang, 2024 | 2024 | Efficient removal of per- and polyfluoroalkyl substances by a metal-organic framework membrane with high selectivity and stability | 0.6456999999999999 | 0.35430000000000006 | -0.4506288 | 1 | 50 | 550 | Pure water |  | Mixed | 50 ug/L each of PFBA, PFPA, PFBS, PFHxA, PFHpA, PFHxS, PFOA, PFHpS, PFNA, PFOS, PFDA | 0 | 0 | 0 | 0 | 0 | 0 | 0 | 0 | PFHpS | PFSA | sulfonic acid | 450.119 | 4.2058 | 250.38 | -3.32 | 54.37 | -0.311 | 18.9 | 1.65 | 32.02 | 70.36 | 3.37 | 6.7 | 7 | 7 | Zhang_PAm | NF | Lab | polyamide | 28.58 | -12.85 | 49.43 | 1.102564103 | 25 |  | 4 |  | Cross flow
Zhang, 2024 | 2024 | Efficient removal of per- and polyfluoroalkyl substances by a metal-organic framework membrane with high selectivity and stability | 0.6527 | 0.34730000000000005 | -0.4592952 | 1 | 50 | 550 | Pure water |  | Mixed | 50 ug/L each of PFBA, PFPA, PFBS, PFHxA, PFHpA, PFHxS, PFOA, PFHpS, PFNA, PFOS, PFDA | 0 | 0 | 0 | 0 | 0 | 0 | 0 | 0 | PFDA | PFCA | carboxylic acid | 514.078 | 5.7157 | 287.97 | 0.4 | 37.3 | -0.516 | 20.43 | 1.8 | 46.61 | 78.89 | 4.85 | 7.21 | 9 | 10 | Zhang_MOFm | NF | Lab | polyamide | 60.62 | -16.28 | 63.24 | 0.9577464789 | 25 |  | 4 |  | Cross flow
Zhang, 2024 | 2024 | Efficient removal of per- and polyfluoroalkyl substances by a metal-organic framework membrane with high selectivity and stability | 0.6643000000000001 | 0.3356999999999999 | -0.4740487 | 1 | 50 | 550 | Pure water |  | Mixed | 50 ug/L each of PFBA, PFPA, PFBS, PFHxA, PFHpA, PFHxS, PFOA, PFHpS, PFNA, PFOS, PFDA | 0 | 0 | 0 | 0 | 0 | 0 | 0 | 0 | PFNA | PFCA | carboxylic acid | 464.071 | 5.0804 | 260.77 | 0.29 | 37.3 | -0.516 | 18.51 | 1.78 | 38.53 | 71.54 | 3.96 | 6.85 | 8 | 9 | Zhang_PAm | NF | Lab | polyamide | 28.58 | -12.85 | 49.43 | 1.102564103 | 25 |  | 4 |  | Cross flow
Zhang, 2024 | 2024 | Efficient removal of per- and polyfluoroalkyl substances by a metal-organic framework membrane with high selectivity and stability | 0.7059000000000001 | 0.2940999999999999 | -0.531505 | 1 | 50 | 550 | Pure water |  | Mixed | 50 ug/L each of PFBA, PFPA, PFBS, PFHxA, PFHpA, PFHxS, PFOA, PFHpS, PFNA, PFOS, PFDA | 0 | 0 | 0 | 0 | 0 | 0 | 0 | 0 | PFOS | PFSA | sulfonic acid | 500.126 | 4.8411 | 277.54 | -3.32 | 54.37 | -0.311 | 20.82 | 1.68 | 32.97 | 77.43 | 3.55 | 7.44 | 8 | 8 | Zhang_PAm | NF | Lab | polyamide | 28.58 | -12.85 | 49.43 | 1.102564103 | 25 |  | 4 |  | Cross flow
Zhang, 2024 | 2024 | Efficient removal of per- and polyfluoroalkyl substances by a metal-organic framework membrane with high selectivity and stability | 0.7268000000000001 | 0.2731999999999999 | -0.5635193 | 1 | 50 | 550 | Pure water |  | Mixed | 50 ug/L each of PFBA, PFPA, PFBS, PFHxA, PFHpA, PFHxS, PFOA, PFHpS, PFNA, PFOS, PFDA | 0 | 0 | 0 | 0 | 0 | 0 | 0 | 0 | PFDA | PFCA | carboxylic acid | 514.078 | 5.7157 | 287.97 | 0.4 | 37.3 | -0.516 | 20.43 | 1.8 | 46.61 | 78.89 | 4.85 | 7.21 | 9 | 10 | Zhang_PAm | NF | Lab | polyamide | 28.58 | -12.85 | 49.43 | 1.102564103 | 25 |  | 4 |  | Cross flow
Zhang, 2024 | 2024 | Efficient removal of per- and polyfluoroalkyl substances by a metal-organic framework membrane with high selectivity and stability | 0.8420000000000001 | 0.15799999999999992 | -0.8013429 | 1 | 50 | 550 | Pure water |  | Mixed | 50 ug/L each of PFBA, PFPA, PFBS, PFHxA, PFHpA, PFHxS, PFOA, PFHpS, PFNA, PFOS, PFDA | 0 | 0 | 0 | 0 | 0 | 0 | 0 | 0 | PFBA | PFCA | carboxylic acid | 214.036 | 1.9039 | 124.96 | 0.37 | 37.3 | -0.516 | 8.93 | 1.78 | 25.87 | 40.37 | 3.39 | 4.59 | 3 | 4 | Zhang_MOF-PAm | NF | Lab | polyamide | 21.25 | -20.81 | 35.08 | 2.055555556 | 25 |  | 4 |  | Cross flow
Zhang, 2024 | 2024 | Efficient removal of per- and polyfluoroalkyl substances by a metal-organic framework membrane with high selectivity and stability | 0.8541 | 0.14590000000000003 | -0.8359447 | 1 | 50 | 550 | Pure water |  | Mixed | 50 ug/L each of PFBA, PFPA, PFBS, PFHxA, PFHpA, PFHxS, PFOA, PFHpS, PFNA, PFOS, PFDA | 0 | 0 | 0 | 0 | 0 | 0 | 0 | 0 | PFPeA | PFCA | carboxylic acid | 264.043 | 2.5392 | 152.18 | 0.34 | 37.3 | -0.516 | 10.85 | 1.85 | 29.45 | 44.26 | 3.34 | 4.63 | 4 | 5 | Zhang_MOF-PAm | NF | Lab | polyamide | 21.25 | -20.81 | 35.08 | 2.055555556 | 25 |  | 4 |  | Cross flow
Zhang, 2024 | 2024 | Efficient removal of per- and polyfluoroalkyl substances by a metal-organic framework membrane with high selectivity and stability | 0.8656 | 0.13439999999999996 | -0.8716007 | 1 | 50 | 550 | Pure water |  | Mixed | 50 ug/L each of PFBA, PFPA, PFBS, PFHxA, PFHpA, PFHxS, PFOA, PFHpS, PFNA, PFOS, PFDA | 0 | 0 | 0 | 0 | 0 | 0 | 0 | 0 | PFBS | PFSA | sulfonic acid | 300.098 | 2.2999 | 168.82 | -3.31 | 54.37 | -0.311 | 13.17 | 1.64 | 31.3 | 50.5 | 3.38 | 5.16 | 4 | 4 | Zhang_MOF-PAm | NF | Lab | polyamide | 21.25 | -20.81 | 35.08 | 2.055555556 | 25 |  | 4 |  | Cross flow
Zhang, 2024 | 2024 | Efficient removal of per- and polyfluoroalkyl substances by a metal-organic framework membrane with high selectivity and stability | 0.8865000000000001 | 0.11349999999999993 | -0.9450041 | 1 | 50 | 550 | Pure water |  | Mixed | 50 ug/L each of PFBA, PFPA, PFBS, PFHxA, PFHpA, PFHxS, PFOA, PFHpS, PFNA, PFOS, PFDA | 0 | 0 | 0 | 0 | 0 | 0 | 0 | 0 | PFHxA | PFCA | carboxylic acid | 314.05 | 3.1745 | 179.33 | 0.32 | 37.3 | -0.516 | 12.76 | 1.91 | 31.39 | 52.15 | 3.53 | 5.26 | 5 | 6 | Zhang_MOF-PAm | NF | Lab | polyamide | 21.25 | -20.81 | 35.08 | 2.055555556 | 25 |  | 4 |  | Cross flow
Zhang, 2024 | 2024 | Efficient removal of per- and polyfluoroalkyl substances by a metal-organic framework membrane with high selectivity and stability | 0.8934000000000001 | 0.10659999999999992 | -0.9722428 | 1 | 50 | 550 | Pure water |  | Mixed | 50 ug/L each of PFBA, PFPA, PFBS, PFHxA, PFHpA, PFHxS, PFOA, PFHpS, PFNA, PFOS, PFDA | 0 | 0 | 0 | 0 | 0 | 0 | 0 | 0 | PFHpA | PFCA | carboxylic acid | 364.057 | 3.8098 | 206.5 | 0.31 | 37.3 | -0.516 | 14.68 | 1.8 | 34.55 | 63.18 | 3.83 | 6.15 | 6 | 7 | Zhang_MOF-PAm | NF | Lab | polyamide | 21.25 | -20.81 | 35.08 | 2.055555556 | 25 |  | 4 |  | Cross flow
Zhang, 2024 | 2024 | Efficient removal of per- and polyfluoroalkyl substances by a metal-organic framework membrane with high selectivity and stability | 0.905 | 0.095 | -1.022276 | 1 | 50 | 550 | Pure water |  | Mixed | 50 ug/L each of PFBA, PFPA, PFBS, PFHxA, PFHpA, PFHxS, PFOA, PFHpS, PFNA, PFOS, PFDA | 0 | 0 | 0 | 0 | 0 | 0 | 0 | 0 | PFHxS | PFSA | sulfonic acid | 400.112 | 3.5705 | 223.18 | -3.31 | 54.37 | -0.311 | 16.99 | 1.71 | 31.23 | 63.42 | 3.41 | 6.17 | 6 | 6 | Zhang_MOF-PAm | NF | Lab | polyamide | 21.25 | -20.81 | 35.08 | 2.055555556 | 25 |  | 4 |  | Cross flow
Zhang, 2024 | 2024 | Efficient removal of per- and polyfluoroalkyl substances by a metal-organic framework membrane with high selectivity and stability | 0.925 | 0.075 | -1.124939 | 1 | 50 | 550 | Pure water |  | Mixed | 50 ug/L each of PFBA, PFPA, PFBS, PFHxA, PFHpA, PFHxS, PFOA, PFHpS, PFNA, PFOS, PFDA | 0 | 0 | 0 | 0 | 0 | 0 | 0 | 0 | PFOA | PFCA | sulfonic acid | 414.064 | 4.4451 | 233.54 | 0.3 | 37.3 | -0.516 | 16.6 | 1.89 | 36.44 | 64.74 | 3.97 | 6.13 | 8 | 8 | Zhang_MOF-PAm | NF | Lab | polyamide | 21.25 | -20.81 | 35.08 | 2.055555556 | 25 |  | 4 |  | Cross flow
Zhang, 2024 | 2024 | Efficient removal of per- and polyfluoroalkyl substances by a metal-organic framework membrane with high selectivity and stability | 0.9467 | 0.053300000000000014 | -1.273273 | 1 | 50 | 550 | Pure water |  | Mixed | 50 ug/L each of PFBA, PFPA, PFBS, PFHxA, PFHpA, PFHxS, PFOA, PFHpS, PFNA, PFOS, PFDA | 0 | 0 | 0 | 0 | 0 | 0 | 0 | 0 | PFHpS | PFSA | sulfonic acid | 450.119 | 4.2058 | 250.38 | -3.32 | 54.37 | -0.311 | 18.9 | 1.65 | 32.02 | 70.36 | 3.37 | 6.7 | 7 | 7 | Zhang_MOF-PAm | NF | Lab | polyamide | 21.25 | -20.81 | 35.08 | 2.055555556 | 25 |  | 4 |  | Cross flow
Zhang, 2024 | 2024 | Efficient removal of per- and polyfluoroalkyl substances by a metal-organic framework membrane with high selectivity and stability | 0.9721 | 0.027900000000000036 | -1.554396 | 1 | 50 | 550 | Pure water |  | Mixed | 50 ug/L each of PFBA, PFPA, PFBS, PFHxA, PFHpA, PFHxS, PFOA, PFHpS, PFNA, PFOS, PFDA | 0 | 0 | 0 | 0 | 0 | 0 | 0 | 0 | PFNA | PFCA | carboxylic acid | 464.071 | 5.0804 | 260.77 | 0.29 | 37.3 | -0.516 | 18.51 | 1.78 | 38.53 | 71.54 | 3.96 | 6.85 | 8 | 9 | Zhang_MOF-PAm | NF | Lab | polyamide | 21.25 | -20.81 | 35.08 | 2.055555556 | 25 |  | 4 |  | Cross flow
Zhang, 2024 | 2024 | Efficient removal of per- and polyfluoroalkyl substances by a metal-organic framework membrane with high selectivity and stability | 0.9768000000000001 | 0.023199999999999887 | -1.634512 | 1 | 50 | 550 | Pure water |  | Mixed | 50 ug/L each of PFBA, PFPA, PFBS, PFHxA, PFHpA, PFHxS, PFOA, PFHpS, PFNA, PFOS, PFDA | 0 | 0 | 0 | 0 | 0 | 0 | 0 | 0 | PFOS | PFSA | sulfonic acid | 500.126 | 4.8411 | 277.54 | -3.32 | 54.37 | -0.311 | 20.82 | 1.68 | 32.97 | 77.43 | 3.55 | 7.44 | 8 | 8 | Zhang_MOF-PAm | NF | Lab | polyamide | 21.25 | -20.81 | 35.08 | 2.055555556 | 25 |  | 4 |  | Cross flow
Zhang, 2024 | 2024 | Efficient removal of per- and polyfluoroalkyl substances by a metal-organic framework membrane with high selectivity and stability | 0.993 | 0.007 | -2.154902 | 1 | 50 | 550 | Pure water |  | Mixed | 50 ug/L each of PFBA, PFPA, PFBS, PFHxA, PFHpA, PFHxS, PFOA, PFHpS, PFNA, PFOS, PFDA | 0 | 0 | 0 | 0 | 0 | 0 | 0 | 0 | PFDA | PFCA | carboxylic acid | 514.078 | 5.7157 | 287.97 | 0.4 | 37.3 | -0.516 | 20.43 | 1.8 | 46.61 | 78.89 | 4.85 | 7.21 | 9 | 10 | Zhang_MOF-PAm | NF | Lab | polyamide | 21.25 | -20.81 | 35.08 | 2.055555556 | 25 |  | 4 |  | Cross flow
Zhang, 2024 | 2024 | Efficient removal of per- and polyfluoroalkyl substances by a metal-organic framework membrane with high selectivity and stability | 0.2638 | 0.7362 | -0.1330042 | 1 | 50 | 550 | Pure water | nan | Mixed | 50 ug/L each of PFBA, PFPA, PFBS, PFHxA, PFHpA, PFHxS, PFOA, PFHpS, PFNA, PFOS, PFDA | 0 | 0 | 0 | 0 | 0 | 0 | 0 | 0 | PFPeA | PFCA | carboxylic acid | 264.043 | 2.5392 | 152.18 | 0.34 | 37.3 | -0.516 | 10.85 | 1.85 | 29.45 | 44.26 | 3.34 | 4.63 | 4 | 5 | Zhang_MOFm | NF | Lab | polyamide | 60.62 | -16.28 | 63.24 | 0.9577464789 | 25 | nan | 4 | nan | Cross flow
Zhang, 2024 | 2024 | Efficient removal of per- and polyfluoroalkyl substances by a metal-organic framework membrane with high selectivity and stability | 0.267 | 0.733 | -0.134896 | 1 | 50 | 550 | Pure water | nan | Mixed | 50 ug/L each of PFBA, PFPA, PFBS, PFHxA, PFHpA, PFHxS, PFOA, PFHpS, PFNA, PFOS, PFDA | 0 | 0 | 0 | 0 | 0 | 0 | 0 | 0 | PFBA | PFCA | carboxylic acid | 214.036 | 1.9039 | 124.96 | 0.37 | 37.3 | -0.516 | 8.93 | 1.78 | 25.87 | 40.37 | 3.39 | 4.59 | 3 | 4 | Zhang_MOFm | NF | Lab | polyamide | 60.62 | -16.28 | 63.24 | 0.9577464789 | 25 | nan | 4 | nan | Cross flow
Zhang, 2024 | 2024 | Efficient removal of per- and polyfluoroalkyl substances by a metal-organic framework membrane with high selectivity and stability | 0.2777 | 0.7222999999999999 | -0.1412824 | 1 | 50 | 550 | Pure water | nan | Mixed | 50 ug/L each of PFBA, PFPA, PFBS, PFHxA, PFHpA, PFHxS, PFOA, PFHpS, PFNA, PFOS, PFDA | 0 | 0 | 0 | 0 | 0 | 0 | 0 | 0 | PFBS | PFSA | sulfonic acid | 300.098 | 2.2999 | 168.82 | -3.31 | 54.37 | -0.311 | 13.17 | 1.64 | 31.3 | 50.5 | 3.38 | 5.16 | 4 | 4 | Zhang_MOFm | NF | Lab | polyamide | 60.62 | -16.28 | 63.24 | 0.9577464789 | 25 | nan | 4 | nan | Cross flow
Zhang, 2024 | 2024 | Efficient removal of per- and polyfluoroalkyl substances by a metal-organic framework membrane with high selectivity and stability | 0.2869 | 0.7131000000000001 | -0.1468496 | 1 | 50 | 550 | Pure water | nan | Mixed | 50 ug/L each of PFBA, PFPA, PFBS, PFHxA, PFHpA, PFHxS, PFOA, PFHpS, PFNA, PFOS, PFDA | 0 | 0 | 0 | 0 | 0 | 0 | 0 | 0 | PFHxA | PFCA | carboxylic acid | 314.05 | 3.1745 | 179.33 | 0.32 | 37.3 | -0.516 | 12.76 | 1.91 | 31.39 | 52.15 | 3.53 | 5.26 | 5 | 6 | Zhang_MOFm | NF | Lab | polyamide | 60.62 | -16.28 | 63.24 | 0.9577464789 | 25 | nan | 4 | nan | Cross flow
Zhang, 2024 | 2024 | Efficient removal of per- and polyfluoroalkyl substances by a metal-organic framework membrane with high selectivity and stability | 0.3888 | 0.6112 | -0.2138167 | 1 | 50 | 550 | Pure water | nan | Mixed | 50 ug/L each of PFBA, PFPA, PFBS, PFHxA, PFHpA, PFHxS, PFOA, PFHpS, PFNA, PFOS, PFDA | 0 | 0 | 0 | 0 | 0 | 0 | 0 | 0 | PFHpA | PFCA | carboxylic acid | 364.057 | 3.8098 | 206.5 | 0.31 | 37.3 | -0.516 | 14.68 | 1.8 | 34.55 | 63.18 | 3.83 | 6.15 | 6 | 7 | Zhang_MOFm | NF | Lab | polyamide | 60.62 | -16.28 | 63.24 | 0.9577464789 | 25 | nan | 4 | nan | Cross flow
Zhang, 2024 | 2024 | Efficient removal of per- and polyfluoroalkyl substances by a metal-organic framework membrane with high selectivity and stability | 0.4675 | 0.5325 | -0.2736804 | 1 | 50 | 550 | Pure water | nan | Mixed | 50 ug/L each of PFBA, PFPA, PFBS, PFHxA, PFHpA, PFHxS, PFOA, PFHpS, PFNA, PFOS, PFDA | 0 | 0 | 0 | 0 | 0 | 0 | 0 | 0 | PFHxS | PFSA | sulfonic acid | 400.112 | 3.5705 | 223.18 | -3.31 | 54.37 | -0.311 | 16.99 | 1.71 | 31.23 | 63.42 | 3.41 | 6.17 | 6 | 6 | Zhang_MOFm | NF | Lab | polyamide | 60.62 | -16.28 | 63.24 | 0.9577464789 | 25 | nan | 4 | nan | Cross flow
Zhao, 2013 | 2013 | Perfluorooctane sulfonate removal by nanofiltration membrane the role of calcium ions | 0.96 | 0.040000000000000036 | -1.39794 | 1 | 500 | 500 | Lab | 7 | Single |  | 0 | 0.1 | 0 | 0.2 | 0 | 0 | 0 | 0.30000000000000004 | PFOS | PFSA | sulfonic acid | 500.126 | 4.8411 | 277.54 | -3.32 | 54.37 | -0.311 | 20.82 | 1.68 | 32.97 | 77.43 | 3.55 | 7.44 | 8 | 8 | NF270 | NF | Commercial | polyamide | 14.32 | -32.6 | 23.2 | 1.312 | 25 |  | 4 | Constant pressure | Cross flow
Zhao, 2013 | 2013 | Perfluorooctane sulfonate removal by nanofiltration membrane the role of calcium ions | 0.9620000000000001 | 0.038 | -1.420216 | 1 | 500 | 500 | Lab | 7 | Single |  | 0 | 0.1 | 0 | 0.2 | 0 | 0 | 0 | 0.30000000000000004 | PFOS | PFSA | sulfonic acid | 500.126 | 4.8411 | 277.54 | -3.32 | 54.37 | -0.311 | 20.82 | 1.68 | 32.97 | 77.43 | 3.55 | 7.44 | 8 | 8 | NF270 | NF | Commercial | polyamide | 14.32 | -32.6 | 23.2 | 1.312 | 25 |  | 6 | Constant pressure | Cross flow
Zhao, 2013 | 2013 | Perfluorooctane sulfonate removal by nanofiltration membrane the role of calcium ions | 0.966 | 0.034 | -1.468521 | 1 | 500 | 500 | Lab | 7 | Single |  | 0 | 0.1 | 0 | 0.2 | 0 | 0 | 0 | 0.30000000000000004 | PFOS | PFSA | sulfonic acid | 500.126 | 4.8411 | 277.54 | -3.32 | 54.37 | -0.311 | 20.82 | 1.68 | 32.97 | 77.43 | 3.55 | 7.44 | 8 | 8 | NF270 | NF | Commercial | polyamide | 14.32 | -32.6 | 23.2 | 1.312 | 25 |  | 8 | Constant pressure | Cross flow
Zhao, 2013 | 2013 | Perfluorooctane sulfonate removal by nanofiltration membrane the role of calcium ions | 0.9690000000000001 | 0.030999999999999917 | -1.508638 | 1 | 500 | 500 | Lab | 7 | Single |  | 0 | 0.1 | 0 | 0.2 | 0 | 0 | 0 | 0.30000000000000004 | PFOS | PFSA | sulfonic acid | 500.126 | 4.8411 | 277.54 | -3.32 | 54.37 | -0.311 | 20.82 | 1.68 | 32.97 | 77.43 | 3.55 | 7.44 | 8 | 8 | NF270 | NF | Commercial | polyamide | 14.32 | -32.6 | 23.2 | 1.312 | 25 |  | 10 | Constant pressure | Cross flow
Zhao, 2013 | 2013 | Perfluorooctane sulfonate removal by nanofiltration membrane the role of calcium ions | 0.972 | 0.028000000000000025 | -1.552842 | 1 | 500 | 500 | Lab | 7 | Single |  | 0 | 0.1 | 0 | 0.2 | 0 | 0 | 0 | 0.30000000000000004 | PFOS | PFSA | sulfonic acid | 500.126 | 4.8411 | 277.54 | -3.32 | 54.37 | -0.311 | 20.82 | 1.68 | 32.97 | 77.43 | 3.55 | 7.44 | 8 | 8 | NF270 | NF | Commercial | polyamide | 14.32 | -32.6 | 23.2 | 1.312 | 25 |  | 12 | Constant pressure | Cross flow
Zhao, 2013 | 2013 | Perfluorooctane sulfonate removal by nanofiltration membrane the role of calcium ions | 0.98 | 0.020000000000000018 | -1.69897 | 1 | 500 | 500 | Lab | 7 | Single |  | 0 | 1 | 0 | 2 | 0 | 0 | 0 | 3 | PFOS | PFSA | sulfonic acid | 500.126 | 4.8411 | 277.54 | -3.32 | 54.37 | -0.311 | 20.82 | 1.68 | 32.97 | 77.43 | 3.55 | 7.44 | 8 | 8 | NF270 | NF | Commercial | polyamide | 14.32 | -32.6 | 23.2 | 1.312 | 25 |  | 4 | Constant pressure | Cross flow
Zhao, 2013 | 2013 | Perfluorooctane sulfonate removal by nanofiltration membrane the role of calcium ions | 0.982 | 0.018000000000000016 | -1.744727 | 1 | 500 | 500 | Lab | 7 | Single |  | 0 | 1 | 0 | 2 | 0 | 0 | 0 | 3 | PFOS | PFSA | sulfonic acid | 500.126 | 4.8411 | 277.54 | -3.32 | 54.37 | -0.311 | 20.82 | 1.68 | 32.97 | 77.43 | 3.55 | 7.44 | 8 | 8 | NF270 | NF | Commercial | polyamide | 14.32 | -32.6 | 23.2 | 1.312 | 25 |  | 6 | Constant pressure | Cross flow
Zhao, 2013 | 2013 | Perfluorooctane sulfonate removal by nanofiltration membrane the role of calcium ions | 0.9840000000000001 | 0.015999999999999903 | -1.79588 | 1 | 500 | 500 | Lab | 7 | Single |  | 0 | 1 | 0 | 2 | 0 | 0 | 0 | 3 | PFOS | PFSA | sulfonic acid | 500.126 | 4.8411 | 277.54 | -3.32 | 54.37 | -0.311 | 20.82 | 1.68 | 32.97 | 77.43 | 3.55 | 7.44 | 8 | 8 | NF270 | NF | Commercial | polyamide | 14.32 | -32.6 | 23.2 | 1.312 | 25 |  | 8 | Constant pressure | Cross flow
Zhao, 2013 | 2013 | Perfluorooctane sulfonate removal by nanofiltration membrane the role of calcium ions | 0.988 | 0.012 | -1.920819 | 1 | 500 | 500 | Lab | 7 | Single |  | 0 | 1 | 0 | 2 | 0 | 0 | 0 | 3 | PFOS | PFSA | sulfonic acid | 500.126 | 4.8411 | 277.54 | -3.32 | 54.37 | -0.311 | 20.82 | 1.68 | 32.97 | 77.43 | 3.55 | 7.44 | 8 | 8 | NF270 | NF | Commercial | polyamide | 14.32 | -32.6 | 23.2 | 1.312 | 25 |  | 10 | Constant pressure | Cross flow
Zhao, 2013 | 2013 | Perfluorooctane sulfonate removal by nanofiltration membrane the role of calcium ions | 0.992 | 0.008 | -2.09691 | 1 | 500 | 500 | Lab | 7 | Single |  | 0 | 1 | 0 | 2 | 0 | 0 | 0 | 3 | PFOS | PFSA | sulfonic acid | 500.126 | 4.8411 | 277.54 | -3.32 | 54.37 | -0.311 | 20.82 | 1.68 | 32.97 | 77.43 | 3.55 | 7.44 | 8 | 8 | NF270 | NF | Commercial | polyamide | 14.32 | -32.6 | 23.2 | 1.312 | 25 |  | 12 | Constant pressure | Cross flow
Zhao, 2013 | 2013 | Perfluorooctane sulfonate removal by nanofiltration membrane the role of calcium ions | 0.8590000000000001 | 0.1409999999999999 | -0.8507809 | 1 | 100 | 100 | Lab | 3 | Single |  | 0 | 0.1 | 0 | 0.2 | 0 | 0 | 0 | 0.30000000000000004 | PFOS | PFSA | sulfonic acid | 500.126 | 4.8411 | 277.54 | -3.32 | 54.37 | -0.311 | 20.82 | 1.68 | 32.97 | 77.43 | 3.55 | 7.44 | 8 | 8 | NF270 | NF | Commercial | polyamide | 14.32 | -32.6 | 23.2 | 1.312 | 25 |  | 4 | Constant pressure | Cross flow
Zhao, 2013 | 2013 | Perfluorooctane sulfonate removal by nanofiltration membrane the role of calcium ions | 0.866 | 0.134 | -0.8728952 | 1 | 100 | 100 | Lab | 3 | Single |  | 0 | 0.1 | 0 | 0.2 | 0 | 0 | 0 | 0.30000000000000004 | PFOS | PFSA | sulfonic acid | 500.126 | 4.8411 | 277.54 | -3.32 | 54.37 | -0.311 | 20.82 | 1.68 | 32.97 | 77.43 | 3.55 | 7.44 | 8 | 8 | NF270 | NF | Commercial | polyamide | 14.32 | -32.6 | 23.2 | 1.312 | 25 |  | 6 | Constant pressure | Cross flow
Zhao, 2013 | 2013 | Perfluorooctane sulfonate removal by nanofiltration membrane the role of calcium ions | 0.871 | 0.129 | -0.8894103 | 1 | 100 | 100 | Lab | 3 | Single |  | 0 | 0.1 | 0 | 0.2 | 0 | 0 | 0 | 0.30000000000000004 | PFOS | PFSA | sulfonic acid | 500.126 | 4.8411 | 277.54 | -3.32 | 54.37 | -0.311 | 20.82 | 1.68 | 32.97 | 77.43 | 3.55 | 7.44 | 8 | 8 | NF270 | NF | Commercial | polyamide | 14.32 | -32.6 | 23.2 | 1.312 | 25 |  | 8 | Constant pressure | Cross flow
Zhao, 2013 | 2013 | Perfluorooctane sulfonate removal by nanofiltration membrane the role of calcium ions | 0.883 | 0.11699999999999999 | -0.9318141 | 1 | 100 | 100 | Lab | 3 | Single |  | 0 | 0.1 | 0 | 0.2 | 0 | 0 | 0 | 0.30000000000000004 | PFOS | PFSA | sulfonic acid | 500.126 | 4.8411 | 277.54 | -3.32 | 54.37 | -0.311 | 20.82 | 1.68 | 32.97 | 77.43 | 3.55 | 7.44 | 8 | 8 | NF270 | NF | Commercial | polyamide | 14.32 | -32.6 | 23.2 | 1.312 | 25 |  | 10 | Constant pressure | Cross flow
Zhao, 2013 | 2013 | Perfluorooctane sulfonate removal by nanofiltration membrane the role of calcium ions | 0.892 | 0.10799999999999998 | -0.9665762 | 1 | 100 | 100 | Lab | 3 | Single |  | 0 | 0.1 | 0 | 0.2 | 0 | 0 | 0 | 0.30000000000000004 | PFOS | PFSA | sulfonic acid | 500.126 | 4.8411 | 277.54 | -3.32 | 54.37 | -0.311 | 20.82 | 1.68 | 32.97 | 77.43 | 3.55 | 7.44 | 8 | 8 | NF270 | NF | Commercial | polyamide | 14.32 | -32.6 | 23.2 | 1.312 | 25 |  | 12 | Constant pressure | Cross flow
Zhao, 2013 | 2013 | Perfluorooctane sulfonate removal by nanofiltration membrane the role of calcium ions | 0.917 | 0.083 | -1.080922 | 1 | 100 | 100 | Lab | 5 | Single |  | 0 | 0.1 | 0 | 0.2 | 0 | 0 | 0 | 0.30000000000000004 | PFOS | PFSA | sulfonic acid | 500.126 | 4.8411 | 277.54 | -3.32 | 54.37 | -0.311 | 20.82 | 1.68 | 32.97 | 77.43 | 3.55 | 7.44 | 8 | 8 | NF270 | NF | Commercial | polyamide | 14.32 | -32.6 | 23.2 | 1.312 | 25 |  | 4 | Constant pressure | Cross flow
Zhao, 2013 | 2013 | Perfluorooctane sulfonate removal by nanofiltration membrane the role of calcium ions | 0.92 | 0.08 | -1.09691 | 1 | 100 | 100 | Lab | 5 | Single |  | 0 | 0.1 | 0 | 0.2 | 0 | 0 | 0 | 0.30000000000000004 | PFOS | PFSA | sulfonic acid | 500.126 | 4.8411 | 277.54 | -3.32 | 54.37 | -0.311 | 20.82 | 1.68 | 32.97 | 77.43 | 3.55 | 7.44 | 8 | 8 | NF270 | NF | Commercial | polyamide | 14.32 | -32.6 | 23.2 | 1.312 | 25 |  | 6 | Constant pressure | Cross flow
Zhao, 2013 | 2013 | Perfluorooctane sulfonate removal by nanofiltration membrane the role of calcium ions | 0.927 | 0.073 | -1.136677 | 1 | 100 | 100 | Lab | 5 | Single |  | 0 | 0.1 | 0 | 0.2 | 0 | 0 | 0 | 0.30000000000000004 | PFOS | PFSA | sulfonic acid | 500.126 | 4.8411 | 277.54 | -3.32 | 54.37 | -0.311 | 20.82 | 1.68 | 32.97 | 77.43 | 3.55 | 7.44 | 8 | 8 | NF270 | NF | Commercial | polyamide | 14.32 | -32.6 | 23.2 | 1.312 | 25 |  | 8 | Constant pressure | Cross flow
Zhao, 2013 | 2013 | Perfluorooctane sulfonate removal by nanofiltration membrane the role of calcium ions | 0.932 | 0.068 | -1.167491 | 1 | 100 | 100 | Lab | 5 | Single |  | 0 | 0.1 | 0 | 0.2 | 0 | 0 | 0 | 0.30000000000000004 | PFOS | PFSA | sulfonic acid | 500.126 | 4.8411 | 277.54 | -3.32 | 54.37 | -0.311 | 20.82 | 1.68 | 32.97 | 77.43 | 3.55 | 7.44 | 8 | 8 | NF270 | NF | Commercial | polyamide | 14.32 | -32.6 | 23.2 | 1.312 | 25 |  | 10 | Constant pressure | Cross flow
Zhao, 2013 | 2013 | Perfluorooctane sulfonate removal by nanofiltration membrane the role of calcium ions | 0.9390000000000001 | 0.061 | -1.21467 | 1 | 100 | 100 | Lab | 3 | Single |  | 0 | 1 | 0 | 2 | 0 | 0 | 0 | 3 | PFOS | PFSA | sulfonic acid | 500.126 | 4.8411 | 277.54 | -3.32 | 54.37 | -0.311 | 20.82 | 1.68 | 32.97 | 77.43 | 3.55 | 7.44 | 8 | 8 | NF270 | NF | Commercial | polyamide | 14.32 | -32.6 | 23.2 | 1.312 | 25 |  | 4 | Constant pressure | Cross flow
Zhao, 2013 | 2013 | Perfluorooctane sulfonate removal by nanofiltration membrane the role of calcium ions | 0.94 | 0.06 | -1.221849 | 1 | 100 | 100 | Pure water | 7 | Single |  | 0 | 0 | 0 | 0 | 0 | 0 | 0 | 0 | PFOS | PFSA | sulfonic acid | 500.126 | 4.8411 | 277.54 | -3.32 | 54.37 | -0.311 | 20.82 | 1.68 | 32.97 | 77.43 | 3.55 | 7.44 | 8 | 8 | NF270 | NF | Commercial | polyamide | 14.32 | -32.6 | 23.2 | 1.312 | 25 |  | 4 | Constant pressure | Cross flow
Zhao, 2013 | 2013 | Perfluorooctane sulfonate removal by nanofiltration membrane the role of calcium ions | 0.941 | 0.059 | -1.229148 | 1 | 100 | 100 | Lab | 3 | Single |  | 0 | 1 | 0 | 2 | 0 | 0 | 0 | 3 | PFOS | PFSA | sulfonic acid | 500.126 | 4.8411 | 277.54 | -3.32 | 54.37 | -0.311 | 20.82 | 1.68 | 32.97 | 77.43 | 3.55 | 7.44 | 8 | 8 | NF270 | NF | Commercial | polyamide | 14.32 | -32.6 | 23.2 | 1.312 | 25 |  | 6 | Constant pressure | Cross flow
Zhao, 2013 | 2013 | Perfluorooctane sulfonate removal by nanofiltration membrane the role of calcium ions | 0.9420000000000001 | 0.058 | -1.236572 | 1 | 100 | 100 | Lab | 3 | Single |  | 0 | 1 | 0 | 2 | 0 | 0 | 0 | 3 | PFOS | PFSA | sulfonic acid | 500.126 | 4.8411 | 277.54 | -3.32 | 54.37 | -0.311 | 20.82 | 1.68 | 32.97 | 77.43 | 3.55 | 7.44 | 8 | 8 | NF270 | NF | Commercial | polyamide | 14.32 | -32.6 | 23.2 | 1.312 | 25 |  | 8 | Constant pressure | Cross flow
Zhao, 2013 | 2013 | Perfluorooctane sulfonate removal by nanofiltration membrane the role of calcium ions | 0.9420000000000001 | 0.058 | -1.236572 | 1 | 100 | 100 | Pure water | 7 | Single |  | 0 | 0 | 0 | 0 | 0 | 0 | 0 | 0 | PFOS | PFSA | sulfonic acid | 500.126 | 4.8411 | 277.54 | -3.32 | 54.37 | -0.311 | 20.82 | 1.68 | 32.97 | 77.43 | 3.55 | 7.44 | 8 | 8 | NF270 | NF | Commercial | polyamide | 14.32 | -32.6 | 23.2 | 1.312 | 25 |  | 6 | Constant pressure | Cross flow
Zhao, 2013 | 2013 | Perfluorooctane sulfonate removal by nanofiltration membrane the role of calcium ions | 0.945 | 0.055 | -1.259637 | 1 | 100 | 100 | Lab | 5 | Single |  | 0 | 0.1 | 0 | 0.2 | 0 | 0 | 0 | 0.30000000000000004 | PFOS | PFSA | sulfonic acid | 500.126 | 4.8411 | 277.54 | -3.32 | 54.37 | -0.311 | 20.82 | 1.68 | 32.97 | 77.43 | 3.55 | 7.44 | 8 | 8 | NF270 | NF | Commercial | polyamide | 14.32 | -32.6 | 23.2 | 1.312 | 25 |  | 12 | Constant pressure | Cross flow
Zhao, 2013 | 2013 | Perfluorooctane sulfonate removal by nanofiltration membrane the role of calcium ions | 0.945 | 0.055 | -1.259637 | 1 | 100 | 100 | Pure water | 7 | Single |  | 0 | 0 | 0 | 0 | 0 | 0 | 0 | 0 | PFOS | PFSA | sulfonic acid | 500.126 | 4.8411 | 277.54 | -3.32 | 54.37 | -0.311 | 20.82 | 1.68 | 32.97 | 77.43 | 3.55 | 7.44 | 8 | 8 | NF270 | NF | Commercial | polyamide | 14.32 | -32.6 | 23.2 | 1.312 | 25 |  | 8 | Constant pressure | Cross flow
Zhao, 2013 | 2013 | Perfluorooctane sulfonate removal by nanofiltration membrane the role of calcium ions | 0.948 | 0.052000000000000046 | -1.283997 | 1 | 100 | 100 | Lab | 7 | Single |  | 0.1 | 0 | 0 | 0.1 | 0 | 0 | 0 | 0.1 | PFOS | PFSA | sulfonic acid | 500.126 | 4.8411 | 277.54 | -3.32 | 54.37 | -0.311 | 20.82 | 1.68 | 32.97 | 77.43 | 3.55 | 7.44 | 8 | 8 | NF270 | NF | Commercial | polyamide | 14.32 | -32.6 | 23.2 | 1.312 | 25 |  | 8 | Constant pressure | Cross flow
Zhao, 2013 | 2013 | Perfluorooctane sulfonate removal by nanofiltration membrane the role of calcium ions | 0.953 | 0.047 | -1.327902 | 1 | 100 | 100 | Lab | 7 | Single |  | 0.5 | 0 | 0 | 0.5 | 0 | 0 | 0 | 0.5 | PFOS | PFSA | sulfonic acid | 500.126 | 4.8411 | 277.54 | -3.32 | 54.37 | -0.311 | 20.82 | 1.68 | 32.97 | 77.43 | 3.55 | 7.44 | 8 | 8 | NF270 | NF | Commercial | polyamide | 14.32 | -32.6 | 23.2 | 1.312 | 25 |  | 8 | Constant pressure | Cross flow
Zhao, 2013 | 2013 | Perfluorooctane sulfonate removal by nanofiltration membrane the role of calcium ions | 0.953 | 0.047 | -1.327902 | 1 | 100 | 100 | Lab | 7 | Single |  | 0 | 0.1 | 0 | 0.2 | 0 | 0 | 0 | 0.30000000000000004 | PFOS | PFSA | sulfonic acid | 500.126 | 4.8411 | 277.54 | -3.32 | 54.37 | -0.311 | 20.82 | 1.68 | 32.97 | 77.43 | 3.55 | 7.44 | 8 | 8 | NF270 | NF | Commercial | polyamide | 14.32 | -32.6 | 23.2 | 1.312 | 25 |  | 8 | Constant pressure | Cross flow
Zhao, 2013 | 2013 | Perfluorooctane sulfonate removal by nanofiltration membrane the role of calcium ions | 0.953 | 0.047 | -1.327902 | 1 | 100 | 100 | Lab | 7 | Single |  | 0 | 0.1 | 0 | 0.2 | 0 | 0 | 0 | 0.30000000000000004 | PFOS | PFSA | sulfonic acid | 500.126 | 4.8411 | 277.54 | -3.32 | 54.37 | -0.311 | 20.82 | 1.68 | 32.97 | 77.43 | 3.55 | 7.44 | 8 | 8 | NF270 | NF | Commercial | polyamide | 14.32 | -32.6 | 23.2 | 1.312 | 25 |  | 4 | Constant pressure | Cross flow
Zhao, 2013 | 2013 | Perfluorooctane sulfonate removal by nanofiltration membrane the role of calcium ions | 0.955 | 0.045 | -1.346787 | 1 | 100 | 100 | Lab | 7 | Single |  | 0 | 0.1 | 0 | 0.2 | 0 | 0 | 0 | 0.30000000000000004 | PFOS | PFSA | sulfonic acid | 500.126 | 4.8411 | 277.54 | -3.32 | 54.37 | -0.311 | 20.82 | 1.68 | 32.97 | 77.43 | 3.55 | 7.44 | 8 | 8 | NF270 | NF | Commercial | polyamide | 14.32 | -32.6 | 23.2 | 1.312 | 25 |  | 6 | Constant pressure | Cross flow
Zhao, 2013 | 2013 | Perfluorooctane sulfonate removal by nanofiltration membrane the role of calcium ions | 0.955 | 0.045 | -1.346787 | 1 | 100 | 100 | Pure water | 7 | Single |  | 0 | 0 | 0 | 0 | 0 | 0 | 0 | 0 | PFOS | PFSA | sulfonic acid | 500.126 | 4.8411 | 277.54 | -3.32 | 54.37 | -0.311 | 20.82 | 1.68 | 32.97 | 77.43 | 3.55 | 7.44 | 8 | 8 | NF270 | NF | Commercial | polyamide | 14.32 | -32.6 | 23.2 | 1.312 | 25 |  | 10 | Constant pressure | Cross flow
Zhao, 2013 | 2013 | Perfluorooctane sulfonate removal by nanofiltration membrane the role of calcium ions | 0.9570000000000001 | 0.043 | -1.366532 | 1 | 100 | 100 | Lab | 3 | Single |  | 0 | 1 | 0 | 2 | 0 | 0 | 0 | 3 | PFOS | PFSA | sulfonic acid | 500.126 | 4.8411 | 277.54 | -3.32 | 54.37 | -0.311 | 20.82 | 1.68 | 32.97 | 77.43 | 3.55 | 7.44 | 8 | 8 | NF270 | NF | Commercial | polyamide | 14.32 | -32.6 | 23.2 | 1.312 | 25 |  | 10 | Constant pressure | Cross flow
Zhao, 2013 | 2013 | Perfluorooctane sulfonate removal by nanofiltration membrane the role of calcium ions | 0.9570000000000001 | 0.043 | -1.366532 | 1 | 100 | 100 | Lab | 7 | Single |  | 0 | 0.1 | 0 | 0.2 | 0 | 0 | 0 | 0.30000000000000004 | PFOS | PFSA | sulfonic acid | 500.126 | 4.8411 | 277.54 | -3.32 | 54.37 | -0.311 | 20.82 | 1.68 | 32.97 | 77.43 | 3.55 | 7.44 | 8 | 8 | NF270 | NF | Commercial | polyamide | 14.32 | -32.6 | 23.2 | 1.312 | 25 |  | 8 | Constant pressure | Cross flow
Zhao, 2013 | 2013 | Perfluorooctane sulfonate removal by nanofiltration membrane the role of calcium ions | 0.958 | 0.042 | -1.376751 | 1 | 100 | 100 | Lab | 7 | Single |  | 0 | 0.1 | 0 | 0.2 | 0 | 0 | 0 | 0.30000000000000004 | PFOS | PFSA | sulfonic acid | 500.126 | 4.8411 | 277.54 | -3.32 | 54.37 | -0.311 | 20.82 | 1.68 | 32.97 | 77.43 | 3.55 | 7.44 | 8 | 8 | NF270 | NF | Commercial | polyamide | 14.32 | -32.6 | 23.2 | 1.312 | 25 |  | 8 | Constant pressure | Cross flow
Zhao, 2013 | 2013 | Perfluorooctane sulfonate removal by nanofiltration membrane the role of calcium ions | 0.9590000000000001 | 0.040999999999999925 | -1.387216 | 1 | 100 | 100 | Lab | 9 | Single |  | 0 | 0.1 | 0 | 0.2 | 0 | 0 | 0 | 0.30000000000000004 | PFOS | PFSA | sulfonic acid | 500.126 | 4.8411 | 277.54 | -3.32 | 54.37 | -0.311 | 20.82 | 1.68 | 32.97 | 77.43 | 3.55 | 7.44 | 8 | 8 | NF270 | NF | Commercial | polyamide | 14.32 | -32.6 | 23.2 | 1.312 | 25 |  | 4 | Constant pressure | Cross flow
Zhao, 2013 | 2013 | Perfluorooctane sulfonate removal by nanofiltration membrane the role of calcium ions | 0.9590000000000001 | 0.040999999999999925 | -1.387216 | 1 | 100 | 100 | Lab | 7 | Single |  | 1 | 0 | 0 | 1 | 0 | 0 | 0 | 1 | PFOS | PFSA | sulfonic acid | 500.126 | 4.8411 | 277.54 | -3.32 | 54.37 | -0.311 | 20.82 | 1.68 | 32.97 | 77.43 | 3.55 | 7.44 | 8 | 8 | NF270 | NF | Commercial | polyamide | 14.32 | -32.6 | 23.2 | 1.312 | 25 |  | 8 | Constant pressure | Cross flow
Zhao, 2013 | 2013 | Perfluorooctane sulfonate removal by nanofiltration membrane the role of calcium ions | 0.96 | 0.040000000000000036 | -1.39794 | 1 | 100 | 100 | Pure water | 7 | Single |  | 0 | 0 | 0 | 0 | 0 | 0 | 0 | 0 | PFOS | PFSA | sulfonic acid | 500.126 | 4.8411 | 277.54 | -3.32 | 54.37 | -0.311 | 20.82 | 1.68 | 32.97 | 77.43 | 3.55 | 7.44 | 8 | 8 | NF270 | NF | Commercial | polyamide | 14.32 | -32.6 | 23.2 | 1.312 | 25 |  | 12 | Constant pressure | Cross flow
Zhao, 2013 | 2013 | Perfluorooctane sulfonate removal by nanofiltration membrane the role of calcium ions | 0.96 | 0.040000000000000036 | -1.39794 | 1 | 100 | 100 | Lab | 9 | Single |  | 0 | 0.1 | 0 | 0.2 | 0 | 0 | 0 | 0.30000000000000004 | PFOS | PFSA | sulfonic acid | 500.126 | 4.8411 | 277.54 | -3.32 | 54.37 | -0.311 | 20.82 | 1.68 | 32.97 | 77.43 | 3.55 | 7.44 | 8 | 8 | NF270 | NF | Commercial | polyamide | 14.32 | -32.6 | 23.2 | 1.312 | 25 |  | 6 | Constant pressure | Cross flow
Zhao, 2013 | 2013 | Perfluorooctane sulfonate removal by nanofiltration membrane the role of calcium ions | 0.961 | 0.039000000000000035 | -1.408935 | 1 | 100 | 100 | Lab | 7 | Single |  | 0 | 0.1 | 0 | 0.2 | 0 | 0 | 0 | 0.30000000000000004 | PFOS | PFSA | sulfonic acid | 500.126 | 4.8411 | 277.54 | -3.32 | 54.37 | -0.311 | 20.82 | 1.68 | 32.97 | 77.43 | 3.55 | 7.44 | 8 | 8 | NF270 | NF | Commercial | polyamide | 14.32 | -32.6 | 23.2 | 1.312 | 25 |  | 10 | Constant pressure | Cross flow
Zhao, 2013 | 2013 | Perfluorooctane sulfonate removal by nanofiltration membrane the role of calcium ions | 0.963 | 0.037 | -1.431798 | 1 | 100 | 100 | Lab | 9 | Single |  | 0 | 0.1 | 0 | 0.2 | 0 | 0 | 0 | 0.30000000000000004 | PFOS | PFSA | sulfonic acid | 500.126 | 4.8411 | 277.54 | -3.32 | 54.37 | -0.311 | 20.82 | 1.68 | 32.97 | 77.43 | 3.55 | 7.44 | 8 | 8 | NF270 | NF | Commercial | polyamide | 14.32 | -32.6 | 23.2 | 1.312 | 25 |  | 8 | Constant pressure | Cross flow
Zhao, 2013 | 2013 | Perfluorooctane sulfonate removal by nanofiltration membrane the role of calcium ions | 0.963 | 0.037 | -1.431798 | 1 | 100 | 100 | Lab | 7 | Single |  | 0 | 0.1 | 0 | 0.2 | 0 | 0 | 0 | 0.30000000000000004 | PFOS | PFSA | sulfonic acid | 500.126 | 4.8411 | 277.54 | -3.32 | 54.37 | -0.311 | 20.82 | 1.68 | 32.97 | 77.43 | 3.55 | 7.44 | 8 | 8 | NF270 | NF | Commercial | polyamide | 14.32 | -32.6 | 23.2 | 1.312 | 25 |  | 12 | Constant pressure | Cross flow
Zhao, 2013 | 2013 | Perfluorooctane sulfonate removal by nanofiltration membrane the role of calcium ions | 0.9640000000000001 | 0.036 | -1.443697 | 1 | 100 | 100 | Lab | 7 | Single |  | 0 | 0.1 | 0 | 0.2 | 0 | 0 | 0 | 0.30000000000000004 | PFOS | PFSA | sulfonic acid | 500.126 | 4.8411 | 277.54 | -3.32 | 54.37 | -0.311 | 20.82 | 1.68 | 32.97 | 77.43 | 3.55 | 7.44 | 8 | 8 | NF270 | NF | Commercial | polyamide | 14.32 | -32.6 | 23.2 | 1.312 | 25 |  | 12 | Constant pressure | Cross flow
Zhao, 2013 | 2013 | Perfluorooctane sulfonate removal by nanofiltration membrane the role of calcium ions | 0.965 | 0.035 | -1.455932 | 1 | 100 | 100 | Lab | 7 | Single |  | 2 | 0 | 0 | 2 | 0 | 0 | 0 | 2 | PFOS | PFSA | sulfonic acid | 500.126 | 4.8411 | 277.54 | -3.32 | 54.37 | -0.311 | 20.82 | 1.68 | 32.97 | 77.43 | 3.55 | 7.44 | 8 | 8 | NF270 | NF | Commercial | polyamide | 14.32 | -32.6 | 23.2 | 1.312 | 25 |  | 8 | Constant pressure | Cross flow
Zhao, 2013 | 2013 | Perfluorooctane sulfonate removal by nanofiltration membrane the role of calcium ions | 0.9670000000000001 | 0.033 | -1.481486 | 1 | 100 | 100 | Lab | 5 | Single |  | 0 | 1 | 0 | 2 | 0 | 0 | 0 | 3 | PFOS | PFSA | sulfonic acid | 500.126 | 4.8411 | 277.54 | -3.32 | 54.37 | -0.311 | 20.82 | 1.68 | 32.97 | 77.43 | 3.55 | 7.44 | 8 | 8 | NF270 | NF | Commercial | polyamide | 14.32 | -32.6 | 23.2 | 1.312 | 25 |  | 4 | Constant pressure | Cross flow
Zhao, 2013 | 2013 | Perfluorooctane sulfonate removal by nanofiltration membrane the role of calcium ions | 0.968 | 0.032 | -1.49485 | 1 | 100 | 100 | Lab | 3 | Single |  | 0 | 1 | 0 | 2 | 0 | 0 | 0 | 3 | PFOS | PFSA | sulfonic acid | 500.126 | 4.8411 | 277.54 | -3.32 | 54.37 | -0.311 | 20.82 | 1.68 | 32.97 | 77.43 | 3.55 | 7.44 | 8 | 8 | NF270 | NF | Commercial | polyamide | 14.32 | -32.6 | 23.2 | 1.312 | 25 |  | 12 | Constant pressure | Cross flow
Zhao, 2013 | 2013 | Perfluorooctane sulfonate removal by nanofiltration membrane the role of calcium ions | 0.968 | 0.032 | -1.49485 | 1 | 100 | 100 | Lab | 5 | Single |  | 0 | 1 | 0 | 2 | 0 | 0 | 0 | 3 | PFOS | PFSA | sulfonic acid | 500.126 | 4.8411 | 277.54 | -3.32 | 54.37 | -0.311 | 20.82 | 1.68 | 32.97 | 77.43 | 3.55 | 7.44 | 8 | 8 | NF270 | NF | Commercial | polyamide | 14.32 | -32.6 | 23.2 | 1.312 | 25 |  | 6 | Constant pressure | Cross flow
Zhao, 2013 | 2013 | Perfluorooctane sulfonate removal by nanofiltration membrane the role of calcium ions | 0.968 | 0.032 | -1.49485 | 1 | 100 | 100 | Lab | 9 | Single |  | 0 | 0.1 | 0 | 0.2 | 0 | 0 | 0 | 0.30000000000000004 | PFOS | PFSA | sulfonic acid | 500.126 | 4.8411 | 277.54 | -3.32 | 54.37 | -0.311 | 20.82 | 1.68 | 32.97 | 77.43 | 3.55 | 7.44 | 8 | 8 | NF270 | NF | Commercial | polyamide | 14.32 | -32.6 | 23.2 | 1.312 | 25 |  | 10 | Constant pressure | Cross flow
Zhao, 2013 | 2013 | Perfluorooctane sulfonate removal by nanofiltration membrane the role of calcium ions | 0.97 | 0.030000000000000027 | -1.522879 | 1 | 100 | 100 | Lab | 9 | Single |  | 0 | 0.1 | 0 | 0.2 | 0 | 0 | 0 | 0.30000000000000004 | PFOS | PFSA | sulfonic acid | 500.126 | 4.8411 | 277.54 | -3.32 | 54.37 | -0.311 | 20.82 | 1.68 | 32.97 | 77.43 | 3.55 | 7.44 | 8 | 8 | NF270 | NF | Commercial | polyamide | 14.32 | -32.6 | 23.2 | 1.312 | 25 |  | 12 | Constant pressure | Cross flow
Zhao, 2013 | 2013 | Perfluorooctane sulfonate removal by nanofiltration membrane the role of calcium ions | 0.971 | 0.029000000000000026 | -1.537602 | 1 | 100 | 100 | Lab | 5 | Single |  | 0 | 1 | 0 | 2 | 0 | 0 | 0 | 3 | PFOS | PFSA | sulfonic acid | 500.126 | 4.8411 | 277.54 | -3.32 | 54.37 | -0.311 | 20.82 | 1.68 | 32.97 | 77.43 | 3.55 | 7.44 | 8 | 8 | NF270 | NF | Commercial | polyamide | 14.32 | -32.6 | 23.2 | 1.312 | 25 |  | 8 | Constant pressure | Cross flow
Zhao, 2013 | 2013 | Perfluorooctane sulfonate removal by nanofiltration membrane the role of calcium ions | 0.975 | 0.025000000000000022 | -1.60206 | 1 | 100 | 100 | Lab | 5 | Single |  | 0 | 1 | 0 | 2 | 0 | 0 | 0 | 3 | PFOS | PFSA | sulfonic acid | 500.126 | 4.8411 | 277.54 | -3.32 | 54.37 | -0.311 | 20.82 | 1.68 | 32.97 | 77.43 | 3.55 | 7.44 | 8 | 8 | NF270 | NF | Commercial | polyamide | 14.32 | -32.6 | 23.2 | 1.312 | 25 |  | 10 | Constant pressure | Cross flow
Zhao, 2013 | 2013 | Perfluorooctane sulfonate removal by nanofiltration membrane the role of calcium ions | 0.976 | 0.024 | -1.619789 | 1 | 100 | 100 | Lab | 7 | Single |  | 0 | 0.5 | 0 | 1 | 0 | 0 | 0 | 1.5 | PFOS | PFSA | sulfonic acid | 500.126 | 4.8411 | 277.54 | -3.32 | 54.37 | -0.311 | 20.82 | 1.68 | 32.97 | 77.43 | 3.55 | 7.44 | 8 | 8 | NF270 | NF | Commercial | polyamide | 14.32 | -32.6 | 23.2 | 1.312 | 25 |  | 4 | Constant pressure | Cross flow
Zhao, 2013 | 2013 | Perfluorooctane sulfonate removal by nanofiltration membrane the role of calcium ions | 0.978 | 0.022 | -1.657577 | 1 | 100 | 100 | Lab | 7 | Single |  | 0 | 0.5 | 0 | 1 | 0 | 0 | 0 | 1.5 | PFOS | PFSA | sulfonic acid | 500.126 | 4.8411 | 277.54 | -3.32 | 54.37 | -0.311 | 20.82 | 1.68 | 32.97 | 77.43 | 3.55 | 7.44 | 8 | 8 | NF270 | NF | Commercial | polyamide | 14.32 | -32.6 | 23.2 | 1.312 | 25 |  | 6 | Constant pressure | Cross flow
Zhao, 2013 | 2013 | Perfluorooctane sulfonate removal by nanofiltration membrane the role of calcium ions | 0.9790000000000001 | 0.020999999999999908 | -1.677781 | 1 | 100 | 100 | Lab | 7 | Single |  | 0 | 1 | 0 | 2 | 0 | 0 | 0 | 3 | PFOS | PFSA | sulfonic acid | 500.126 | 4.8411 | 277.54 | -3.32 | 54.37 | -0.311 | 20.82 | 1.68 | 32.97 | 77.43 | 3.55 | 7.44 | 8 | 8 | NF270 | NF | Commercial | polyamide | 14.32 | -32.6 | 23.2 | 1.312 | 25 |  | 4 | Constant pressure | Cross flow
Zhao, 2013 | 2013 | Perfluorooctane sulfonate removal by nanofiltration membrane the role of calcium ions | 0.98 | 0.020000000000000018 | -1.69897 | 1 | 100 | 100 | Lab | 7 | Single |  | 0 | 1 | 0 | 2 | 0 | 0 | 0 | 3 | PFOS | PFSA | sulfonic acid | 500.126 | 4.8411 | 277.54 | -3.32 | 54.37 | -0.311 | 20.82 | 1.68 | 32.97 | 77.43 | 3.55 | 7.44 | 8 | 8 | NF270 | NF | Commercial | polyamide | 14.32 | -32.6 | 23.2 | 1.312 | 25 |  | 6 | Constant pressure | Cross flow
Zhao, 2013 | 2013 | Perfluorooctane sulfonate removal by nanofiltration membrane the role of calcium ions | 0.98 | 0.020000000000000018 | -1.69897 | 1 | 100 | 100 | Lab | 7 | Single |  | 0 | 0.5 | 0 | 1 | 0 | 0 | 0 | 1.5 | PFOS | PFSA | sulfonic acid | 500.126 | 4.8411 | 277.54 | -3.32 | 54.37 | -0.311 | 20.82 | 1.68 | 32.97 | 77.43 | 3.55 | 7.44 | 8 | 8 | NF270 | NF | Commercial | polyamide | 14.32 | -32.6 | 23.2 | 1.312 | 25 |  | 8 | Constant pressure | Cross flow
Zhao, 2013 | 2013 | Perfluorooctane sulfonate removal by nanofiltration membrane the role of calcium ions | 0.981 | 0.019000000000000017 | -1.721246 | 1 | 100 | 100 | Lab | 7 | Single |  | 0 | 1 | 0 | 2 | 0 | 0 | 0 | 3 | PFOS | PFSA | sulfonic acid | 500.126 | 4.8411 | 277.54 | -3.32 | 54.37 | -0.311 | 20.82 | 1.68 | 32.97 | 77.43 | 3.55 | 7.44 | 8 | 8 | NF270 | NF | Commercial | polyamide | 14.32 | -32.6 | 23.2 | 1.312 | 25 |  | 6 | Constant pressure | Cross flow
Zhao, 2013 | 2013 | Perfluorooctane sulfonate removal by nanofiltration membrane the role of calcium ions | 0.981 | 0.019000000000000017 | -1.721246 | 1 | 100 | 100 | Lab | 7 | Single |  | 0 | 1 | 0 | 2 | 0 | 0 | 0 | 3 | PFOS | PFSA | sulfonic acid | 500.126 | 4.8411 | 277.54 | -3.32 | 54.37 | -0.311 | 20.82 | 1.68 | 32.97 | 77.43 | 3.55 | 7.44 | 8 | 8 | NF270 | NF | Commercial | polyamide | 14.32 | -32.6 | 23.2 | 1.312 | 25 |  | 8 | Constant pressure | Cross flow
Zhao, 2013 | 2013 | Perfluorooctane sulfonate removal by nanofiltration membrane the role of calcium ions | 0.981 | 0.019000000000000017 | -1.721246 | 1 | 100 | 100 | Lab | 9 | Single |  | 0 | 1 | 0 | 2 | 0 | 0 | 0 | 3 | PFOS | PFSA | sulfonic acid | 500.126 | 4.8411 | 277.54 | -3.32 | 54.37 | -0.311 | 20.82 | 1.68 | 32.97 | 77.43 | 3.55 | 7.44 | 8 | 8 | NF270 | NF | Commercial | polyamide | 14.32 | -32.6 | 23.2 | 1.312 | 25 |  | 4 | Constant pressure | Cross flow
Zhao, 2013 | 2013 | Perfluorooctane sulfonate removal by nanofiltration membrane the role of calcium ions | 0.982 | 0.018000000000000016 | -1.744727 | 1 | 100 | 100 | Lab | 7 | Single |  | 0 | 0.5 | 0 | 1 | 0 | 0 | 0 | 1.5 | PFOS | PFSA | sulfonic acid | 500.126 | 4.8411 | 277.54 | -3.32 | 54.37 | -0.311 | 20.82 | 1.68 | 32.97 | 77.43 | 3.55 | 7.44 | 8 | 8 | NF270 | NF | Commercial | polyamide | 14.32 | -32.6 | 23.2 | 1.312 | 25 |  | 8 | Constant pressure | Cross flow
Zhao, 2013 | 2013 | Perfluorooctane sulfonate removal by nanofiltration membrane the role of calcium ions | 0.982 | 0.018000000000000016 | -1.744727 | 1 | 100 | 100 | Lab | 9 | Single |  | 0 | 1 | 0 | 2 | 0 | 0 | 0 | 3 | PFOS | PFSA | sulfonic acid | 500.126 | 4.8411 | 277.54 | -3.32 | 54.37 | -0.311 | 20.82 | 1.68 | 32.97 | 77.43 | 3.55 | 7.44 | 8 | 8 | NF270 | NF | Commercial | polyamide | 14.32 | -32.6 | 23.2 | 1.312 | 25 |  | 6 | Constant pressure | Cross flow
Zhao, 2013 | 2013 | Perfluorooctane sulfonate removal by nanofiltration membrane the role of calcium ions | 0.982 | 0.018000000000000016 | -1.744727 | 1 | 100 | 100 | Lab | 7 | Single |  | 0 | 1 | 0 | 2 | 0 | 0 | 0 | 3 | PFOS | PFSA | sulfonic acid | 500.126 | 4.8411 | 277.54 | -3.32 | 54.37 | -0.311 | 20.82 | 1.68 | 32.97 | 77.43 | 3.55 | 7.44 | 8 | 8 | NF270 | NF | Commercial | polyamide | 14.32 | -32.6 | 23.2 | 1.312 | 25 |  | 8 | Constant pressure | Cross flow
Zhao, 2013 | 2013 | Perfluorooctane sulfonate removal by nanofiltration membrane the role of calcium ions | 0.983 | 0.017000000000000015 | -1.769551 | 1 | 100 | 100 | Lab | 5 | Single |  | 0 | 1 | 0 | 2 | 0 | 0 | 0 | 3 | PFOS | PFSA | sulfonic acid | 500.126 | 4.8411 | 277.54 | -3.32 | 54.37 | -0.311 | 20.82 | 1.68 | 32.97 | 77.43 | 3.55 | 7.44 | 8 | 8 | NF270 | NF | Commercial | polyamide | 14.32 | -32.6 | 23.2 | 1.312 | 25 |  | 12 | Constant pressure | Cross flow
Zhao, 2013 | 2013 | Perfluorooctane sulfonate removal by nanofiltration membrane the role of calcium ions | 0.983 | 0.017000000000000015 | -1.769551 | 1 | 100 | 100 | Lab | 7 | Single |  | 0 | 1 | 0 | 2 | 0 | 0 | 0 | 3 | PFOS | PFSA | sulfonic acid | 500.126 | 4.8411 | 277.54 | -3.32 | 54.37 | -0.311 | 20.82 | 1.68 | 32.97 | 77.43 | 3.55 | 7.44 | 8 | 8 | NF270 | NF | Commercial | polyamide | 14.32 | -32.6 | 23.2 | 1.312 | 25 |  | 8 | Constant pressure | Cross flow
Zhao, 2013 | 2013 | Perfluorooctane sulfonate removal by nanofiltration membrane the role of calcium ions | 0.985 | 0.015000000000000013 | -1.823909 | 1 | 100 | 100 | Lab | 7 | Single |  | 0 | 0.5 | 0 | 1 | 0 | 0 | 0 | 1.5 | PFOS | PFSA | sulfonic acid | 500.126 | 4.8411 | 277.54 | -3.32 | 54.37 | -0.311 | 20.82 | 1.68 | 32.97 | 77.43 | 3.55 | 7.44 | 8 | 8 | NF270 | NF | Commercial | polyamide | 14.32 | -32.6 | 23.2 | 1.312 | 25 |  | 10 | Constant pressure | Cross flow
Zhao, 2013 | 2013 | Perfluorooctane sulfonate removal by nanofiltration membrane the role of calcium ions | 0.985 | 0.015000000000000013 | -1.823909 | 1 | 100 | 100 | Lab | 7 | Single |  | 0 | 1 | 0 | 2 | 0 | 0 | 0 | 3 | PFOS | PFSA | sulfonic acid | 500.126 | 4.8411 | 277.54 | -3.32 | 54.37 | -0.311 | 20.82 | 1.68 | 32.97 | 77.43 | 3.55 | 7.44 | 8 | 8 | NF270 | NF | Commercial | polyamide | 14.32 | -32.6 | 23.2 | 1.312 | 25 |  | 10 | Constant pressure | Cross flow
Zhao, 2013 | 2013 | Perfluorooctane sulfonate removal by nanofiltration membrane the role of calcium ions | 0.985 | 0.015000000000000013 | -1.823909 | 1 | 100 | 100 | Lab | 9 | Single |  | 0 | 1 | 0 | 2 | 0 | 0 | 0 | 3 | PFOS | PFSA | sulfonic acid | 500.126 | 4.8411 | 277.54 | -3.32 | 54.37 | -0.311 | 20.82 | 1.68 | 32.97 | 77.43 | 3.55 | 7.44 | 8 | 8 | NF270 | NF | Commercial | polyamide | 14.32 | -32.6 | 23.2 | 1.312 | 25 |  | 8 | Constant pressure | Cross flow
Zhao, 2013 | 2013 | Perfluorooctane sulfonate removal by nanofiltration membrane the role of calcium ions | 0.985 | 0.015000000000000013 | -1.823909 | 1 | 100 | 100 | Lab | 7 | Single |  | 0 | 1 | 0 | 2 | 0 | 0 | 0 | 3 | PFOS | PFSA | sulfonic acid | 500.126 | 4.8411 | 277.54 | -3.32 | 54.37 | -0.311 | 20.82 | 1.68 | 32.97 | 77.43 | 3.55 | 7.44 | 8 | 8 | NF270 | NF | Commercial | polyamide | 14.32 | -32.6 | 23.2 | 1.312 | 25 |  | 4 | Constant pressure | Cross flow
Zhao, 2013 | 2013 | Perfluorooctane sulfonate removal by nanofiltration membrane the role of calcium ions | 0.986 | 0.014000000000000012 | -1.853872 | 1 | 100 | 100 | Lab | 7 | Single |  | 0 | 1 | 0 | 2 | 0 | 0 | 0 | 3 | PFOS | PFSA | sulfonic acid | 500.126 | 4.8411 | 277.54 | -3.32 | 54.37 | -0.311 | 20.82 | 1.68 | 32.97 | 77.43 | 3.55 | 7.44 | 8 | 8 | NF270 | NF | Commercial | polyamide | 14.32 | -32.6 | 23.2 | 1.312 | 25 |  | 8 | Constant pressure | Cross flow
Zhao, 2013 | 2013 | Perfluorooctane sulfonate removal by nanofiltration membrane the role of calcium ions | 0.986 | 0.014000000000000012 | -1.853872 | 1 | 100 | 100 | Lab | 7 | Single |  | 0 | 1 | 0 | 2 | 0 | 0 | 0 | 3 | PFOS | PFSA | sulfonic acid | 500.126 | 4.8411 | 277.54 | -3.32 | 54.37 | -0.311 | 20.82 | 1.68 | 32.97 | 77.43 | 3.55 | 7.44 | 8 | 8 | NF270 | NF | Commercial | polyamide | 14.32 | -32.6 | 23.2 | 1.312 | 25 |  | 6 | Constant pressure | Cross flow
Zhao, 2013 | 2013 | Perfluorooctane sulfonate removal by nanofiltration membrane the role of calcium ions | 0.988 | 0.012 | -1.920819 | 1 | 100 | 100 | Lab | 7 | Single |  | 0 | 1 | 0 | 2 | 0 | 0 | 0 | 3 | PFOS | PFSA | sulfonic acid | 500.126 | 4.8411 | 277.54 | -3.32 | 54.37 | -0.311 | 20.82 | 1.68 | 32.97 | 77.43 | 3.55 | 7.44 | 8 | 8 | NF270 | NF | Commercial | polyamide | 14.32 | -32.6 | 23.2 | 1.312 | 25 |  | 8 | Constant pressure | Cross flow
Zhao, 2013 | 2013 | Perfluorooctane sulfonate removal by nanofiltration membrane the role of calcium ions | 0.9890000000000001 | 0.010999999999999899 | -1.958607 | 1 | 100 | 100 | Lab | 9 | Single |  | 0 | 1 | 0 | 2 | 0 | 0 | 0 | 3 | PFOS | PFSA | sulfonic acid | 500.126 | 4.8411 | 277.54 | -3.32 | 54.37 | -0.311 | 20.82 | 1.68 | 32.97 | 77.43 | 3.55 | 7.44 | 8 | 8 | NF270 | NF | Commercial | polyamide | 14.32 | -32.6 | 23.2 | 1.312 | 25 |  | 10 | Constant pressure | Cross flow
Zhao, 2013 | 2013 | Perfluorooctane sulfonate removal by nanofiltration membrane the role of calcium ions | 0.9890000000000001 | 0.010999999999999899 | -1.958607 | 1 | 100 | 100 | Lab | 7 | Single |  | 0 | 0.5 | 0 | 1 | 0 | 0 | 0 | 1.5 | PFOS | PFSA | sulfonic acid | 500.126 | 4.8411 | 277.54 | -3.32 | 54.37 | -0.311 | 20.82 | 1.68 | 32.97 | 77.43 | 3.55 | 7.44 | 8 | 8 | NF270 | NF | Commercial | polyamide | 14.32 | -32.6 | 23.2 | 1.312 | 25 |  | 12 | Constant pressure | Cross flow
Zhao, 2013 | 2013 | Perfluorooctane sulfonate removal by nanofiltration membrane the role of calcium ions | 0.9890000000000001 | 0.010999999999999899 | -1.958607 | 1 | 100 | 100 | Lab | 7 | Single |  | 0 | 1 | 0 | 2 | 0 | 0 | 0 | 3 | PFOS | PFSA | sulfonic acid | 500.126 | 4.8411 | 277.54 | -3.32 | 54.37 | -0.311 | 20.82 | 1.68 | 32.97 | 77.43 | 3.55 | 7.44 | 8 | 8 | NF270 | NF | Commercial | polyamide | 14.32 | -32.6 | 23.2 | 1.312 | 25 |  | 10 | Constant pressure | Cross flow
Zhao, 2013 | 2013 | Perfluorooctane sulfonate removal by nanofiltration membrane the role of calcium ions | 0.99 | 0.010000000000000009 | -2 | 1 | 100 | 100 | Lab | 7 | Single |  | 0 | 2 | 0 | 4 | 0 | 0 | 0 | 6 | PFOS | PFSA | sulfonic acid | 500.126 | 4.8411 | 277.54 | -3.32 | 54.37 | -0.311 | 20.82 | 1.68 | 32.97 | 77.43 | 3.55 | 7.44 | 8 | 8 | NF270 | NF | Commercial | polyamide | 14.32 | -32.6 | 23.2 | 1.312 | 25 |  | 8 | Constant pressure | Cross flow
Zhao, 2013 | 2013 | Perfluorooctane sulfonate removal by nanofiltration membrane the role of calcium ions | 0.99 | 0.010000000000000009 | -2 | 1 | 100 | 100 | Lab | 7 | Single |  | 0 | 1 | 0 | 2 | 0 | 0 | 0 | 3 | PFOS | PFSA | sulfonic acid | 500.126 | 4.8411 | 277.54 | -3.32 | 54.37 | -0.311 | 20.82 | 1.68 | 32.97 | 77.43 | 3.55 | 7.44 | 8 | 8 | NF270 | NF | Commercial | polyamide | 14.32 | -32.6 | 23.2 | 1.312 | 25 |  | 12 | Constant pressure | Cross flow
Zhao, 2013 | 2013 | Perfluorooctane sulfonate removal by nanofiltration membrane the role of calcium ions | 0.991 | 0.009 | -2.045757 | 1 | 100 | 100 | Lab | 7 | Single |  | 0 | 2 | 0 | 4 | 0 | 0 | 0 | 6 | PFOS | PFSA | sulfonic acid | 500.126 | 4.8411 | 277.54 | -3.32 | 54.37 | -0.311 | 20.82 | 1.68 | 32.97 | 77.43 | 3.55 | 7.44 | 8 | 8 | NF270 | NF | Commercial | polyamide | 14.32 | -32.6 | 23.2 | 1.312 | 25 |  | 8 | Constant pressure | Cross flow
Zhao, 2013 | 2013 | Perfluorooctane sulfonate removal by nanofiltration membrane the role of calcium ions | 0.992 | 0.008 | -2.09691 | 1 | 100 | 100 | Lab | 7 | Single |  | 0 | 1 | 0 | 2 | 0 | 0 | 0 | 3 | PFOS | PFSA | sulfonic acid | 500.126 | 4.8411 | 277.54 | -3.32 | 54.37 | -0.311 | 20.82 | 1.68 | 32.97 | 77.43 | 3.55 | 7.44 | 8 | 8 | NF270 | NF | Commercial | polyamide | 14.32 | -32.6 | 23.2 | 1.312 | 25 |  | 12 | Constant pressure | Cross flow
Zhao, 2013 | 2013 | Perfluorooctane sulfonate removal by nanofiltration membrane the role of calcium ions | 0.992 | 0.008 | -2.09691 | 1 | 100 | 100 | Lab | 9 | Single |  | 0 | 1 | 0 | 2 | 0 | 0 | 0 | 3 | PFOS | PFSA | sulfonic acid | 500.126 | 4.8411 | 277.54 | -3.32 | 54.37 | -0.311 | 20.82 | 1.68 | 32.97 | 77.43 | 3.55 | 7.44 | 8 | 8 | NF270 | NF | Commercial | polyamide | 14.32 | -32.6 | 23.2 | 1.312 | 25 |  | 12 | Constant pressure | Cross flow
Zhao, 2013 | 2013 | Perfluorooctane sulfonate removal by nanofiltration membrane the role of calcium ions | 0.993 | 0.007 | -2.154902 | 1 | 100 | 100 | Lab | 7 | Single |  | 0 | 2 | 0 | 4 | 0 | 0 | 0 | 6 | PFOS | PFSA | sulfonic acid | 500.126 | 4.8411 | 277.54 | -3.32 | 54.37 | -0.311 | 20.82 | 1.68 | 32.97 | 77.43 | 3.55 | 7.44 | 8 | 8 | NF270 | NF | Commercial | polyamide | 14.32 | -32.6 | 23.2 | 1.312 | 25 |  | 4 | Constant pressure | Cross flow
Zhao, 2013 | 2013 | Perfluorooctane sulfonate removal by nanofiltration membrane the role of calcium ions | 0.993 | 0.007 | -2.154902 | 1 | 100 | 100 | Lab | 7 | Single |  | 0 | 2 | 0 | 4 | 0 | 0 | 0 | 6 | PFOS | PFSA | sulfonic acid | 500.126 | 4.8411 | 277.54 | -3.32 | 54.37 | -0.311 | 20.82 | 1.68 | 32.97 | 77.43 | 3.55 | 7.44 | 8 | 8 | NF270 | NF | Commercial | polyamide | 14.32 | -32.6 | 23.2 | 1.312 | 25 |  | 6 | Constant pressure | Cross flow
Zhao, 2013 | 2013 | Perfluorooctane sulfonate removal by nanofiltration membrane the role of calcium ions | 0.9940000000000001 | 0.006 | -2.221849 | 1 | 100 | 100 | Lab | 7 | Single |  | 0 | 2 | 0 | 4 | 0 | 0 | 0 | 6 | PFOS | PFSA | sulfonic acid | 500.126 | 4.8411 | 277.54 | -3.32 | 54.37 | -0.311 | 20.82 | 1.68 | 32.97 | 77.43 | 3.55 | 7.44 | 8 | 8 | NF270 | NF | Commercial | polyamide | 14.32 | -32.6 | 23.2 | 1.312 | 25 |  | 8 | Constant pressure | Cross flow
Zhao, 2013 | 2013 | Perfluorooctane sulfonate removal by nanofiltration membrane the role of calcium ions | 0.995 | 0.005 | -2.30103 | 1 | 100 | 100 | Lab | 7 | Single |  | 0 | 2 | 0 | 4 | 0 | 0 | 0 | 6 | PFOS | PFSA | sulfonic acid | 500.126 | 4.8411 | 277.54 | -3.32 | 54.37 | -0.311 | 20.82 | 1.68 | 32.97 | 77.43 | 3.55 | 7.44 | 8 | 8 | NF270 | NF | Commercial | polyamide | 14.32 | -32.6 | 23.2 | 1.312 | 25 |  | 10 | Constant pressure | Cross flow
Zhao, 2013 | 2013 | Perfluorooctane sulfonate removal by nanofiltration membrane the role of calcium ions | 0.996 | 0.004 | -2.39794 | 1 | 100 | 100 | Lab | 7 | Single |  | 0 | 2 | 0 | 4 | 0 | 0 | 0 | 6 | PFOS | PFSA | sulfonic acid | 500.126 | 4.8411 | 277.54 | -3.32 | 54.37 | -0.311 | 20.82 | 1.68 | 32.97 | 77.43 | 3.55 | 7.44 | 8 | 8 | NF270 | NF | Commercial | polyamide | 14.32 | -32.6 | 23.2 | 1.312 | 25 |  | 12 | Constant pressure | Cross flow
Zhao, 2013 | 2013 | Perfluorooctane sulfonate removal by nanofiltration membrane the role of calcium ions | 0.941 | 0.059 | -1.229148 | 1 | 50 | 50 | Lab | 7 | Single |  | 0 | 0.1 | 0 | 0.2 | 0 | 0 | 0 | 0.30000000000000004 | PFOS | PFSA | sulfonic acid | 500.126 | 4.8411 | 277.54 | -3.32 | 54.37 | -0.311 | 20.82 | 1.68 | 32.97 | 77.43 | 3.55 | 7.44 | 8 | 8 | NF270 | NF | Commercial | polyamide | 14.32 | -32.6 | 23.2 | 1.312 | 25 |  | 4 | Constant pressure | Cross flow
Zhao, 2013 | 2013 | Perfluorooctane sulfonate removal by nanofiltration membrane the role of calcium ions | 0.946 | 0.054 | -1.267606 | 1 | 50 | 50 | Lab | 7 | Single |  | 0 | 0.1 | 0 | 0.2 | 0 | 0 | 0 | 0.30000000000000004 | PFOS | PFSA | sulfonic acid | 500.126 | 4.8411 | 277.54 | -3.32 | 54.37 | -0.311 | 20.82 | 1.68 | 32.97 | 77.43 | 3.55 | 7.44 | 8 | 8 | NF270 | NF | Commercial | polyamide | 14.32 | -32.6 | 23.2 | 1.312 | 25 |  | 6 | Constant pressure | Cross flow
Zhao, 2013 | 2013 | Perfluorooctane sulfonate removal by nanofiltration membrane the role of calcium ions | 0.95 | 0.050000000000000044 | -1.30103 | 1 | 50 | 50 | Lab | 7 | Single |  | 0 | 0.1 | 0 | 0.2 | 0 | 0 | 0 | 0.30000000000000004 | PFOS | PFSA | sulfonic acid | 500.126 | 4.8411 | 277.54 | -3.32 | 54.37 | -0.311 | 20.82 | 1.68 | 32.97 | 77.43 | 3.55 | 7.44 | 8 | 8 | NF270 | NF | Commercial | polyamide | 14.32 | -32.6 | 23.2 | 1.312 | 25 |  | 8 | Constant pressure | Cross flow
Zhao, 2013 | 2013 | Perfluorooctane sulfonate removal by nanofiltration membrane the role of calcium ions | 0.953 | 0.047 | -1.327902 | 1 | 50 | 50 | Lab | 7 | Single |  | 0 | 0.1 | 0 | 0.2 | 0 | 0 | 0 | 0.30000000000000004 | PFOS | PFSA | sulfonic acid | 500.126 | 4.8411 | 277.54 | -3.32 | 54.37 | -0.311 | 20.82 | 1.68 | 32.97 | 77.43 | 3.55 | 7.44 | 8 | 8 | NF270 | NF | Commercial | polyamide | 14.32 | -32.6 | 23.2 | 1.312 | 25 |  | 10 | Constant pressure | Cross flow
Zhao, 2013 | 2013 | Perfluorooctane sulfonate removal by nanofiltration membrane the role of calcium ions | 0.958 | 0.042 | -1.376751 | 1 | 50 | 50 | Lab | 7 | Single |  | 0 | 0.1 | 0 | 0.2 | 0 | 0 | 0 | 0.30000000000000004 | PFOS | PFSA | sulfonic acid | 500.126 | 4.8411 | 277.54 | -3.32 | 54.37 | -0.311 | 20.82 | 1.68 | 32.97 | 77.43 | 3.55 | 7.44 | 8 | 8 | NF270 | NF | Commercial | polyamide | 14.32 | -32.6 | 23.2 | 1.312 | 25 |  | 12 | Constant pressure | Cross flow
Zhao, 2013 | 2013 | Perfluorooctane sulfonate removal by nanofiltration membrane the role of calcium ions | 0.973 | 0.027000000000000024 | -1.568636 | 1 | 50 | 50 | Lab | 7 | Single |  | 0 | 1 | 0 | 2 | 0 | 0 | 0 | 3 | PFOS | PFSA | sulfonic acid | 500.126 | 4.8411 | 277.54 | -3.32 | 54.37 | -0.311 | 20.82 | 1.68 | 32.97 | 77.43 | 3.55 | 7.44 | 8 | 8 | NF270 | NF | Commercial | polyamide | 14.32 | -32.6 | 23.2 | 1.312 | 25 |  | 4 | Constant pressure | Cross flow
Zhao, 2013 | 2013 | Perfluorooctane sulfonate removal by nanofiltration membrane the role of calcium ions | 0.975 | 0.025000000000000022 | -1.60206 | 1 | 50 | 50 | Lab | 7 | Single |  | 0 | 1 | 0 | 2 | 0 | 0 | 0 | 3 | PFOS | PFSA | sulfonic acid | 500.126 | 4.8411 | 277.54 | -3.32 | 54.37 | -0.311 | 20.82 | 1.68 | 32.97 | 77.43 | 3.55 | 7.44 | 8 | 8 | NF270 | NF | Commercial | polyamide | 14.32 | -32.6 | 23.2 | 1.312 | 25 |  | 6 | Constant pressure | Cross flow
Zhao, 2013 | 2013 | Perfluorooctane sulfonate removal by nanofiltration membrane the role of calcium ions | 0.977 | 0.023 | -1.638272 | 1 | 50 | 50 | Lab | 7 | Single |  | 0 | 1 | 0 | 2 | 0 | 0 | 0 | 3 | PFOS | PFSA | sulfonic acid | 500.126 | 4.8411 | 277.54 | -3.32 | 54.37 | -0.311 | 20.82 | 1.68 | 32.97 | 77.43 | 3.55 | 7.44 | 8 | 8 | NF270 | NF | Commercial | polyamide | 14.32 | -32.6 | 23.2 | 1.312 | 25 |  | 8 | Constant pressure | Cross flow
Zhao, 2013 | 2013 | Perfluorooctane sulfonate removal by nanofiltration membrane the role of calcium ions | 0.978 | 0.022 | -1.657577 | 1 | 50 | 50 | Lab | 7 | Single |  | 0 | 1 | 0 | 2 | 0 | 0 | 0 | 3 | PFOS | PFSA | sulfonic acid | 500.126 | 4.8411 | 277.54 | -3.32 | 54.37 | -0.311 | 20.82 | 1.68 | 32.97 | 77.43 | 3.55 | 7.44 | 8 | 8 | NF270 | NF | Commercial | polyamide | 14.32 | -32.6 | 23.2 | 1.312 | 25 |  | 10 | Constant pressure | Cross flow
Zhao, 2013 | 2013 | Perfluorooctane sulfonate removal by nanofiltration membrane the role of calcium ions | 0.983 | 0.017000000000000015 | -1.769551 | 1 | 50 | 50 | Lab | 7 | Single |  | 0 | 1 | 0 | 2 | 0 | 0 | 0 | 3 | PFOS | PFSA | sulfonic acid | 500.126 | 4.8411 | 277.54 | -3.32 | 54.37 | -0.311 | 20.82 | 1.68 | 32.97 | 77.43 | 3.55 | 7.44 | 8 | 8 | NF270 | NF | Commercial | polyamide | 14.32 | -32.6 | 23.2 | 1.312 | 25 |  | 12 | Constant pressure | Cross flow
Zhao, 2013 | 2013 | Perfluorooctane sulfonate removal by nanofiltration membrane the role of calcium ions | 0.93 | 0.07 | -1.154902 | 1 | 10 | 10 | Lab | 7 | Single |  | 0 | 0.1 | 0 | 0.2 | 0 | 0 | 0 | 0.30000000000000004 | PFOS | PFSA | sulfonic acid | 500.126 | 4.8411 | 277.54 | -3.32 | 54.37 | -0.311 | 20.82 | 1.68 | 32.97 | 77.43 | 3.55 | 7.44 | 8 | 8 | NF270 | NF | Commercial | polyamide | 14.32 | -32.6 | 23.2 | 1.312 | 25 |  | 4 | Constant pressure | Cross flow
Zhao, 2013 | 2013 | Perfluorooctane sulfonate removal by nanofiltration membrane the role of calcium ions | 0.932 | 0.068 | -1.167491 | 1 | 10 | 10 | Lab | 7 | Single |  | 0 | 0.1 | 0 | 0.2 | 0 | 0 | 0 | 0.30000000000000004 | PFOS | PFSA | sulfonic acid | 500.126 | 4.8411 | 277.54 | -3.32 | 54.37 | -0.311 | 20.82 | 1.68 | 32.97 | 77.43 | 3.55 | 7.44 | 8 | 8 | NF270 | NF | Commercial | polyamide | 14.32 | -32.6 | 23.2 | 1.312 | 25 |  | 6 | Constant pressure | Cross flow
Zhao, 2013 | 2013 | Perfluorooctane sulfonate removal by nanofiltration membrane the role of calcium ions | 0.935 | 0.065 | -1.187087 | 1 | 10 | 10 | Lab | 7 | Single |  | 0 | 0.1 | 0 | 0.2 | 0 | 0 | 0 | 0.30000000000000004 | PFOS | PFSA | sulfonic acid | 500.126 | 4.8411 | 277.54 | -3.32 | 54.37 | -0.311 | 20.82 | 1.68 | 32.97 | 77.43 | 3.55 | 7.44 | 8 | 8 | NF270 | NF | Commercial | polyamide | 14.32 | -32.6 | 23.2 | 1.312 | 25 |  | 8 | Constant pressure | Cross flow
Zhao, 2013 | 2013 | Perfluorooctane sulfonate removal by nanofiltration membrane the role of calcium ions | 0.9390000000000001 | 0.061 | -1.21467 | 1 | 10 | 10 | Lab | 7 | Single |  | 0 | 0.1 | 0 | 0.2 | 0 | 0 | 0 | 0.30000000000000004 | PFOS | PFSA | sulfonic acid | 500.126 | 4.8411 | 277.54 | -3.32 | 54.37 | -0.311 | 20.82 | 1.68 | 32.97 | 77.43 | 3.55 | 7.44 | 8 | 8 | NF270 | NF | Commercial | polyamide | 14.32 | -32.6 | 23.2 | 1.312 | 25 |  | 10 | Constant pressure | Cross flow
Zhao, 2013 | 2013 | Perfluorooctane sulfonate removal by nanofiltration membrane the role of calcium ions | 0.9420000000000001 | 0.058 | -1.236572 | 1 | 10 | 10 | Lab | 7 | Single |  | 0 | 0.1 | 0 | 0.2 | 0 | 0 | 0 | 0.30000000000000004 | PFOS | PFSA | sulfonic acid | 500.126 | 4.8411 | 277.54 | -3.32 | 54.37 | -0.311 | 20.82 | 1.68 | 32.97 | 77.43 | 3.55 | 7.44 | 8 | 8 | NF270 | NF | Commercial | polyamide | 14.32 | -32.6 | 23.2 | 1.312 | 25 |  | 12 | Constant pressure | Cross flow
Zhao, 2013 | 2013 | Perfluorooctane sulfonate removal by nanofiltration membrane the role of calcium ions | 0.971 | 0.029000000000000026 | -1.537602 | 1 | 10 | 10 | Lab | 7 | Single |  | 0 | 1 | 0 | 2 | 0 | 0 | 0 | 3 | PFOS | PFSA | sulfonic acid | 500.126 | 4.8411 | 277.54 | -3.32 | 54.37 | -0.311 | 20.82 | 1.68 | 32.97 | 77.43 | 3.55 | 7.44 | 8 | 8 | NF270 | NF | Commercial | polyamide | 14.32 | -32.6 | 23.2 | 1.312 | 25 |  | 4 | Constant pressure | Cross flow
Zhao, 2013 | 2013 | Perfluorooctane sulfonate removal by nanofiltration membrane the role of calcium ions | 0.972 | 0.028000000000000025 | -1.552842 | 1 | 10 | 10 | Lab | 7 | Single |  | 0 | 1 | 0 | 2 | 0 | 0 | 0 | 3 | PFOS | PFSA | sulfonic acid | 500.126 | 4.8411 | 277.54 | -3.32 | 54.37 | -0.311 | 20.82 | 1.68 | 32.97 | 77.43 | 3.55 | 7.44 | 8 | 8 | NF270 | NF | Commercial | polyamide | 14.32 | -32.6 | 23.2 | 1.312 | 25 |  | 6 | Constant pressure | Cross flow
Zhao, 2013 | 2013 | Perfluorooctane sulfonate removal by nanofiltration membrane the role of calcium ions | 0.9740000000000001 | 0.025999999999999912 | -1.585027 | 1 | 10 | 10 | Lab | 7 | Single |  | 0 | 1 | 0 | 2 | 0 | 0 | 0 | 3 | PFOS | PFSA | sulfonic acid | 500.126 | 4.8411 | 277.54 | -3.32 | 54.37 | -0.311 | 20.82 | 1.68 | 32.97 | 77.43 | 3.55 | 7.44 | 8 | 8 | NF270 | NF | Commercial | polyamide | 14.32 | -32.6 | 23.2 | 1.312 | 25 |  | 8 | Constant pressure | Cross flow
Zhao, 2013 | 2013 | Perfluorooctane sulfonate removal by nanofiltration membrane the role of calcium ions | 0.976 | 0.024 | -1.619789 | 1 | 10 | 10 | Lab | 7 | Single |  | 0 | 1 | 0 | 2 | 0 | 0 | 0 | 3 | PFOS | PFSA | sulfonic acid | 500.126 | 4.8411 | 277.54 | -3.32 | 54.37 | -0.311 | 20.82 | 1.68 | 32.97 | 77.43 | 3.55 | 7.44 | 8 | 8 | NF270 | NF | Commercial | polyamide | 14.32 | -32.6 | 23.2 | 1.312 | 25 |  | 10 | Constant pressure | Cross flow
Zhao, 2013 | 2013 | Perfluorooctane sulfonate removal by nanofiltration membrane the role of calcium ions | 0.981 | 0.019000000000000017 | -1.721246 | 1 | 10 | 10 | Lab | 7 | Single |  | 0 | 1 | 0 | 2 | 0 | 0 | 0 | 3 | PFOS | PFSA | sulfonic acid | 500.126 | 4.8411 | 277.54 | -3.32 | 54.37 | -0.311 | 20.82 | 1.68 | 32.97 | 77.43 | 3.55 | 7.44 | 8 | 8 | NF270 | NF | Commercial | polyamide | 14.32 | -32.6 | 23.2 | 1.312 | 25 |  | 12 | Constant pressure | Cross flow
Zhao, 2016 | 2016 | Perfluorooctane sulfonate removal by nanofiltration membrane‚Äîthe effect and interaction of magnesium ion / humic acid | 0.94 | 0.06 | -1.221849 | 1 | 100 | 100 | Pure water | 7 | Single |  | 0 | 0 | 0 | 0 | 0 | 0 | 0 | 0 | PFOS | PFSA | sulfonic acid | 500.126 | 4.8411 | 277.54 | -3.32 | 54.37 | -0.311 | 20.82 | 1.68 | 32.97 | 77.43 | 3.55 | 7.44 | 8 | 8 | NF270 | NF | Commercial | polyamide | 14.32 | -32.6 | 23.2 | 1.312 | 25 |  | 4 | Constant pressure | Cross flow
Zhao, 2016 | 2016 | Perfluorooctane sulfonate removal by nanofiltration membrane‚Äîthe effect and interaction of magnesium ion / humic acid | 0.94 | 0.06 | -1.221849 | 1 | 100 | 100 | Pure water | 7 | Single |  | 0 | 0 | 0 | 0 | 0 | 0 | 0 | 0 | PFOS | PFSA | sulfonic acid | 500.126 | 4.8411 | 277.54 | -3.32 | 54.37 | -0.311 | 20.82 | 1.68 | 32.97 | 77.43 | 3.55 | 7.44 | 8 | 8 | NF270 | NF | Commercial | polyamide | 14.32 | -32.6 | 23.2 | 1.312 | 25 |  | 4 | Constant pressure | Cross flow
Zhao, 2016 | 2016 | Perfluorooctane sulfonate removal by nanofiltration membrane‚Äîthe effect and interaction of magnesium ion / humic acid | 0.9420000000000001 | 0.058 | -1.236572 | 1 | 100 | 100 | Lab | 7 | Single |  | 0 | 0 | 0 | 0 | 0 | 0 | 2.5 | 0 | PFOS | PFSA | sulfonic acid | 500.126 | 4.8411 | 277.54 | -3.32 | 54.37 | -0.311 | 20.82 | 1.68 | 32.97 | 77.43 | 3.55 | 7.44 | 8 | 8 | NF270 | NF | Commercial | polyamide | 14.32 | -32.6 | 23.2 | 1.312 | 25 |  | 4 | Constant pressure | Cross flow
Zhao, 2016 | 2016 | Perfluorooctane sulfonate removal by nanofiltration membrane‚Äîthe effect and interaction of magnesium ion / humic acid | 0.945 | 0.055 | -1.259637 | 1 | 100 | 100 | Pure water | 7 | Single |  | 0 | 0 | 0 | 0 | 0 | 0 | 0 | 0 | PFOS | PFSA | sulfonic acid | 500.126 | 4.8411 | 277.54 | -3.32 | 54.37 | -0.311 | 20.82 | 1.68 | 32.97 | 77.43 | 3.55 | 7.44 | 8 | 8 | NF270 | NF | Commercial | polyamide | 14.32 | -32.6 | 23.2 | 1.312 | 25 |  | 8 | Constant pressure | Cross flow
Zhao, 2016 | 2016 | Perfluorooctane sulfonate removal by nanofiltration membrane‚Äîthe effect and interaction of magnesium ion / humic acid | 0.945 | 0.055 | -1.259637 | 1 | 100 | 100 | Pure water | 7 | Single |  | 0 | 0 | 0 | 0 | 0 | 0 | 0 | 0 | PFOS | PFSA | sulfonic acid | 500.126 | 4.8411 | 277.54 | -3.32 | 54.37 | -0.311 | 20.82 | 1.68 | 32.97 | 77.43 | 3.55 | 7.44 | 8 | 8 | NF270 | NF | Commercial | polyamide | 14.32 | -32.6 | 23.2 | 1.312 | 25 |  | 8 | Constant pressure | Cross flow
Zhao, 2016 | 2016 | Perfluorooctane sulfonate removal by nanofiltration membrane‚Äîthe effect and interaction of magnesium ion / humic acid | 0.946 | 0.054 | -1.267606 | 1 | 100 | 100 | Lab | 7 | Single |  | 0 | 0 | 0 | 0 | 0 | 0 | 5 | 0 | PFOS | PFSA | sulfonic acid | 500.126 | 4.8411 | 277.54 | -3.32 | 54.37 | -0.311 | 20.82 | 1.68 | 32.97 | 77.43 | 3.55 | 7.44 | 8 | 8 | NF270 | NF | Commercial | polyamide | 14.32 | -32.6 | 23.2 | 1.312 | 25 |  | 4 | Constant pressure | Cross flow
Zhao, 2016 | 2016 | Perfluorooctane sulfonate removal by nanofiltration membrane‚Äîthe effect and interaction of magnesium ion / humic acid | 0.948 | 0.052000000000000046 | -1.283997 | 1 | 100 | 100 | Lab | 7 | Single |  | 0 | 0 | 0 | 0 | 0 | 0 | 2.5 | 0 | PFOS | PFSA | sulfonic acid | 500.126 | 4.8411 | 277.54 | -3.32 | 54.37 | -0.311 | 20.82 | 1.68 | 32.97 | 77.43 | 3.55 | 7.44 | 8 | 8 | NF270 | NF | Commercial | polyamide | 14.32 | -32.6 | 23.2 | 1.312 | 25 |  | 8 | Constant pressure | Cross flow
Zhao, 2016 | 2016 | Perfluorooctane sulfonate removal by nanofiltration membrane‚Äîthe effect and interaction of magnesium ion / humic acid | 0.951 | 0.049000000000000044 | -1.309804 | 1 | 100 | 100 | Lab | 7 | Single |  | 0 | 0 | 0 | 0 | 0 | 0 | 5 | 0 | PFOS | PFSA | sulfonic acid | 500.126 | 4.8411 | 277.54 | -3.32 | 54.37 | -0.311 | 20.82 | 1.68 | 32.97 | 77.43 | 3.55 | 7.44 | 8 | 8 | NF270 | NF | Commercial | polyamide | 14.32 | -32.6 | 23.2 | 1.312 | 25 |  | 8 | Constant pressure | Cross flow
Zhao, 2016 | 2016 | Perfluorooctane sulfonate removal by nanofiltration membrane‚Äîthe effect and interaction of magnesium ion / humic acid | 0.951 | 0.049000000000000044 | -1.309804 | 1 | 100 | 100 | Lab | 7 | Single |  | 0 | 0 | 0 | 0 | 0 | 0 | 7.5 | 0 | PFOS | PFSA | sulfonic acid | 500.126 | 4.8411 | 277.54 | -3.32 | 54.37 | -0.311 | 20.82 | 1.68 | 32.97 | 77.43 | 3.55 | 7.44 | 8 | 8 | NF270 | NF | Commercial | polyamide | 14.32 | -32.6 | 23.2 | 1.312 | 25 |  | 4 | Constant pressure | Cross flow
Zhao, 2016 | 2016 | Perfluorooctane sulfonate removal by nanofiltration membrane‚Äîthe effect and interaction of magnesium ion / humic acid | 0.953 | 0.047 | -1.327902 | 1 | 100 | 100 | Lab | 7 | Single |  | 0 | 0.1 | 0 | 0.2 | 0 | 0 | 0 | 0.30000000000000004 | PFOS | PFSA | sulfonic acid | 500.126 | 4.8411 | 277.54 | -3.32 | 54.37 | -0.311 | 20.82 | 1.68 | 32.97 | 77.43 | 3.55 | 7.44 | 8 | 8 | NF270 | NF | Commercial | polyamide | 14.32 | -32.6 | 23.2 | 1.312 | 25 |  | 4 | Constant pressure | Cross flow
Zhao, 2016 | 2016 | Perfluorooctane sulfonate removal by nanofiltration membrane‚Äîthe effect and interaction of magnesium ion / humic acid | 0.9540000000000001 | 0.046 | -1.337242 | 1 | 100 | 100 | Lab | 7 | Single |  | 0 | 0 | 0 | 0 | 0 | 0 | 7.5 | 0 | PFOS | PFSA | sulfonic acid | 500.126 | 4.8411 | 277.54 | -3.32 | 54.37 | -0.311 | 20.82 | 1.68 | 32.97 | 77.43 | 3.55 | 7.44 | 8 | 8 | NF270 | NF | Commercial | polyamide | 14.32 | -32.6 | 23.2 | 1.312 | 25 |  | 8 | Constant pressure | Cross flow
Zhao, 2016 | 2016 | Perfluorooctane sulfonate removal by nanofiltration membrane‚Äîthe effect and interaction of magnesium ion / humic acid | 0.955 | 0.045 | -1.346787 | 1 | 100 | 100 | Lab | 7 | Single |  | 0 | 0 | 0 | 0 | 0 | 0 | 10 | 0 | PFOS | PFSA | sulfonic acid | 500.126 | 4.8411 | 277.54 | -3.32 | 54.37 | -0.311 | 20.82 | 1.68 | 32.97 | 77.43 | 3.55 | 7.44 | 8 | 8 | NF270 | NF | Commercial | polyamide | 14.32 | -32.6 | 23.2 | 1.312 | 25 |  | 4 | Constant pressure | Cross flow
Zhao, 2016 | 2016 | Perfluorooctane sulfonate removal by nanofiltration membrane‚Äîthe effect and interaction of magnesium ion / humic acid | 0.9570000000000001 | 0.043 | -1.366532 | 1 | 100 | 100 | Lab | 7 | Single |  | 0 | 0.1 | 0 | 0.2 | 0 | 0 | 0 | 0.30000000000000004 | PFOS | PFSA | sulfonic acid | 500.126 | 4.8411 | 277.54 | -3.32 | 54.37 | -0.311 | 20.82 | 1.68 | 32.97 | 77.43 | 3.55 | 7.44 | 8 | 8 | NF270 | NF | Commercial | polyamide | 14.32 | -32.6 | 23.2 | 1.312 | 25 |  | 8 | Constant pressure | Cross flow
Zhao, 2016 | 2016 | Perfluorooctane sulfonate removal by nanofiltration membrane‚Äîthe effect and interaction of magnesium ion / humic acid | 0.958 | 0.042 | -1.376751 | 1 | 100 | 100 | Lab | 7 | Single |  | 0 | 0 | 0 | 0 | 0 | 0 | 10 | 0 | PFOS | PFSA | sulfonic acid | 500.126 | 4.8411 | 277.54 | -3.32 | 54.37 | -0.311 | 20.82 | 1.68 | 32.97 | 77.43 | 3.55 | 7.44 | 8 | 8 | NF270 | NF | Commercial | polyamide | 14.32 | -32.6 | 23.2 | 1.312 | 25 |  | 8 | Constant pressure | Cross flow
Zhao, 2016 | 2016 | Perfluorooctane sulfonate removal by nanofiltration membrane‚Äîthe effect and interaction of magnesium ion / humic acid | 0.9590000000000001 | 0.040999999999999925 | -1.387216 | 1 | 100 | 100 | Pure water | 7 | Single |  | 0 | 0 | 0 | 0 | 0 | 0 | 0 | 0 | PFOS | PFSA | sulfonic acid | 500.126 | 4.8411 | 277.54 | -3.32 | 54.37 | -0.311 | 20.82 | 1.68 | 32.97 | 77.43 | 3.55 | 7.44 | 8 | 8 | NF270 | NF | Commercial | polyamide | 14.32 | -32.6 | 23.2 | 1.312 | 25 |  | 12 | Constant pressure | Cross flow
Zhao, 2016 | 2016 | Perfluorooctane sulfonate removal by nanofiltration membrane‚Äîthe effect and interaction of magnesium ion / humic acid | 0.9590000000000001 | 0.040999999999999925 | -1.387216 | 1 | 100 | 100 | Pure water | 7 | Single |  | 0 | 0 | 0 | 0 | 0 | 0 | 0 | 0 | PFOS | PFSA | sulfonic acid | 500.126 | 4.8411 | 277.54 | -3.32 | 54.37 | -0.311 | 20.82 | 1.68 | 32.97 | 77.43 | 3.55 | 7.44 | 8 | 8 | NF270 | NF | Commercial | polyamide | 14.32 | -32.6 | 23.2 | 1.312 | 25 |  | 12 | Constant pressure | Cross flow
Zhao, 2016 | 2016 | Perfluorooctane sulfonate removal by nanofiltration membrane‚Äîthe effect and interaction of magnesium ion / humic acid | 0.96 | 0.040000000000000036 | -1.39794 | 1 | 100 | 100 | Lab | 7 | Single |  | 0 | 0 | 0 | 0 | 0 | 0 | 2.5 | 0 | PFOS | PFSA | sulfonic acid | 500.126 | 4.8411 | 277.54 | -3.32 | 54.37 | -0.311 | 20.82 | 1.68 | 32.97 | 77.43 | 3.55 | 7.44 | 8 | 8 | NF270 | NF | Commercial | polyamide | 14.32 | -32.6 | 23.2 | 1.312 | 25 |  | 12 | Constant pressure | Cross flow
Zhao, 2016 | 2016 | Perfluorooctane sulfonate removal by nanofiltration membrane‚Äîthe effect and interaction of magnesium ion / humic acid | 0.9620000000000001 | 0.038 | -1.420216 | 1 | 100 | 100 | Lab | 7 | Single |  | 0 | 0 | 0 | 0 | 0 | 0 | 5 | 0 | PFOS | PFSA | sulfonic acid | 500.126 | 4.8411 | 277.54 | -3.32 | 54.37 | -0.311 | 20.82 | 1.68 | 32.97 | 77.43 | 3.55 | 7.44 | 8 | 8 | NF270 | NF | Commercial | polyamide | 14.32 | -32.6 | 23.2 | 1.312 | 25 |  | 12 | Constant pressure | Cross flow
Zhao, 2016 | 2016 | Perfluorooctane sulfonate removal by nanofiltration membrane‚Äîthe effect and interaction of magnesium ion / humic acid | 0.9640000000000001 | 0.036 | -1.443697 | 1 | 100 | 100 | Lab | 7 | Single |  | 0 | 0.1 | 0 | 0.2 | 0 | 0 | 0 | 0.30000000000000004 | PFOS | PFSA | sulfonic acid | 500.126 | 4.8411 | 277.54 | -3.32 | 54.37 | -0.311 | 20.82 | 1.68 | 32.97 | 77.43 | 3.55 | 7.44 | 8 | 8 | NF270 | NF | Commercial | polyamide | 14.32 | -32.6 | 23.2 | 1.312 | 25 |  | 12 | Constant pressure | Cross flow
Zhao, 2016 | 2016 | Perfluorooctane sulfonate removal by nanofiltration membrane‚Äîthe effect and interaction of magnesium ion / humic acid | 0.966 | 0.034 | -1.468521 | 1 | 100 | 100 | Lab | 7 | Single |  | 0 | 0 | 0 | 0 | 0 | 0 | 7.5 | 0 | PFOS | PFSA | sulfonic acid | 500.126 | 4.8411 | 277.54 | -3.32 | 54.37 | -0.311 | 20.82 | 1.68 | 32.97 | 77.43 | 3.55 | 7.44 | 8 | 8 | NF270 | NF | Commercial | polyamide | 14.32 | -32.6 | 23.2 | 1.312 | 25 |  | 12 | Constant pressure | Cross flow
Zhao, 2016 | 2016 | Perfluorooctane sulfonate removal by nanofiltration membrane‚Äîthe effect and interaction of magnesium ion / humic acid | 0.97 | 0.030000000000000027 | -1.522879 | 1 | 100 | 100 | Lab | 7 | Single |  | 0 | 0 | 0 | 0 | 0 | 0 | 10 | 0 | PFOS | PFSA | sulfonic acid | 500.126 | 4.8411 | 277.54 | -3.32 | 54.37 | -0.311 | 20.82 | 1.68 | 32.97 | 77.43 | 3.55 | 7.44 | 8 | 8 | NF270 | NF | Commercial | polyamide | 14.32 | -32.6 | 23.2 | 1.312 | 25 |  | 12 | Constant pressure | Cross flow
Zhao, 2016 | 2016 | Perfluorooctane sulfonate removal by nanofiltration membrane‚Äîthe effect and interaction of magnesium ion / humic acid | 0.976 | 0.024 | -1.619789 | 1 | 100 | 100 | Lab | 7 | Single |  | 0 | 0.5 | 0 | 1 | 0 | 0 | 0 | 1.5 | PFOS | PFSA | sulfonic acid | 500.126 | 4.8411 | 277.54 | -3.32 | 54.37 | -0.311 | 20.82 | 1.68 | 32.97 | 77.43 | 3.55 | 7.44 | 8 | 8 | NF270 | NF | Commercial | polyamide | 14.32 | -32.6 | 23.2 | 1.312 | 25 |  | 4 | Constant pressure | Cross flow
Zhao, 2016 | 2016 | Perfluorooctane sulfonate removal by nanofiltration membrane‚Äîthe effect and interaction of magnesium ion / humic acid | 0.982 | 0.018000000000000016 | -1.744727 | 1 | 100 | 100 | Lab | 7 | Single |  | 0 | 0.5 | 0 | 1 | 0 | 0 | 0 | 1.5 | PFOS | PFSA | sulfonic acid | 500.126 | 4.8411 | 277.54 | -3.32 | 54.37 | -0.311 | 20.82 | 1.68 | 32.97 | 77.43 | 3.55 | 7.44 | 8 | 8 | NF270 | NF | Commercial | polyamide | 14.32 | -32.6 | 23.2 | 1.312 | 25 |  | 8 | Constant pressure | Cross flow
Zhao, 2016 | 2016 | Perfluorooctane sulfonate removal by nanofiltration membrane‚Äîthe effect and interaction of magnesium ion / humic acid | 0.983 | 0.017000000000000015 | -1.769551 | 1 | 100 | 100 | Lab | 7 | Single |  | 0 | 1 | 0 | 2 | 0 | 0 | 5 | 3 | PFOS | PFSA | sulfonic acid | 500.126 | 4.8411 | 277.54 | -3.32 | 54.37 | -0.311 | 20.82 | 1.68 | 32.97 | 77.43 | 3.55 | 7.44 | 8 | 8 | NF270 | NF | Commercial | polyamide | 14.32 | -32.6 | 23.2 | 1.312 |  |  |  |  | Cross flow
Zhao, 2016 | 2016 | Perfluorooctane sulfonate removal by nanofiltration membrane‚Äîthe effect and interaction of magnesium ion / humic acid | 0.9840000000000001 | 0.015999999999999903 | -1.79588 | 1 | 100 | 100 | Lab | 7 | Single |  | 0 | 1 | 0 | 2 | 0 | 0 | 5 | 3 | PFOS | PFSA | sulfonic acid | 500.126 | 4.8411 | 277.54 | -3.32 | 54.37 | -0.311 | 20.82 | 1.68 | 32.97 | 77.43 | 3.55 | 7.44 | 8 | 8 | NF270 | NF | Commercial | polyamide | 14.32 | -32.6 | 23.2 | 1.312 |  |  |  |  | Cross flow
Zhao, 2016 | 2016 | Perfluorooctane sulfonate removal by nanofiltration membrane‚Äîthe effect and interaction of magnesium ion / humic acid | 0.985 | 0.015000000000000013 | -1.823909 | 1 | 100 | 100 | Lab | 7 | Single |  | 0 | 1 | 0 | 2 | 0 | 0 | 0 | 3 | PFOS | PFSA | sulfonic acid | 500.126 | 4.8411 | 277.54 | -3.32 | 54.37 | -0.311 | 20.82 | 1.68 | 32.97 | 77.43 | 3.55 | 7.44 | 8 | 8 | NF270 | NF | Commercial | polyamide | 14.32 | -32.6 | 23.2 | 1.312 | 25 |  | 4 | Constant pressure | Cross flow
Zhao, 2016 | 2016 | Perfluorooctane sulfonate removal by nanofiltration membrane‚Äîthe effect and interaction of magnesium ion / humic acid | 0.985 | 0.015000000000000013 | -1.823909 | 1 | 100 | 100 | Lab | 7 | Single |  | 0 | 1 | 0 | 2 | 0 | 0 | 5 | 3 | PFOS | PFSA | sulfonic acid | 500.126 | 4.8411 | 277.54 | -3.32 | 54.37 | -0.311 | 20.82 | 1.68 | 32.97 | 77.43 | 3.55 | 7.44 | 8 | 8 | NF270 | NF | Commercial | polyamide | 14.32 | -32.6 | 23.2 | 1.312 |  |  |  |  | Cross flow
Zhao, 2016 | 2016 | Perfluorooctane sulfonate removal by nanofiltration membrane‚Äîthe effect and interaction of magnesium ion / humic acid | 0.987 | 0.013000000000000012 | -1.886057 | 1 | 100 | 100 | Lab | 7 | Single |  | 0 | 1 | 0 | 2 | 0 | 0 | 5 | 3 | PFOS | PFSA | sulfonic acid | 500.126 | 4.8411 | 277.54 | -3.32 | 54.37 | -0.311 | 20.82 | 1.68 | 32.97 | 77.43 | 3.55 | 7.44 | 8 | 8 | NF270 | NF | Commercial | polyamide | 14.32 | -32.6 | 23.2 | 1.312 |  |  |  |  | Cross flow
Zhao, 2016 | 2016 | Perfluorooctane sulfonate removal by nanofiltration membrane‚Äîthe effect and interaction of magnesium ion / humic acid | 0.987 | 0.013000000000000012 | -1.886057 | 1 | 100 | 100 | Lab | 7 | Single |  | 0 | 1 | 0 | 2 | 0 | 0 | 0 | 3 | PFOS | PFSA | sulfonic acid | 500.126 | 4.8411 | 277.54 | -3.32 | 54.37 | -0.311 | 20.82 | 1.68 | 32.97 | 77.43 | 3.55 | 7.44 | 8 | 8 | NF270 | NF | Commercial | polyamide | 14.32 | -32.6 | 23.2 | 1.312 | 25 |  | 8 | Constant pressure | Cross flow
Zhao, 2016 | 2016 | Perfluorooctane sulfonate removal by nanofiltration membrane‚Äîthe effect and interaction of magnesium ion / humic acid | 0.9890000000000001 | 0.010999999999999899 | -1.958607 | 1 | 100 | 100 | Lab | 7 | Single |  | 0 | 0.5 | 0 | 1 | 0 | 0 | 0 | 1.5 | PFOS | PFSA | sulfonic acid | 500.126 | 4.8411 | 277.54 | -3.32 | 54.37 | -0.311 | 20.82 | 1.68 | 32.97 | 77.43 | 3.55 | 7.44 | 8 | 8 | NF270 | NF | Commercial | polyamide | 14.32 | -32.6 | 23.2 | 1.312 | 25 |  | 12 | Constant pressure | Cross flow
Zhao, 2016 | 2016 | Perfluorooctane sulfonate removal by nanofiltration membrane‚Äîthe effect and interaction of magnesium ion / humic acid | 0.9890000000000001 | 0.010999999999999899 | -1.958607 | 1 | 100 | 100 | Lab | 7 | Single |  | 0 | 1.5 | 0 | 3 | 0 | 0 | 0 | 4.5 | PFOS | PFSA | sulfonic acid | 500.126 | 4.8411 | 277.54 | -3.32 | 54.37 | -0.311 | 20.82 | 1.68 | 32.97 | 77.43 | 3.55 | 7.44 | 8 | 8 | NF270 | NF | Commercial | polyamide | 14.32 | -32.6 | 23.2 | 1.312 | 25 |  | 4 | Constant pressure | Cross flow
Zhao, 2016 | 2016 | Perfluorooctane sulfonate removal by nanofiltration membrane‚Äîthe effect and interaction of magnesium ion / humic acid | 0.9890000000000001 | 0.010999999999999899 | -1.958607 | 1 | 100 | 100 | Lab | 7 | Single |  | 0 | 1 | 0 | 2 | 0 | 0 | 5 | 3 | PFOS | PFSA | sulfonic acid | 500.126 | 4.8411 | 277.54 | -3.32 | 54.37 | -0.311 | 20.82 | 1.68 | 32.97 | 77.43 | 3.55 | 7.44 | 8 | 8 | NF270 | NF | Commercial | polyamide | 14.32 | -32.6 | 23.2 | 1.312 |  |  |  |  | Cross flow
Zhao, 2016 | 2016 | Perfluorooctane sulfonate removal by nanofiltration membrane‚Äîthe effect and interaction of magnesium ion / humic acid | 0.991 | 0.009 | -2.045757 | 1 | 100 | 100 | Lab | 7 | Single |  | 0 | 1.5 | 0 | 3 | 0 | 0 | 0 | 4.5 | PFOS | PFSA | sulfonic acid | 500.126 | 4.8411 | 277.54 | -3.32 | 54.37 | -0.311 | 20.82 | 1.68 | 32.97 | 77.43 | 3.55 | 7.44 | 8 | 8 | NF270 | NF | Commercial | polyamide | 14.32 | -32.6 | 23.2 | 1.312 | 25 |  | 8 | Constant pressure | Cross flow
Zhao, 2016 | 2016 | Perfluorooctane sulfonate removal by nanofiltration membrane‚Äîthe effect and interaction of magnesium ion / humic acid | 0.992 | 0.008 | -2.09691 | 1 | 100 | 100 | Lab | 7 | Single |  | 0 | 1 | 0 | 2 | 0 | 0 | 0 | 3 | PFOS | PFSA | sulfonic acid | 500.126 | 4.8411 | 277.54 | -3.32 | 54.37 | -0.311 | 20.82 | 1.68 | 32.97 | 77.43 | 3.55 | 7.44 | 8 | 8 | NF270 | NF | Commercial | polyamide | 14.32 | -32.6 | 23.2 | 1.312 | 25 |  | 12 | Constant pressure | Cross flow
Zhao, 2016 | 2016 | Perfluorooctane sulfonate removal by nanofiltration membrane‚Äîthe effect and interaction of magnesium ion / humic acid | 0.992 | 0.008 | -2.09691 | 1 | 100 | 100 | Lab | 7 | Single |  | 0 | 2 | 0 | 4 | 0 | 0 | 0 | 6 | PFOS | PFSA | sulfonic acid | 500.126 | 4.8411 | 277.54 | -3.32 | 54.37 | -0.311 | 20.82 | 1.68 | 32.97 | 77.43 | 3.55 | 7.44 | 8 | 8 | NF270 | NF | Commercial | polyamide | 14.32 | -32.6 | 23.2 | 1.312 | 25 |  | 4 | Constant pressure | Cross flow
Zhao, 2016 | 2016 | Perfluorooctane sulfonate removal by nanofiltration membrane‚Äîthe effect and interaction of magnesium ion / humic acid | 0.993 | 0.007 | -2.154902 | 1 | 100 | 100 | Lab | 7 | Single |  | 0 | 1.5 | 0 | 3 | 0 | 0 | 0 | 4.5 | PFOS | PFSA | sulfonic acid | 500.126 | 4.8411 | 277.54 | -3.32 | 54.37 | -0.311 | 20.82 | 1.68 | 32.97 | 77.43 | 3.55 | 7.44 | 8 | 8 | NF270 | NF | Commercial | polyamide | 14.32 | -32.6 | 23.2 | 1.312 | 25 |  | 12 | Constant pressure | Cross flow
Zhao, 2016 | 2016 | Perfluorooctane sulfonate removal by nanofiltration membrane‚Äîthe effect and interaction of magnesium ion / humic acid | 0.9940000000000001 | 0.006 | -2.221849 | 1 | 100 | 100 | Lab | 7 | Single |  | 0 | 2 | 0 | 4 | 0 | 0 | 0 | 6 | PFOS | PFSA | sulfonic acid | 500.126 | 4.8411 | 277.54 | -3.32 | 54.37 | -0.311 | 20.82 | 1.68 | 32.97 | 77.43 | 3.55 | 7.44 | 8 | 8 | NF270 | NF | Commercial | polyamide | 14.32 | -32.6 | 23.2 | 1.312 | 25 |  | 8 | Constant pressure | Cross flow
Zhao, 2016 | 2016 | Perfluorooctane sulfonate removal by nanofiltration membrane‚Äîthe effect and interaction of magnesium ion / humic acid | 0.996 | 0.004 | -2.39794 | 1 | 100 | 100 | Lab | 7 | Single |  | 0 | 2 | 0 | 4 | 0 | 0 | 0 | 6 | PFOS | PFSA | sulfonic acid | 500.126 | 4.8411 | 277.54 | -3.32 | 54.37 | -0.311 | 20.82 | 1.68 | 32.97 | 77.43 | 3.55 | 7.44 | 8 | 8 | NF270 | NF | Commercial | polyamide | 14.32 | -32.6 | 23.2 | 1.312 | 25 |  | 12 | Constant pressure | Cross flow
Zhao, 2018 | 2018 | Study on the effects of cations and anions on the removal of perfluorooctane sulphonate by nanofiltration membrane | 0.9243000000000001 | 0.0757 | -1.120904 | 1 | 1000 | 1000 | Pure water | 7 | Single |  | 0 | 0 | 0 | 0 | 0 | 0 | 0 | 0 | PFOS | PFSA | sulfonic acid | 500.126 | 4.8411 | 277.54 | -3.32 | 54.37 | -0.311 | 20.82 | 1.68 | 32.97 | 77.43 | 3.55 | 7.44 | 8 | 8 | ESNA1-K1 | NF | Commercial | polyamide | 8.43 | -17.5 | 24 | 1.240601504 | 25 |  | 8 | Constant pressure | Cross flow
Zhao, 2018 | 2018 | Study on the effects of cations and anions on the removal of perfluorooctane sulphonate by nanofiltration membrane | 0.9244 | 0.0756 | -1.121478 | 1 | 1000 | 1000 | Lab | 7 | Single |  | 0.1 | 0 | 0 | 0.1 | 0 | 0 | 0 | 0.1 | PFOS | PFSA | sulfonic acid | 500.126 | 4.8411 | 277.54 | -3.32 | 54.37 | -0.311 | 20.82 | 1.68 | 32.97 | 77.43 | 3.55 | 7.44 | 8 | 8 | ESNA1-K1 | NF | Commercial | polyamide | 8.43 | -17.5 | 24 | 1.240601504 | 25 |  | 8 | Constant pressure | Cross flow
Zhao, 2018 | 2018 | Study on the effects of cations and anions on the removal of perfluorooctane sulphonate by nanofiltration membrane | 0.9265000000000001 | 0.0735 | -1.133713 | 1 | 1000 | 1000 | Lab | 7 | Single |  | 0.1 | 0 | 0 | 0.1 | 0 | 0 | 0 | 0.1 | PFOS | PFSA | sulfonic acid | 500.126 | 4.8411 | 277.54 | -3.32 | 54.37 | -0.311 | 20.82 | 1.68 | 32.97 | 77.43 | 3.55 | 7.44 | 8 | 8 | ESNA1-K1 | NF | Commercial | polyamide | 8.43 | -17.5 | 24 | 1.240601504 | 25 |  | 8 | Constant pressure | Cross flow
Zhao, 2018 | 2018 | Study on the effects of cations and anions on the removal of perfluorooctane sulphonate by nanofiltration membrane | 0.9269 | 0.0731 | -1.136083 | 1 | 1000 | 1000 | Lab | 7 | Single |  | 0.5 | 0 | 0 | 0.5 | 0 | 0 | 0 | 0.5 | PFOS | PFSA | sulfonic acid | 500.126 | 4.8411 | 277.54 | -3.32 | 54.37 | -0.311 | 20.82 | 1.68 | 32.97 | 77.43 | 3.55 | 7.44 | 8 | 8 | ESNA1-K1 | NF | Commercial | polyamide | 8.43 | -17.5 | 24 | 1.240601504 | 25 |  | 8 | Constant pressure | Cross flow
Zhao, 2018 | 2018 | Study on the effects of cations and anions on the removal of perfluorooctane sulphonate by nanofiltration membrane | 0.9269 | 0.0731 | -1.136083 | 1 | 1000 | 1000 | Lab | 7 | Single |  | 1 | 0 | 0 | 1 | 0 | 0 | 0 | 1 | PFOS | PFSA | sulfonic acid | 500.126 | 4.8411 | 277.54 | -3.32 | 54.37 | -0.311 | 20.82 | 1.68 | 32.97 | 77.43 | 3.55 | 7.44 | 8 | 8 | ESNA1-K1 | NF | Commercial | polyamide | 8.43 | -17.5 | 24 | 1.240601504 | 25 |  | 8 | Constant pressure | Cross flow
Zhao, 2018 | 2018 | Study on the effects of cations and anions on the removal of perfluorooctane sulphonate by nanofiltration membrane | 0.927 | 0.073 | -1.136677 | 1 | 1000 | 1000 | Lab | 7 | Single |  | 0.5 | 0 | 0 | 0.5 | 0 | 0 | 0 | 0.5 | PFOS | PFSA | sulfonic acid | 500.126 | 4.8411 | 277.54 | -3.32 | 54.37 | -0.311 | 20.82 | 1.68 | 32.97 | 77.43 | 3.55 | 7.44 | 8 | 8 | ESNA1-K1 | NF | Commercial | polyamide | 8.43 | -17.5 | 24 | 1.240601504 | 25 |  | 8 | Constant pressure | Cross flow
Zhao, 2018 | 2018 | Study on the effects of cations and anions on the removal of perfluorooctane sulphonate by nanofiltration membrane | 0.927 | 0.073 | -1.136677 | 1 | 1000 | 1000 | Lab | 7 | Single |  | 1 | 0 | 0 | 1 | 0 | 0 | 0 | 1 | PFOS | PFSA | sulfonic acid | 500.126 | 4.8411 | 277.54 | -3.32 | 54.37 | -0.311 | 20.82 | 1.68 | 32.97 | 77.43 | 3.55 | 7.44 | 8 | 8 | ESNA1-K1 | NF | Commercial | polyamide | 8.43 | -17.5 | 24 | 1.240601504 | 25 |  | 8 | Constant pressure | Cross flow
Zhao, 2018 | 2018 | Study on the effects of cations and anions on the removal of perfluorooctane sulphonate by nanofiltration membrane | 0.9314 | 0.0686 | -1.163676 | 1 | 1000 | 1000 | Lab | 7 | Single |  | 2 | 0 | 0 | 2 | 0 | 0 | 0 | 2 | PFOS | PFSA | sulfonic acid | 500.126 | 4.8411 | 277.54 | -3.32 | 54.37 | -0.311 | 20.82 | 1.68 | 32.97 | 77.43 | 3.55 | 7.44 | 8 | 8 | ESNA1-K1 | NF | Commercial | polyamide | 8.43 | -17.5 | 24 | 1.240601504 | 25 |  | 8 | Constant pressure | Cross flow
Zhao, 2018 | 2018 | Study on the effects of cations and anions on the removal of perfluorooctane sulphonate by nanofiltration membrane | 0.9473999999999999 | 0.0526 | -1.279014 | 1 | 1000 | 1000 | Lab | 7 | Single |  | 2 | 0 | 0 | 2 | 0 | 0 | 0 | 2 | PFOS | PFSA | sulfonic acid | 500.126 | 4.8411 | 277.54 | -3.32 | 54.37 | -0.311 | 20.82 | 1.68 | 32.97 | 77.43 | 3.55 | 7.44 | 8 | 8 | ESNA1-K1 | NF | Commercial | polyamide | 8.43 | -17.5 | 24 | 1.240601504 | 25 |  | 8 | Constant pressure | Cross flow
Zhao, 2018 | 2018 | Study on the effects of cations and anions on the removal of perfluorooctane sulphonate by nanofiltration membrane | 0.958 | 0.042 | -1.376751 | 1 | 1000 | 1000 | Lab | 7 | Single |  | 0 | 0.1 | 0 | 0.2 | 0 | 0 | 0 | 0.30000000000000004 | PFOS | PFSA | sulfonic acid | 500.126 | 4.8411 | 277.54 | -3.32 | 54.37 | -0.311 | 20.82 | 1.68 | 32.97 | 77.43 | 3.55 | 7.44 | 8 | 8 | ESNA1-K1 | NF | Commercial | polyamide | 8.43 | -17.5 | 24 | 1.240601504 | 25 |  | 8 | Constant pressure | Cross flow
Zhao, 2018 | 2018 | Study on the effects of cations and anions on the removal of perfluorooctane sulphonate by nanofiltration membrane | 0.9609000000000001 | 0.0391 | -1.407823 | 1 | 1000 | 1000 | Lab | 7 | Single |  | 0.2 | 0 | 0 | 0 | 0.1 | 0 | 0 | 0.30000000000000004 | PFOS | PFSA | sulfonic acid | 500.126 | 4.8411 | 277.54 | -3.32 | 54.37 | -0.311 | 20.82 | 1.68 | 32.97 | 77.43 | 3.55 | 7.44 | 8 | 8 | ESNA1-K1 | NF | Commercial | polyamide | 8.43 | -17.5 | 24 | 1.240601504 | 25 |  | 8 | Constant pressure | Cross flow
Zhao, 2018 | 2018 | Study on the effects of cations and anions on the removal of perfluorooctane sulphonate by nanofiltration membrane | 0.9620000000000001 | 0.038 | -1.420216 | 1 | 1000 | 1000 | Lab | 7 | Single |  | 0 | 1 | 0 | 2 | 0 | 0 | 0 | 3 | PFOS | PFSA | sulfonic acid | 500.126 | 4.8411 | 277.54 | -3.32 | 54.37 | -0.311 | 20.82 | 1.68 | 32.97 | 77.43 | 3.55 | 7.44 | 8 | 8 | ESNA1-K1 | NF | Commercial | polyamide | 8.43 | -17.5 | 24 | 1.240601504 | 25 |  | 8 | Constant pressure | Cross flow
Zhao, 2018 | 2018 | Study on the effects of cations and anions on the removal of perfluorooctane sulphonate by nanofiltration membrane | 0.963 | 0.037 | -1.431798 | 1 | 1000 | 1000 | Lab | 7 | Single |  | 0 | 0.5 | 0 | 1 | 0 | 0 | 0 | 1.5 | PFOS | PFSA | sulfonic acid | 500.126 | 4.8411 | 277.54 | -3.32 | 54.37 | -0.311 | 20.82 | 1.68 | 32.97 | 77.43 | 3.55 | 7.44 | 8 | 8 | ESNA1-K1 | NF | Commercial | polyamide | 8.43 | -17.5 | 24 | 1.240601504 | 25 |  | 8 | Constant pressure | Cross flow
Zhao, 2018 | 2018 | Study on the effects of cations and anions on the removal of perfluorooctane sulphonate by nanofiltration membrane | 0.9632999999999999 | 0.036700000000000066 | -1.435334 | 1 | 1000 | 1000 | Lab | 7 | Single |  | 0.3 | 0 | 0 | 0 | 0 | 0.1 | 0 | 0.6 | PFOS | PFSA | sulfonic acid | 500.126 | 4.8411 | 277.54 | -3.32 | 54.37 | -0.311 | 20.82 | 1.68 | 32.97 | 77.43 | 3.55 | 7.44 | 8 | 8 | ESNA1-K1 | NF | Commercial | polyamide | 8.43 | -17.5 | 24 | 1.240601504 | 25 |  | 8 | Constant pressure | Cross flow
Zhao, 2018 | 2018 | Study on the effects of cations and anions on the removal of perfluorooctane sulphonate by nanofiltration membrane | 0.9640000000000001 | 0.036 | -1.443697 | 1 | 1000 | 1000 | Lab | 7 | Single |  | 0 | 0 | 0.1 | 0.3 | 0 | 0 | 0 | 0.6 | PFOS | PFSA | sulfonic acid | 500.126 | 4.8411 | 277.54 | -3.32 | 54.37 | -0.311 | 20.82 | 1.68 | 32.97 | 77.43 | 3.55 | 7.44 | 8 | 8 | ESNA1-K1 | NF | Commercial | polyamide | 8.43 | -17.5 | 24 | 1.240601504 | 25 |  | 8 | Constant pressure | Cross flow
Zhao, 2018 | 2018 | Study on the effects of cations and anions on the removal of perfluorooctane sulphonate by nanofiltration membrane | 0.9640000000000001 | 0.036 | -1.443697 | 1 | 1000 | 1000 | Lab | 7 | Single |  | 1 | 0 | 0 | 0 | 0.5 | 0 | 0 | 1.5 | PFOS | PFSA | sulfonic acid | 500.126 | 4.8411 | 277.54 | -3.32 | 54.37 | -0.311 | 20.82 | 1.68 | 32.97 | 77.43 | 3.55 | 7.44 | 8 | 8 | ESNA1-K1 | NF | Commercial | polyamide | 8.43 | -17.5 | 24 | 1.240601504 | 25 |  | 8 | Constant pressure | Cross flow
Zhao, 2018 | 2018 | Study on the effects of cations and anions on the removal of perfluorooctane sulphonate by nanofiltration membrane | 0.9641 | 0.0359 | -1.444906 | 1 | 1000 | 1000 | Lab | 7 | Single |  | 2 | 0 | 0 | 0 | 1 | 0 | 0 | 3 | PFOS | PFSA | sulfonic acid | 500.126 | 4.8411 | 277.54 | -3.32 | 54.37 | -0.311 | 20.82 | 1.68 | 32.97 | 77.43 | 3.55 | 7.44 | 8 | 8 | ESNA1-K1 | NF | Commercial | polyamide | 8.43 | -17.5 | 24 | 1.240601504 | 25 |  | 8 | Constant pressure | Cross flow
Zhao, 2018 | 2018 | Study on the effects of cations and anions on the removal of perfluorooctane sulphonate by nanofiltration membrane | 0.965 | 0.035 | -1.455932 | 1 | 1000 | 1000 | Lab | 7 | Single |  | 1.5 | 0 | 0 | 0 | 0 | 0.5 | 0 | 3 | PFOS | PFSA | sulfonic acid | 500.126 | 4.8411 | 277.54 | -3.32 | 54.37 | -0.311 | 20.82 | 1.68 | 32.97 | 77.43 | 3.55 | 7.44 | 8 | 8 | ESNA1-K1 | NF | Commercial | polyamide | 8.43 | -17.5 | 24 | 1.240601504 | 25 |  | 8 | Constant pressure | Cross flow
Zhao, 2018 | 2018 | Study on the effects of cations and anions on the removal of perfluorooctane sulphonate by nanofiltration membrane | 0.9655 | 0.034499999999999975 | -1.462181 | 1 | 1000 | 1000 | Lab | 7 | Single |  | 0 | 0 | 0.5 | 1.5 | 0 | 0 | 0 | 3 | PFOS | PFSA | sulfonic acid | 500.126 | 4.8411 | 277.54 | -3.32 | 54.37 | -0.311 | 20.82 | 1.68 | 32.97 | 77.43 | 3.55 | 7.44 | 8 | 8 | ESNA1-K1 | NF | Commercial | polyamide | 8.43 | -17.5 | 24 | 1.240601504 | 25 |  | 8 | Constant pressure | Cross flow
Zhao, 2018 | 2018 | Study on the effects of cations and anions on the removal of perfluorooctane sulphonate by nanofiltration membrane | 0.968 | 0.032 | -1.49485 | 1 | 1000 | 1000 | Lab | 7 | Single |  | 0 | 0 | 1 | 3 | 0 | 0 | 0 | 6 | PFOS | PFSA | sulfonic acid | 500.126 | 4.8411 | 277.54 | -3.32 | 54.37 | -0.311 | 20.82 | 1.68 | 32.97 | 77.43 | 3.55 | 7.44 | 8 | 8 | ESNA1-K1 | NF | Commercial | polyamide | 8.43 | -17.5 | 24 | 1.240601504 | 25 |  | 8 | Constant pressure | Cross flow
Zhao, 2018 | 2018 | Study on the effects of cations and anions on the removal of perfluorooctane sulphonate by nanofiltration membrane | 0.968 | 0.032 | -1.49485 | 1 | 1000 | 1000 | Lab | 7 | Single |  | 3 | 0 | 0 | 0 | 0 | 1 | 0 | 6 | PFOS | PFSA | sulfonic acid | 500.126 | 4.8411 | 277.54 | -3.32 | 54.37 | -0.311 | 20.82 | 1.68 | 32.97 | 77.43 | 3.55 | 7.44 | 8 | 8 | ESNA1-K1 | NF | Commercial | polyamide | 8.43 | -17.5 | 24 | 1.240601504 | 25 |  | 8 | Constant pressure | Cross flow
Zhao, 2018 | 2018 | Study on the effects of cations and anions on the removal of perfluorooctane sulphonate by nanofiltration membrane | 0.97 | 0.030000000000000027 | -1.522879 | 1 | 1000 | 1000 | Lab | 7 | Single |  | 0 | 2 | 0 | 4 | 0 | 0 | 0 | 6 | PFOS | PFSA | sulfonic acid | 500.126 | 4.8411 | 277.54 | -3.32 | 54.37 | -0.311 | 20.82 | 1.68 | 32.97 | 77.43 | 3.55 | 7.44 | 8 | 8 | ESNA1-K1 | NF | Commercial | polyamide | 8.43 | -17.5 | 24 | 1.240601504 | 25 |  | 8 | Constant pressure | Cross flow
Zhao, 2018 | 2018 | Study on the effects of cations and anions on the removal of perfluorooctane sulphonate by nanofiltration membrane | 0.976 | 0.024 | -1.619789 | 1 | 1000 | 1000 | Lab | 7 | Single |  | 4 | 0 | 0 | 0 | 2 | 0 | 0 | 6 | PFOS | PFSA | sulfonic acid | 500.126 | 4.8411 | 277.54 | -3.32 | 54.37 | -0.311 | 20.82 | 1.68 | 32.97 | 77.43 | 3.55 | 7.44 | 8 | 8 | ESNA1-K1 | NF | Commercial | polyamide | 8.43 | -17.5 | 24 | 1.240601504 | 25 |  | 8 | Constant pressure | Cross flow
Zhao, 2018 | 2018 | Study on the effects of cations and anions on the removal of perfluorooctane sulphonate by nanofiltration membrane | 0.9779000000000001 | 0.022099999999999898 | -1.655608 | 1 | 1000 | 1000 | Lab | 7 | Single |  | 6 | 0 | 0 | 0 | 0 | 2 | 0 | 12 | PFOS | PFSA | sulfonic acid | 500.126 | 4.8411 | 277.54 | -3.32 | 54.37 | -0.311 | 20.82 | 1.68 | 32.97 | 77.43 | 3.55 | 7.44 | 8 | 8 | ESNA1-K1 | NF | Commercial | polyamide | 8.43 | -17.5 | 24 | 1.240601504 | 25 |  | 8 | Constant pressure | Cross flow
Zhao, 2018 | 2018 | Study on the effects of cations and anions on the removal of perfluorooctane sulphonate by nanofiltration membrane | 0.9793999999999999 | 0.020600000000000063 | -1.686133 | 1 | 1000 | 1000 | Lab | 7 | Single |  | 0 | 0 | 2 | 6 | 0 | 0 | 0 | 12 | PFOS | PFSA | sulfonic acid | 500.126 | 4.8411 | 277.54 | -3.32 | 54.37 | -0.311 | 20.82 | 1.68 | 32.97 | 77.43 | 3.55 | 7.44 | 8 | 8 | ESNA1-K1 | NF | Commercial | polyamide | 8.43 | -17.5 | 24 | 1.240601504 | 25 |  | 8 | Constant pressure | Cross flow
Zhao, 2020 | 2020 | Efficient removal of perfluorooctane sulphonate by nanofiltration: Insights into the effect and mechanism of coexisting inorganic ions and humic acid | 0.973 | 0.027000000000000024 | -1.568636 | 1 | 250 | 250 | Raw | 7.86 | Single | [7 empty] | 2.42 |  | PFOS | PFSA | sulfonic acid | 500.126 | 4.8411 | 277.54 | -3.32 | 54.37 | -0.311 | 20.82 | 1.68 | 32.97 | 77.43 | 3.55 | 7.44 | 8 | 8 | ESNA1-K1 | NF | Commercial | polyamide | 8.43 | -17.5 | 24 | 1.240601504 | 25 |  | 8 | Constant pressure | Cross flow
Zhao, 2020 | 2020 | Efficient removal of perfluorooctane sulphonate by nanofiltration: Insights into the effect and mechanism of coexisting inorganic ions and humic acid | 0.9772 | 0.022800000000000042 | -1.642065 | 1 | 250 | 250 | Raw | 7.15 | Single | [7 empty] | 2.21 |  | PFOS | PFSA | sulfonic acid | 500.126 | 4.8411 | 277.54 | -3.32 | 54.37 | -0.311 | 20.82 | 1.68 | 32.97 | 77.43 | 3.55 | 7.44 | 8 | 8 | ESNA1-K1 | NF | Commercial | polyamide | 8.43 | -17.5 | 24 | 1.240601504 | 25 |  | 8 | Constant pressure | Cross flow
Zhao, 2020 | 2020 | Efficient removal of perfluorooctane sulphonate by nanofiltration: Insights into the effect and mechanism of coexisting inorganic ions and humic acid | 0.9632 | 0.036800000000000055 | -1.434152 | 1 | 200 | 200 | Raw | 7.86 | Single | [7 empty] | 2.42 |  | PFOS | PFSA | sulfonic acid | 500.126 | 4.8411 | 277.54 | -3.32 | 54.37 | -0.311 | 20.82 | 1.68 | 32.97 | 77.43 | 3.55 | 7.44 | 8 | 8 | ESNA1-K1 | NF | Commercial | polyamide | 8.43 | -17.5 | 24 | 1.240601504 | 25 |  | 8 | Constant pressure | Cross flow
Zhao, 2020 | 2020 | Efficient removal of perfluorooctane sulphonate by nanofiltration: Insights into the effect and mechanism of coexisting inorganic ions and humic acid | 0.9684999999999999 | 0.031500000000000083 | -1.501689 | 1 | 200 | 200 | Raw | 7.15 | Single | [7 empty] | 2.21 |  | PFOS | PFSA | sulfonic acid | 500.126 | 4.8411 | 277.54 | -3.32 | 54.37 | -0.311 | 20.82 | 1.68 | 32.97 | 77.43 | 3.55 | 7.44 | 8 | 8 | ESNA1-K1 | NF | Commercial | polyamide | 8.43 | -17.5 | 24 | 1.240601504 | 25 |  | 8 | Constant pressure | Cross flow
Zhao, 2020 | 2020 | Efficient removal of perfluorooctane sulphonate by nanofiltration: Insights into the effect and mechanism of coexisting inorganic ions and humic acid | 0.9571 | 0.0429 | -1.367543 | 1 | 150 | 150 | Raw | 7.86 | Single | [7 empty] | 2.42 |  | PFOS | PFSA | sulfonic acid | 500.126 | 4.8411 | 277.54 | -3.32 | 54.37 | -0.311 | 20.82 | 1.68 | 32.97 | 77.43 | 3.55 | 7.44 | 8 | 8 | ESNA1-K1 | NF | Commercial | polyamide | 8.43 | -17.5 | 24 | 1.240601504 | 25 |  | 8 | Constant pressure | Cross flow
Zhao, 2020 | 2020 | Efficient removal of perfluorooctane sulphonate by nanofiltration: Insights into the effect and mechanism of coexisting inorganic ions and humic acid | 0.9612999999999999 | 0.0387 | -1.412289 | 1 | 150 | 150 | Raw | 7.15 | Single | [7 empty] | 2.21 |  | PFOS | PFSA | sulfonic acid | 500.126 | 4.8411 | 277.54 | -3.32 | 54.37 | -0.311 | 20.82 | 1.68 | 32.97 | 77.43 | 3.55 | 7.44 | 8 | 8 | ESNA1-K1 | NF | Commercial | polyamide | 8.43 | -17.5 | 24 | 1.240601504 | 25 |  | 8 | Constant pressure | Cross flow
Zhao, 2020 | 2020 | Efficient removal of perfluorooctane sulphonate by nanofiltration: Insights into the effect and mechanism of coexisting inorganic ions and humic acid | 0.9206 | 0.0794 | -1.100179 | 1 | 100 | 100 | Pure water | 7 | Single |  | 0 | 0 | 0 | 0 | 0 | 0 | 0 | 0 | PFOS | PFSA | sulfonic acid | 500.126 | 4.8411 | 277.54 | -3.32 | 54.37 | -0.311 | 20.82 | 1.68 | 32.97 | 77.43 | 3.55 | 7.44 | 8 | 8 | ESNA1-K1 | NF | Commercial | polyamide | 8.43 | -17.5 | 24 | 1.240601504 | 25 |  | 8 | Constant pressure | Cross flow
Zhao, 2020 | 2020 | Efficient removal of perfluorooctane sulphonate by nanofiltration: Insights into the effect and mechanism of coexisting inorganic ions and humic acid | 0.9476 | 0.0524 | -1.280669 | 1 | 100 | 100 | Raw | 7.86 | Single | [7 empty] | 2.42 |  | PFOS | PFSA | sulfonic acid | 500.126 | 4.8411 | 277.54 | -3.32 | 54.37 | -0.311 | 20.82 | 1.68 | 32.97 | 77.43 | 3.55 | 7.44 | 8 | 8 | ESNA1-K1 | NF | Commercial | polyamide | 8.43 | -17.5 | 24 | 1.240601504 | 25 |  | 8 | Constant pressure | Cross flow
Zhao, 2020 | 2020 | Efficient removal of perfluorooctane sulphonate by nanofiltration: Insights into the effect and mechanism of coexisting inorganic ions and humic acid | 0.9520000000000001 | 0.048 | -1.318759 | 1 | 100 | 100 | Raw | 7.15 | Single | [7 empty] | 2.21 |  | PFOS | PFSA | sulfonic acid | 500.126 | 4.8411 | 277.54 | -3.32 | 54.37 | -0.311 | 20.82 | 1.68 | 32.97 | 77.43 | 3.55 | 7.44 | 8 | 8 | ESNA1-K1 | NF | Commercial | polyamide | 8.43 | -17.5 | 24 | 1.240601504 | 25 |  | 8 | Constant pressure | Cross flow
Zhao, 2020 | 2020 | Efficient removal of perfluorooctane sulphonate by nanofiltration: Insights into the effect and mechanism of coexisting inorganic ions and humic acid | 0.9702 | 0.0298 | -1.525784 | 1 | 100 | 100 | Lab | 7 | Single |  | 0.3 | 0 | 0 | 0 | 0 | 0.1 | 5 | 0.6 | PFOS | PFSA | sulfonic acid | 500.126 | 4.8411 | 277.54 | -3.32 | 54.37 | -0.311 | 20.82 | 1.68 | 32.97 | 77.43 | 3.55 | 7.44 | 8 | 8 | ESNA1-K1 | NF | Commercial | polyamide | 8.43 | -17.5 | 24 | 1.240601504 | 25 |  | 8 | Constant pressure | Cross flow
Zhao, 2020 | 2020 | Efficient removal of perfluorooctane sulphonate by nanofiltration: Insights into the effect and mechanism of coexisting inorganic ions and humic acid | 0.9702 | 0.0298 | -1.525784 | 1 | 100 | 100 | Lab | 7 | Single |  | 0.1 | 0 | 0 | 0.1 | 0 | 0 | 5 | 0.1 | PFOS | PFSA | sulfonic acid | 500.126 | 4.8411 | 277.54 | -3.32 | 54.37 | -0.311 | 20.82 | 1.68 | 32.97 | 77.43 | 3.55 | 7.44 | 8 | 8 | ESNA1-K1 | NF | Commercial | polyamide | 8.43 | -17.5 | 24 | 1.240601504 | 25 |  | 8 | Constant pressure | Cross flow
Zhao, 2020 | 2020 | Efficient removal of perfluorooctane sulphonate by nanofiltration: Insights into the effect and mechanism of coexisting inorganic ions and humic acid | 0.972 | 0.028000000000000025 | -1.552842 | 1 | 100 | 100 | Lab | 7 | Single |  | 0.5 | 0 | 0 | 0.5 | 0 | 0 | 5 | 0.5 | PFOS | PFSA | sulfonic acid | 500.126 | 4.8411 | 277.54 | -3.32 | 54.37 | -0.311 | 20.82 | 1.68 | 32.97 | 77.43 | 3.55 | 7.44 | 8 | 8 | ESNA1-K1 | NF | Commercial | polyamide | 8.43 | -17.5 | 24 | 1.240601504 | 25 |  | 8 | Constant pressure | Cross flow
Zhao, 2020 | 2020 | Efficient removal of perfluorooctane sulphonate by nanofiltration: Insights into the effect and mechanism of coexisting inorganic ions and humic acid | 0.9745 | 0.025499999999999967 | -1.59346 | 1 | 100 | 100 | Lab | 7 | Single |  | 1 | 0 | 0 | 1 | 0 | 0 | 5 | 1 | PFOS | PFSA | sulfonic acid | 500.126 | 4.8411 | 277.54 | -3.32 | 54.37 | -0.311 | 20.82 | 1.68 | 32.97 | 77.43 | 3.55 | 7.44 | 8 | 8 | ESNA1-K1 | NF | Commercial | polyamide | 8.43 | -17.5 | 24 | 1.240601504 | 25 |  | 8 | Constant pressure | Cross flow
Zhao, 2020 | 2020 | Efficient removal of perfluorooctane sulphonate by nanofiltration: Insights into the effect and mechanism of coexisting inorganic ions and humic acid | 0.9756999999999999 | 0.0243 | -1.614394 | 1 | 100 | 100 | Lab | 7 | Single |  | 0.2 | 0 | 0 | 0 | 0.1 | 0 | 5 | 0.30000000000000004 | PFOS | PFSA | sulfonic acid | 500.126 | 4.8411 | 277.54 | -3.32 | 54.37 | -0.311 | 20.82 | 1.68 | 32.97 | 77.43 | 3.55 | 7.44 | 8 | 8 | ESNA1-K1 | NF | Commercial | polyamide | 8.43 | -17.5 | 24 | 1.240601504 | 25 |  | 8 | Constant pressure | Cross flow
Zhao, 2020 | 2020 | Efficient removal of perfluorooctane sulphonate by nanofiltration: Insights into the effect and mechanism of coexisting inorganic ions and humic acid | 0.9793999999999999 | 0.020600000000000063 | -1.686133 | 1 | 100 | 100 | Lab | 7 | Single |  | 2 | 0 | 0 | 2 | 0 | 0 | 5 | 2 | PFOS | PFSA | sulfonic acid | 500.126 | 4.8411 | 277.54 | -3.32 | 54.37 | -0.311 | 20.82 | 1.68 | 32.97 | 77.43 | 3.55 | 7.44 | 8 | 8 | ESNA1-K1 | NF | Commercial | polyamide | 8.43 | -17.5 | 24 | 1.240601504 | 25 |  | 8 | Constant pressure | Cross flow
Zhao, 2020 | 2020 | Efficient removal of perfluorooctane sulphonate by nanofiltration: Insights into the effect and mechanism of coexisting inorganic ions and humic acid | 0.9799 | 0.020100000000000007 | -1.696804 | 1 | 100 | 100 | Lab | 7 | Single |  | 0 | 0.1 | 0 | 0.2 | 0 | 0 | 5 | 0.30000000000000004 | PFOS | PFSA | sulfonic acid | 500.126 | 4.8411 | 277.54 | -3.32 | 54.37 | -0.311 | 20.82 | 1.68 | 32.97 | 77.43 | 3.55 | 7.44 | 8 | 8 | ESNA1-K1 | NF | Commercial | polyamide | 8.43 | -17.5 | 24 | 1.240601504 | 25 |  | 8 | Constant pressure | Cross flow
Zhao, 2020 | 2020 | Efficient removal of perfluorooctane sulphonate by nanofiltration: Insights into the effect and mechanism of coexisting inorganic ions and humic acid | 0.9799 | 0.020100000000000007 | -1.696804 | 1 | 100 | 100 | Lab | 7 | Single |  | 1 | 0 | 0 | 0 | 0.5 | 0 | 5 | 1.5 | PFOS | PFSA | sulfonic acid | 500.126 | 4.8411 | 277.54 | -3.32 | 54.37 | -0.311 | 20.82 | 1.68 | 32.97 | 77.43 | 3.55 | 7.44 | 8 | 8 | ESNA1-K1 | NF | Commercial | polyamide | 8.43 | -17.5 | 24 | 1.240601504 | 25 |  | 8 | Constant pressure | Cross flow
Zhao, 2020 | 2020 | Efficient removal of perfluorooctane sulphonate by nanofiltration: Insights into the effect and mechanism of coexisting inorganic ions and humic acid | 0.982 | 0.018000000000000016 | -1.744727 | 1 | 100 | 100 | Lab | 7 | Single |  | 1.5 | 0 | 0 | 0 | 0 | 0.5 | 5 | 3 | PFOS | PFSA | sulfonic acid | 500.126 | 4.8411 | 277.54 | -3.32 | 54.37 | -0.311 | 20.82 | 1.68 | 32.97 | 77.43 | 3.55 | 7.44 | 8 | 8 | ESNA1-K1 | NF | Commercial | polyamide | 8.43 | -17.5 | 24 | 1.240601504 | 25 |  | 8 | Constant pressure | Cross flow
Zhao, 2020 | 2020 | Efficient removal of perfluorooctane sulphonate by nanofiltration: Insights into the effect and mechanism of coexisting inorganic ions and humic acid | 0.9823000000000001 | 0.017699999999999938 | -1.752027 | 1 | 100 | 100 | Lab | 7 | Single |  | 2 | 0 | 0 | 0 | 1 | 0 | 5 | 3 | PFOS | PFSA | sulfonic acid | 500.126 | 4.8411 | 277.54 | -3.32 | 54.37 | -0.311 | 20.82 | 1.68 | 32.97 | 77.43 | 3.55 | 7.44 | 8 | 8 | ESNA1-K1 | NF | Commercial | polyamide | 8.43 | -17.5 | 24 | 1.240601504 | 25 |  | 8 | Constant pressure | Cross flow
Zhao, 2020 | 2020 | Efficient removal of perfluorooctane sulphonate by nanofiltration: Insights into the effect and mechanism of coexisting inorganic ions and humic acid | 0.9831 | 0.016900000000000026 | -1.772113 | 1 | 100 | 100 | Lab | 7 | Single |  | 0 | 0.5 | 0 | 1 | 0 | 0 | 5 | 1.5 | PFOS | PFSA | sulfonic acid | 500.126 | 4.8411 | 277.54 | -3.32 | 54.37 | -0.311 | 20.82 | 1.68 | 32.97 | 77.43 | 3.55 | 7.44 | 8 | 8 | ESNA1-K1 | NF | Commercial | polyamide | 8.43 | -17.5 | 24 | 1.240601504 | 25 |  | 8 | Constant pressure | Cross flow
Zhao, 2020 | 2020 | Efficient removal of perfluorooctane sulphonate by nanofiltration: Insights into the effect and mechanism of coexisting inorganic ions and humic acid | 0.9837 | 0.0163 | -1.787812 | 1 | 100 | 100 | Lab | 7 | Single |  | 0 | 0 | 0.3 | 0.3 | 0 | 0 | 5 | 1.4999999999999998 | PFOS | PFSA | sulfonic acid | 500.126 | 4.8411 | 277.54 | -3.32 | 54.37 | -0.311 | 20.82 | 1.68 | 32.97 | 77.43 | 3.55 | 7.44 | 8 | 8 | ESNA1-K1 | NF | Commercial | polyamide | 8.43 | -17.5 | 24 | 1.240601504 | 25 |  | 8 | Constant pressure | Cross flow
Zhao, 2020 | 2020 | Efficient removal of perfluorooctane sulphonate by nanofiltration: Insights into the effect and mechanism of coexisting inorganic ions and humic acid | 0.9841 | 0.015900000000000025 | -1.798603 | 1 | 100 | 100 | Lab | 7 | Single |  | 0 | 1 | 0 | 2 | 0 | 0 | 5 | 3 | PFOS | PFSA | sulfonic acid | 500.126 | 4.8411 | 277.54 | -3.32 | 54.37 | -0.311 | 20.82 | 1.68 | 32.97 | 77.43 | 3.55 | 7.44 | 8 | 8 | ESNA1-K1 | NF | Commercial | polyamide | 8.43 | -17.5 | 24 | 1.240601504 | 25 |  | 8 | Constant pressure | Cross flow
Zhao, 2020 | 2020 | Efficient removal of perfluorooctane sulphonate by nanofiltration: Insights into the effect and mechanism of coexisting inorganic ions and humic acid | 0.9841 | 0.015900000000000025 | -1.798603 | 1 | 100 | 100 | Lab | 7 | Single |  | 0 | 0 | 1.5 | 1.5 | 0 | 0 | 5 | 7.5 | PFOS | PFSA | sulfonic acid | 500.126 | 4.8411 | 277.54 | -3.32 | 54.37 | -0.311 | 20.82 | 1.68 | 32.97 | 77.43 | 3.55 | 7.44 | 8 | 8 | ESNA1-K1 | NF | Commercial | polyamide | 8.43 | -17.5 | 24 | 1.240601504 | 25 |  | 8 | Constant pressure | Cross flow
Zhao, 2020 | 2020 | Efficient removal of perfluorooctane sulphonate by nanofiltration: Insights into the effect and mechanism of coexisting inorganic ions and humic acid | 0.9856999999999999 | 0.0143 | -1.844664 | 1 | 100 | 100 | Lab | 7 | Single |  | 3 | 0 | 0 | 0 | 0 | 1 | 5 | 6 | PFOS | PFSA | sulfonic acid | 500.126 | 4.8411 | 277.54 | -3.32 | 54.37 | -0.311 | 20.82 | 1.68 | 32.97 | 77.43 | 3.55 | 7.44 | 8 | 8 | ESNA1-K1 | NF | Commercial | polyamide | 8.43 | -17.5 | 24 | 1.240601504 | 25 |  | 8 | Constant pressure | Cross flow
Zhao, 2020 | 2020 | Efficient removal of perfluorooctane sulphonate by nanofiltration: Insights into the effect and mechanism of coexisting inorganic ions and humic acid | 0.9861 | 0.013900000000000023 | -1.856985 | 1 | 100 | 100 | Lab | 7 | Single |  | 4 | 0 | 0 | 0 | 2 | 0 | 5 | 6 | PFOS | PFSA | sulfonic acid | 500.126 | 4.8411 | 277.54 | -3.32 | 54.37 | -0.311 | 20.82 | 1.68 | 32.97 | 77.43 | 3.55 | 7.44 | 8 | 8 | ESNA1-K1 | NF | Commercial | polyamide | 8.43 | -17.5 | 24 | 1.240601504 | 25 |  | 8 | Constant pressure | Cross flow
Zhao, 2020 | 2020 | Efficient removal of perfluorooctane sulphonate by nanofiltration: Insights into the effect and mechanism of coexisting inorganic ions and humic acid | 0.987 | 0.013000000000000012 | -1.886057 | 1 | 100 | 100 | Lab | 7 | Single |  | 0 | 0 | 3 | 3 | 0 | 0 | 5 | 15 | PFOS | PFSA | sulfonic acid | 500.126 | 4.8411 | 277.54 | -3.32 | 54.37 | -0.311 | 20.82 | 1.68 | 32.97 | 77.43 | 3.55 | 7.44 | 8 | 8 | ESNA1-K1 | NF | Commercial | polyamide | 8.43 | -17.5 | 24 | 1.240601504 | 25 |  | 8 | Constant pressure | Cross flow
Zhao, 2020 | 2020 | Efficient removal of perfluorooctane sulphonate by nanofiltration: Insights into the effect and mechanism of coexisting inorganic ions and humic acid | 0.9878 | 0.012199999999999989 | -1.91364 | 1 | 100 | 100 | Lab | 7 | Single |  | 0 | 2 | 0 | 4 | 0 | 0 | 5 | 6 | PFOS | PFSA | sulfonic acid | 500.126 | 4.8411 | 277.54 | -3.32 | 54.37 | -0.311 | 20.82 | 1.68 | 32.97 | 77.43 | 3.55 | 7.44 | 8 | 8 | ESNA1-K1 | NF | Commercial | polyamide | 8.43 | -17.5 | 24 | 1.240601504 | 25 |  | 8 | Constant pressure | Cross flow
Zhao, 2020 | 2020 | Efficient removal of perfluorooctane sulphonate by nanofiltration: Insights into the effect and mechanism of coexisting inorganic ions and humic acid | 0.9895 | 0.010499999999999954 | -1.978811 | 1 | 100 | 100 | Lab | 7 | Single |  | 0 | 0 | 6 | 2 | 0 | 0 | 5 | 28 | PFOS | PFSA | sulfonic acid | 500.126 | 4.8411 | 277.54 | -3.32 | 54.37 | -0.311 | 20.82 | 1.68 | 32.97 | 77.43 | 3.55 | 7.44 | 8 | 8 | ESNA1-K1 | NF | Commercial | polyamide | 8.43 | -17.5 | 24 | 1.240601504 | 25 |  | 8 | Constant pressure | Cross flow
Zhao, 2020 | 2020 | Efficient removal of perfluorooctane sulphonate by nanofiltration: Insights into the effect and mechanism of coexisting inorganic ions and humic acid | 0.9908 | 0.0092 | -2.036212 | 1 | 100 | 100 | Lab | 7 | Single |  | 6 | 0 | 0 | 0 | 0 | 2 | 5 | 12 | PFOS | PFSA | sulfonic acid | 500.126 | 4.8411 | 277.54 | -3.32 | 54.37 | -0.311 | 20.82 | 1.68 | 32.97 | 77.43 | 3.55 | 7.44 | 8 | 8 | ESNA1-K1 | NF | Commercial | polyamide | 8.43 | -17.5 | 24 | 1.240601504 | 25 |  | 8 | Constant pressure | Cross flow
Zhao, 2020 | 2020 | Efficient removal of perfluorooctane sulphonate by nanofiltration: Insights into the effect and mechanism of coexisting inorganic ions and humic acid | 0.9005 | 0.0995 | -1.002177 | 1 | 50 | 50 | Raw | 7.15 | Single | [7 empty] | 2.21 |  | PFOS | PFSA | sulfonic acid | 500.126 | 4.8411 | 277.54 | -3.32 | 54.37 | -0.311 | 20.82 | 1.68 | 32.97 | 77.43 | 3.55 | 7.44 | 8 | 8 | ESNA1-K1 | NF | Commercial | polyamide | 8.43 | -17.5 | 24 | 1.240601504 | 25 |  | 8 | Constant pressure | Cross flow
Zhao, 2020 | 2020 | Efficient removal of perfluorooctane sulphonate by nanofiltration: Insights into the effect and mechanism of coexisting inorganic ions and humic acid | 0.9007999999999999 | 0.0992 | -1.003488 | 1 | 50 | 50 | Raw | 7.86 | Single | [7 empty] | 2.42 |  | PFOS | PFSA | sulfonic acid | 500.126 | 4.8411 | 277.54 | -3.32 | 54.37 | -0.311 | 20.82 | 1.68 | 32.97 | 77.43 | 3.55 | 7.44 | 8 | 8 | ESNA1-K1 | NF | Commercial | polyamide | 8.43 | -17.5 | 24 | 1.240601504 | 25 |  | 8 | Constant pressure | Cross flow
Zhi et al, 2022 | 2022 | Removing emerging perfluoroalkyl ether acids and fluorotelomer sulfonates from water by nanofiltration membranes: Insights into performance and underlying mechanisms | 0.662 | 0.33799999999999997 | -0.4710833 | 1 | 100 | 1200 | Lab | 5.5 | Mixed | 100 ug/L each of PFBA, PFPeA, PFHxA, PFHpA, PFOA, PFBS, PFOS, 4:2 FTS, 6:2 FTS, PFMOPrA, PFMOBA, HFPO-DA | 1 | 1.5 | 0 | 3 | 0.5 | 0 | 0 | 6 | PFMOPrA | PFECA | ether | 230.035 | 1.8355 | 134.06 | 0.09 | 46.53 | -0.515 | 9.76 | 1.91 | 27.08 | 44.48 | 3.26 | 5.03 | 4 | 4 | DL | NF | Commercial | polyamide | 13.5 | -38 | 37.13 | 1.25 | 25 |  | 7 |  | Dead end
Zhi et al, 2022 | 2022 | Removing emerging perfluoroalkyl ether acids and fluorotelomer sulfonates from water by nanofiltration membranes: Insights into performance and underlying mechanisms | 0.6709999999999999 | 0.32900000000000007 | -0.4828041 | 1 | 100 | 1200 | Lab | 5.5 | Mixed | 100 ug/L each of PFBA, PFPeA, PFHxA, PFHpA, PFOA, PFBS, PFOS, 4:2 FTS, 6:2 FTS, PFMOPrA, PFMOBA, HFPO-DA | 1 | 1.5 | 0 | 3 | 0.5 | 0 | 0 | 6 | PFBA | PFCA | carboxylic acid | 214.036 | 1.9039 | 124.96 | 0.37 | 37.3 | -0.516 | 8.93 | 1.78 | 25.87 | 40.37 | 3.39 | 4.59 | 3 | 4 | DL | NF | Commercial | polyamide | 13.5 | -38 | 37.13 | 1.25 | 25 |  | 7 |  | Dead end
Zhi et al, 2022 | 2022 | Removing emerging perfluoroalkyl ether acids and fluorotelomer sulfonates from water by nanofiltration membranes: Insights into performance and underlying mechanisms | 0.6809999999999999 | 0.31900000000000006 | -0.4962093 | 1 | 100 | 1200 | Lab | 5.5 | Mixed | 100 ug/L each of PFBA, PFPeA, PFHxA, PFHpA, PFOA, PFBS, PFOS, 4:2 FTS, 6:2 FTS, PFMOPrA, PFMOBA, HFPO-DA | 1 | 1.5 | 0 | 3 | 0.5 | 0 | 0 | 6 | PFBA | PFCA | carboxylic acid | 214.036 | 1.9039 | 124.96 | 0.37 | 37.3 | -0.516 | 8.93 | 1.78 | 25.87 | 40.37 | 3.39 | 4.59 | 3 | 4 | NF270 | NF | Commercial | polyamide | 12.7 | -32.6 | 44.49 | 1.312 | 25 |  | 7 |  | Dead end
Zhi et al, 2022 | 2022 | Removing emerging perfluoroalkyl ether acids and fluorotelomer sulfonates from water by nanofiltration membranes: Insights into performance and underlying mechanisms | 0.682 | 0.31799999999999995 | -0.4975729 | 1 | 100 | 1200 | Lab | 5.5 | Mixed | 100 ug/L each of PFBA, PFPeA, PFHxA, PFHpA, PFOA, PFBS, PFOS, 4:2 FTS, 6:2 FTS, PFMOPrA, PFMOBA, HFPO-DA | 1 | 1.5 | 0 | 3 | 0.5 | 0 | 0 | 6 | PFPeA | PFCA | carboxylic acid | 264.043 | 2.5392 | 152.18 | 0.34 | 37.3 | -0.516 | 10.85 | 1.85 | 29.45 | 44.26 | 3.34 | 4.63 | 4 | 5 | DL | NF | Commercial | polyamide | 13.5 | -38 | 37.13 | 1.25 | 25 |  | 7 |  | Dead end
Zhi et al, 2022 | 2022 | Removing emerging perfluoroalkyl ether acids and fluorotelomer sulfonates from water by nanofiltration membranes: Insights into performance and underlying mechanisms | 0.693 | 0.30700000000000005 | -0.5128616 | 1 | 100 | 1200 | Lab | 5.5 | Mixed | 100 ug/L each of PFBA, PFPeA, PFHxA, PFHpA, PFOA, PFBS, PFOS, 4:2 FTS, 6:2 FTS, PFMOPrA, PFMOBA, HFPO-DA | 1 | 1.5 | 0 | 3 | 0.5 | 0 | 0 | 6 | PFHxA | PFCA | carboxylic acid | 314.05 | 3.1745 | 179.33 | 0.32 | 37.3 | -0.516 | 12.76 | 1.91 | 31.39 | 52.15 | 3.53 | 5.26 | 5 | 6 | DL | NF | Commercial | polyamide | 13.5 | -38 | 37.13 | 1.25 | 25 |  | 7 |  | Dead end
Zhi et al, 2022 | 2022 | Removing emerging perfluoroalkyl ether acids and fluorotelomer sulfonates from water by nanofiltration membranes: Insights into performance and underlying mechanisms | 0.693 | 0.30700000000000005 | -0.5128616 | 1 | 100 | 1200 | Lab | 5.5 | Mixed | 100 ug/L each of PFBA, PFPeA, PFHxA, PFHpA, PFOA, PFBS, PFOS, 4:2 FTS, 6:2 FTS, PFMOPrA, PFMOBA, HFPO-DA | 1 | 1.5 | 0 | 3 | 0.5 | 0 | 0 | 6 | 4:2 FTSA | FTSA | sulfonic acid | 328.152 | 2.7325 | 202.85 | -2.64 | 54.37 | -0.33 | 16.4 | 1.57 | 32.94 | 62.5 | 3.77 | 6.28 | 6 | 6 | DL | NF | Commercial | polyamide | 13.5 | -38 | 37.13 | 1.25 | 25 |  | 7 |  | Dead end
Zhi et al, 2022 | 2022 | Removing emerging perfluoroalkyl ether acids and fluorotelomer sulfonates from water by nanofiltration membranes: Insights into performance and underlying mechanisms | 0.701 | 0.29900000000000004 | -0.5243288 | 1 | 100 | 1200 | Lab | 5.5 | Mixed | 100 ug/L each of PFBA, PFPeA, PFHxA, PFHpA, PFOA, PFBS, PFOS, 4:2 FTS, 6:2 FTS, PFMOPrA, PFMOBA, HFPO-DA | 1 | 1.5 | 0 | 3 | 0.5 | 0 | 0 | 6 | PFMOBA | PFECA | ether | 280.042 | 2.4708 | 161.29 | 0.32 | 46.53 | -0.516 | 11.68 | 2.06 | 30.27 | 51.28 | 3.71 | 5.61 | 5 | 5 | DL | NF | Commercial | polyamide | 13.5 | -38 | 37.13 | 1.25 | 25 |  | 7 |  | Dead end
Zhi et al, 2022 | 2022 | Removing emerging perfluoroalkyl ether acids and fluorotelomer sulfonates from water by nanofiltration membranes: Insights into performance and underlying mechanisms | 0.72 | 0.28 | -0.552842 | 1 | 100 | 1200 | Lab | 5.5 | Mixed | 100 ug/L each of PFBA, PFPeA, PFHxA, PFHpA, PFOA, PFBS, PFOS, 4:2 FTS, 6:2 FTS, PFMOPrA, PFMOBA, HFPO-DA | 1 | 1.5 | 0 | 3 | 0.5 | 0 | 0 | 6 | PFPeA | PFCA | carboxylic acid | 264.043 | 2.5392 | 152.18 | 0.34 | 37.3 | -0.516 | 10.85 | 1.85 | 29.45 | 44.26 | 3.34 | 4.63 | 4 | 5 | XN45 | NF | Commercial | polypiperazine-amide | 12.7 |  | 33.92 |  | 25 |  | 7 |  | Dead end
Zhi et al, 2022 | 2022 | Removing emerging perfluoroalkyl ether acids and fluorotelomer sulfonates from water by nanofiltration membranes: Insights into performance and underlying mechanisms | 0.722 | 0.278 | -0.5559552 | 1 | 100 | 1200 | Lab | 5.5 | Mixed | 100 ug/L each of PFBA, PFPeA, PFHxA, PFHpA, PFOA, PFBS, PFOS, 4:2 FTS, 6:2 FTS, PFMOPrA, PFMOBA, HFPO-DA | 1 | 1.5 | 0 | 3 | 0.5 | 0 | 0 | 6 | PFPeA | PFCA | carboxylic acid | 264.043 | 2.5392 | 152.18 | 0.34 | 37.3 | -0.516 | 10.85 | 1.85 | 29.45 | 44.26 | 3.34 | 4.63 | 4 | 5 | NF270 | NF | Commercial | polyamide | 12.7 | -32.6 | 44.49 | 1.312 | 25 |  | 7 |  | Dead end
Zhi et al, 2022 | 2022 | Removing emerging perfluoroalkyl ether acids and fluorotelomer sulfonates from water by nanofiltration membranes: Insights into performance and underlying mechanisms | 0.731 | 0.269 | -0.5702477 | 1 | 100 | 1200 | Lab | 5.5 | Mixed | 100 ug/L each of PFBA, PFPeA, PFHxA, PFHpA, PFOA, PFBS, PFOS, 4:2 FTS, 6:2 FTS, PFMOPrA, PFMOBA, HFPO-DA | 1 | 1.5 | 0 | 3 | 0.5 | 0 | 0 | 6 | PFBA | PFCA | carboxylic acid | 214.036 | 1.9039 | 124.96 | 0.37 | 37.3 | -0.516 | 8.93 | 1.78 | 25.87 | 40.37 | 3.39 | 4.59 | 3 | 4 | XN45 | NF | Commercial | polypiperazine-amide | 12.7 |  | 33.92 |  | 25 |  | 7 |  | Dead end
Zhi et al, 2022 | 2022 | Removing emerging perfluoroalkyl ether acids and fluorotelomer sulfonates from water by nanofiltration membranes: Insights into performance and underlying mechanisms | 0.731 | 0.269 | -0.5702477 | 1 | 100 | 1200 | Lab | 5.5 | Mixed | 100 ug/L each of PFBA, PFPeA, PFHxA, PFHpA, PFOA, PFBS, PFOS, 4:2 FTS, 6:2 FTS, PFMOPrA, PFMOBA, HFPO-DA | 1 | 1.5 | 0 | 3 | 0.5 | 0 | 0 | 6 | PFMOPrA | PFECA | ether | 230.035 | 1.8355 | 134.06 | 0.09 | 46.53 | -0.515 | 9.76 | 1.91 | 27.08 | 44.48 | 3.26 | 5.03 | 4 | 4 | XN45 | NF | Commercial | polypiperazine-amide | 12.7 |  | 33.92 |  | 25 |  | 7 |  | Dead end
Zhi et al, 2022 | 2022 | Removing emerging perfluoroalkyl ether acids and fluorotelomer sulfonates from water by nanofiltration membranes: Insights into performance and underlying mechanisms | 0.7709999999999999 | 0.2290000000000001 | -0.6401645 | 1 | 100 | 1200 | Lab | 5.5 | Mixed | 100 ug/L each of PFBA, PFPeA, PFHxA, PFHpA, PFOA, PFBS, PFOS, 4:2 FTS, 6:2 FTS, PFMOPrA, PFMOBA, HFPO-DA | 1 | 1.5 | 0 | 3 | 0.5 | 0 | 0 | 6 | PFHxA | PFCA | carboxylic acid | 314.05 | 3.1745 | 179.33 | 0.32 | 37.3 | -0.516 | 12.76 | 1.91 | 31.39 | 52.15 | 3.53 | 5.26 | 5 | 6 | NF270 | NF | Commercial | polyamide | 12.7 | -32.6 | 44.49 | 1.312 | 25 |  | 7 |  | Dead end
Zhi et al, 2022 | 2022 | Removing emerging perfluoroalkyl ether acids and fluorotelomer sulfonates from water by nanofiltration membranes: Insights into performance and underlying mechanisms | 0.772 | 0.22799999999999998 | -0.6420652 | 1 | 100 | 1200 | Lab | 5.5 | Mixed | 100 ug/L each of PFBA, PFPeA, PFHxA, PFHpA, PFOA, PFBS, PFOS, 4:2 FTS, 6:2 FTS, PFMOPrA, PFMOBA, HFPO-DA | 1 | 1.5 | 0 | 3 | 0.5 | 0 | 0 | 6 | PFMOPrA | PFECA | ether | 230.035 | 1.8355 | 134.06 | 0.09 | 46.53 | -0.515 | 9.76 | 1.91 | 27.08 | 44.48 | 3.26 | 5.03 | 4 | 4 | NF270 | NF | Commercial | polyamide | 12.7 | -32.6 | 44.49 | 1.312 | 25 |  | 7 |  | Dead end
Zhi et al, 2022 | 2022 | Removing emerging perfluoroalkyl ether acids and fluorotelomer sulfonates from water by nanofiltration membranes: Insights into performance and underlying mechanisms | 0.782 | 0.21799999999999997 | -0.6615435 | 1 | 100 | 1200 | Lab | 5.5 | Mixed | 100 ug/L each of PFBA, PFPeA, PFHxA, PFHpA, PFOA, PFBS, PFOS, 4:2 FTS, 6:2 FTS, PFMOPrA, PFMOBA, HFPO-DA | 1 | 1.5 | 0 | 3 | 0.5 | 0 | 0 | 6 | PFHpA | PFCA | carboxylic acid | 364.057 | 3.8098 | 206.5 | 0.31 | 37.3 | -0.516 | 14.68 | 1.8 | 34.55 | 63.18 | 3.83 | 6.15 | 6 | 7 | DL | NF | Commercial | polyamide | 13.5 | -38 | 37.13 | 1.25 | 25 |  | 7 |  | Dead end
Zhi et al, 2022 | 2022 | Removing emerging perfluoroalkyl ether acids and fluorotelomer sulfonates from water by nanofiltration membranes: Insights into performance and underlying mechanisms | 0.7909999999999999 | 0.20900000000000007 | -0.6798537 | 1 | 100 | 1200 | Lab | 5.5 | Mixed | 100 ug/L each of PFBA, PFPeA, PFHxA, PFHpA, PFOA, PFBS, PFOS, 4:2 FTS, 6:2 FTS, PFMOPrA, PFMOBA, HFPO-DA | 1 | 1.5 | 0 | 3 | 0.5 | 0 | 0 | 6 | PFHxA | PFCA | carboxylic acid | 314.05 | 3.1745 | 179.33 | 0.32 | 37.3 | -0.516 | 12.76 | 1.91 | 31.39 | 52.15 | 3.53 | 5.26 | 5 | 6 | XN45 | NF | Commercial | polypiperazine-amide | 12.7 |  | 33.92 |  | 25 |  | 7 |  | Dead end
Zhi et al, 2022 | 2022 | Removing emerging perfluoroalkyl ether acids and fluorotelomer sulfonates from water by nanofiltration membranes: Insights into performance and underlying mechanisms | 0.7909999999999999 | 0.20900000000000007 | -0.6798537 | 1 | 100 | 1200 | Lab | 5.5 | Mixed | 100 ug/L each of PFBA, PFPeA, PFHxA, PFHpA, PFOA, PFBS, PFOS, 4:2 FTS, 6:2 FTS, PFMOPrA, PFMOBA, HFPO-DA | 1 | 1.5 | 0 | 3 | 0.5 | 0 | 0 | 6 | PFBS | PFSA | sulfonic acid | 300.098 | 2.2999 | 168.82 | -3.31 | 54.37 | -0.311 | 13.17 | 1.64 | 31.3 | 50.5 | 3.38 | 5.16 | 4 | 4 | DL | NF | Commercial | polyamide | 13.5 | -38 | 37.13 | 1.25 | 25 |  | 7 |  | Dead end
Zhi et al, 2022 | 2022 | Removing emerging perfluoroalkyl ether acids and fluorotelomer sulfonates from water by nanofiltration membranes: Insights into performance and underlying mechanisms | 0.8009999999999999 | 0.19900000000000007 | -0.7011469 | 1 | 100 | 1200 | Lab | 5.5 | Mixed | 100 ug/L each of PFBA, PFPeA, PFHxA, PFHpA, PFOA, PFBS, PFOS, 4:2 FTS, 6:2 FTS, PFMOPrA, PFMOBA, HFPO-DA | 1 | 1.5 | 0 | 3 | 0.5 | 0 | 0 | 6 | PFMOPrA | PFECA | ether | 230.035 | 1.8355 | 134.06 | 0.09 | 46.53 | -0.515 | 9.76 | 1.91 | 27.08 | 44.48 | 3.26 | 5.03 | 4 | 4 | NF90 | NF | Commercial | polyamide | 10.6 | -26.5 | 68.22 | 1.157024793 | 25 |  | 7 |  | Dead end
Zhi et al, 2022 | 2022 | Removing emerging perfluoroalkyl ether acids and fluorotelomer sulfonates from water by nanofiltration membranes: Insights into performance and underlying mechanisms | 0.802 | 0.19799999999999995 | -0.7033348 | 1 | 100 | 1200 | Lab | 5.5 | Mixed | 100 ug/L each of PFBA, PFPeA, PFHxA, PFHpA, PFOA, PFBS, PFOS, 4:2 FTS, 6:2 FTS, PFMOPrA, PFMOBA, HFPO-DA | 1 | 1.5 | 0 | 3 | 0.5 | 0 | 0 | 6 | PFBS | PFSA | sulfonic acid | 300.098 | 2.2999 | 168.82 | -3.31 | 54.37 | -0.311 | 13.17 | 1.64 | 31.3 | 50.5 | 3.38 | 5.16 | 4 | 4 | NF270 | NF | Commercial | polyamide | 12.7 | -32.6 | 44.49 | 1.312 | 25 |  | 7 |  | Dead end
Zhi et al, 2022 | 2022 | Removing emerging perfluoroalkyl ether acids and fluorotelomer sulfonates from water by nanofiltration membranes: Insights into performance and underlying mechanisms | 0.821 | 0.17900000000000005 | -0.747147 | 1 | 100 | 1200 | Lab | 5.5 | Mixed | 100 ug/L each of PFBA, PFPeA, PFHxA, PFHpA, PFOA, PFBS, PFOS, 4:2 FTS, 6:2 FTS, PFMOPrA, PFMOBA, HFPO-DA | 1 | 1.5 | 0 | 3 | 0.5 | 0 | 0 | 6 | PFMOPrA | PFECA | ether | 230.035 | 1.8355 | 134.06 | 0.09 | 46.53 | -0.515 | 9.76 | 1.91 | 27.08 | 44.48 | 3.26 | 5.03 | 4 | 4 | DK | NF | Commercial | polyamide | 8.2 | -45 | 50.16 | 1.052238806 | 25 |  | 7 |  | Dead end
Zhi et al, 2022 | 2022 | Removing emerging perfluoroalkyl ether acids and fluorotelomer sulfonates from water by nanofiltration membranes: Insights into performance and underlying mechanisms | 0.821 | 0.17900000000000005 | -0.747147 | 1 | 100 | 1200 | Lab | 5.5 | Mixed | 100 ug/L each of PFBA, PFPeA, PFHxA, PFHpA, PFOA, PFBS, PFOS, 4:2 FTS, 6:2 FTS, PFMOPrA, PFMOBA, HFPO-DA | 1 | 1.5 | 0 | 3 | 0.5 | 0 | 0 | 6 | 4:2 FTSA | FTSA | sulfonic acid | 328.152 | 2.7325 | 202.85 | -2.64 | 54.37 | -0.33 | 16.4 | 1.57 | 32.94 | 62.5 | 3.77 | 6.28 | 6 | 6 | NF90 | NF | Commercial | polyamide | 10.6 | -26.5 | 68.22 | 1.157024793 | 25 |  | 7 |  | Dead end
Zhi et al, 2022 | 2022 | Removing emerging perfluoroalkyl ether acids and fluorotelomer sulfonates from water by nanofiltration membranes: Insights into performance and underlying mechanisms | 0.823 | 0.17700000000000005 | -0.7520267 | 1 | 100 | 1200 | Lab | 5.5 | Mixed | 100 ug/L each of PFBA, PFPeA, PFHxA, PFHpA, PFOA, PFBS, PFOS, 4:2 FTS, 6:2 FTS, PFMOPrA, PFMOBA, HFPO-DA | 1 | 1.5 | 0 | 3 | 0.5 | 0 | 0 | 6 | PFMOBA | PFECA | ether | 280.042 | 2.4708 | 161.29 | 0.32 | 46.53 | -0.516 | 11.68 | 2.06 | 30.27 | 51.28 | 3.71 | 5.61 | 5 | 5 | NF270 | NF | Commercial | polyamide | 12.7 | -32.6 | 44.49 | 1.312 | 25 |  | 7 |  | Dead end
Zhi et al, 2022 | 2022 | Removing emerging perfluoroalkyl ether acids and fluorotelomer sulfonates from water by nanofiltration membranes: Insights into performance and underlying mechanisms | 0.831 | 0.16900000000000004 | -0.7721133 | 1 | 100 | 1200 | Lab | 5.5 | Mixed | 100 ug/L each of PFBA, PFPeA, PFHxA, PFHpA, PFOA, PFBS, PFOS, 4:2 FTS, 6:2 FTS, PFMOPrA, PFMOBA, HFPO-DA | 1 | 1.5 | 0 | 3 | 0.5 | 0 | 0 | 6 | 4:2 FTSA | FTSA | sulfonic acid | 328.152 | 2.7325 | 202.85 | -2.64 | 54.37 | -0.33 | 16.4 | 1.57 | 32.94 | 62.5 | 3.77 | 6.28 | 6 | 6 | XN45 | NF | Commercial | polypiperazine-amide | 12.7 |  | 33.92 |  | 25 |  | 7 |  | Dead end
Zhi et al, 2022 | 2022 | Removing emerging perfluoroalkyl ether acids and fluorotelomer sulfonates from water by nanofiltration membranes: Insights into performance and underlying mechanisms | 0.831 | 0.16900000000000004 | -0.7721133 | 1 | 100 | 1200 | Lab | 5.5 | Mixed | 100 ug/L each of PFBA, PFPeA, PFHxA, PFHpA, PFOA, PFBS, PFOS, 4:2 FTS, 6:2 FTS, PFMOPrA, PFMOBA, HFPO-DA | 1 | 1.5 | 0 | 3 | 0.5 | 0 | 0 | 6 | PFMOBA | PFECA | ether | 280.042 | 2.4708 | 161.29 | 0.32 | 46.53 | -0.516 | 11.68 | 2.06 | 30.27 | 51.28 | 3.71 | 5.61 | 5 | 5 | XN45 | NF | Commercial | polypiperazine-amide | 12.7 |  | 33.92 |  | 25 |  | 7 |  | Dead end
Zhi et al, 2022 | 2022 | Removing emerging perfluoroalkyl ether acids and fluorotelomer sulfonates from water by nanofiltration membranes: Insights into performance and underlying mechanisms | 0.8320000000000001 | 0.16799999999999993 | -0.7746907 | 1 | 100 | 1200 | Lab | 5.5 | Mixed | 100 ug/L each of PFBA, PFPeA, PFHxA, PFHpA, PFOA, PFBS, PFOS, 4:2 FTS, 6:2 FTS, PFMOPrA, PFMOBA, HFPO-DA | 1 | 1.5 | 0 | 3 | 0.5 | 0 | 0 | 6 | 4:2 FTSA | FTSA | sulfonic acid | 328.152 | 2.7325 | 202.85 | -2.64 | 54.37 | -0.33 | 16.4 | 1.57 | 32.94 | 62.5 | 3.77 | 6.28 | 6 | 6 | NF270 | NF | Commercial | polyamide | 12.7 | -32.6 | 44.49 | 1.312 | 25 |  | 7 |  | Dead end
Zhi et al, 2022 | 2022 | Removing emerging perfluoroalkyl ether acids and fluorotelomer sulfonates from water by nanofiltration membranes: Insights into performance and underlying mechanisms | 0.833 | 0.16700000000000004 | -0.7772835 | 1 | 100 | 1200 | Lab | 5.5 | Mixed | 100 ug/L each of PFBA, PFPeA, PFHxA, PFHpA, PFOA, PFBS, PFOS, 4:2 FTS, 6:2 FTS, PFMOPrA, PFMOBA, HFPO-DA | 1 | 1.5 | 0 | 3 | 0.5 | 0 | 0 | 6 | PFHpA | PFCA | carboxylic acid | 364.057 | 3.8098 | 206.5 | 0.31 | 37.3 | -0.516 | 14.68 | 1.8 | 34.55 | 63.18 | 3.83 | 6.15 | 6 | 7 | NF270 | NF | Commercial | polyamide | 12.7 | -32.6 | 44.49 | 1.312 | 25 |  | 7 |  | Dead end
Zhi et al, 2022 | 2022 | Removing emerging perfluoroalkyl ether acids and fluorotelomer sulfonates from water by nanofiltration membranes: Insights into performance and underlying mechanisms | 0.833 | 0.16700000000000004 | -0.7772835 | 1 | 100 | 1200 | Lab | 5.5 | Mixed | 100 ug/L each of PFBA, PFPeA, PFHxA, PFHpA, PFOA, PFBS, PFOS, 4:2 FTS, 6:2 FTS, PFMOPrA, PFMOBA, HFPO-DA | 1 | 1.5 | 0 | 3 | 0.5 | 0 | 0 | 6 | HFPO-DA | PFECA | ether | 330.049 | 3.1061 | 188.28 | 0.33 | 46.53 | -0.516 | 13.6 | 1.98 | 35.65 | 57.22 | 4.07 | 5.28 | 6 | 6 | DL | NF | Commercial | polyamide | 13.5 | -38 | 37.13 | 1.25 | 25 |  | 7 |  | Dead end
Zhi et al, 2022 | 2022 | Removing emerging perfluoroalkyl ether acids and fluorotelomer sulfonates from water by nanofiltration membranes: Insights into performance and underlying mechanisms | 0.8420000000000001 | 0.15799999999999992 | -0.8013429 | 1 | 100 | 1200 | Lab | 5.5 | Mixed | 100 ug/L each of PFBA, PFPeA, PFHxA, PFHpA, PFOA, PFBS, PFOS, 4:2 FTS, 6:2 FTS, PFMOPrA, PFMOBA, HFPO-DA | 1 | 1.5 | 0 | 3 | 0.5 | 0 | 0 | 6 | PFMOBA | PFECA | ether | 280.042 | 2.4708 | 161.29 | 0.32 | 46.53 | -0.516 | 11.68 | 2.06 | 30.27 | 51.28 | 3.71 | 5.61 | 5 | 5 | NF90 | NF | Commercial | polyamide | 10.6 | -26.5 | 68.22 | 1.157024793 | 25 |  | 7 |  | Dead end
Zhi et al, 2022 | 2022 | Removing emerging perfluoroalkyl ether acids and fluorotelomer sulfonates from water by nanofiltration membranes: Insights into performance and underlying mechanisms | 0.86 | 0.14 | -0.853872 | 1 | 100 | 1200 | Lab | 5.5 | Mixed | 100 ug/L each of PFBA, PFPeA, PFHxA, PFHpA, PFOA, PFBS, PFOS, 4:2 FTS, 6:2 FTS, PFMOPrA, PFMOBA, HFPO-DA | 1 | 1.5 | 0 | 3 | 0.5 | 0 | 0 | 6 | PFHxA | PFCA | carboxylic acid | 314.05 | 3.1745 | 179.33 | 0.32 | 37.3 | -0.516 | 12.76 | 1.91 | 31.39 | 52.15 | 3.53 | 5.26 | 5 | 6 | NF90 | NF | Commercial | polyamide | 10.6 | -26.5 | 68.22 | 1.157024793 | 25 |  | 7 |  | Dead end
Zhi et al, 2022 | 2022 | Removing emerging perfluoroalkyl ether acids and fluorotelomer sulfonates from water by nanofiltration membranes: Insights into performance and underlying mechanisms | 0.861 | 0.139 | -0.8569852 | 1 | 100 | 1200 | Lab | 5.5 | Mixed | 100 ug/L each of PFBA, PFPeA, PFHxA, PFHpA, PFOA, PFBS, PFOS, 4:2 FTS, 6:2 FTS, PFMOPrA, PFMOBA, HFPO-DA | 1 | 1.5 | 0 | 3 | 0.5 | 0 | 0 | 6 | PFPeA | PFCA | carboxylic acid | 264.043 | 2.5392 | 152.18 | 0.34 | 37.3 | -0.516 | 10.85 | 1.85 | 29.45 | 44.26 | 3.34 | 4.63 | 4 | 5 | NF90 | NF | Commercial | polyamide | 10.6 | -26.5 | 68.22 | 1.157024793 | 25 |  | 7 |  | Dead end
Zhi et al, 2022 | 2022 | Removing emerging perfluoroalkyl ether acids and fluorotelomer sulfonates from water by nanofiltration membranes: Insights into performance and underlying mechanisms | 0.862 | 0.138 | -0.8601209 | 1 | 100 | 1200 | Lab | 5.5 | Mixed | 100 ug/L each of PFBA, PFPeA, PFHxA, PFHpA, PFOA, PFBS, PFOS, 4:2 FTS, 6:2 FTS, PFMOPrA, PFMOBA, HFPO-DA | 1 | 1.5 | 0 | 3 | 0.5 | 0 | 0 | 6 | PFHpA | PFCA | carboxylic acid | 364.057 | 3.8098 | 206.5 | 0.31 | 37.3 | -0.516 | 14.68 | 1.8 | 34.55 | 63.18 | 3.83 | 6.15 | 6 | 7 | NF90 | NF | Commercial | polyamide | 10.6 | -26.5 | 68.22 | 1.157024793 | 25 |  | 7 |  | Dead end
Zhi et al, 2022 | 2022 | Removing emerging perfluoroalkyl ether acids and fluorotelomer sulfonates from water by nanofiltration membranes: Insights into performance and underlying mechanisms | 0.862 | 0.138 | -0.8601209 | 1 | 100 | 1200 | Lab | 5.5 | Mixed | 100 ug/L each of PFBA, PFPeA, PFHxA, PFHpA, PFOA, PFBS, PFOS, 4:2 FTS, 6:2 FTS, PFMOPrA, PFMOBA, HFPO-DA | 1 | 1.5 | 0 | 3 | 0.5 | 0 | 0 | 6 | PFBS | PFSA | sulfonic acid | 300.098 | 2.2999 | 168.82 | -3.31 | 54.37 | -0.311 | 13.17 | 1.64 | 31.3 | 50.5 | 3.38 | 5.16 | 4 | 4 | NF90 | NF | Commercial | polyamide | 10.6 | -26.5 | 68.22 | 1.157024793 | 25 |  | 7 |  | Dead end
Zhi et al, 2022 | 2022 | Removing emerging perfluoroalkyl ether acids and fluorotelomer sulfonates from water by nanofiltration membranes: Insights into performance and underlying mechanisms | 0.87 | 0.13 | -0.8860566 | 1 | 100 | 1200 | Lab | 5.5 | Mixed | 100 ug/L each of PFBA, PFPeA, PFHxA, PFHpA, PFOA, PFBS, PFOS, 4:2 FTS, 6:2 FTS, PFMOPrA, PFMOBA, HFPO-DA | 1 | 1.5 | 0 | 3 | 0.5 | 0 | 0 | 6 | PFMOBA | PFECA | ether | 280.042 | 2.4708 | 161.29 | 0.32 | 46.53 | -0.516 | 11.68 | 2.06 | 30.27 | 51.28 | 3.71 | 5.61 | 5 | 5 | DK | NF | Commercial | polyamide | 8.2 | -45 | 50.16 | 1.052238806 | 25 |  | 7 |  | Dead end
Zhi et al, 2022 | 2022 | Removing emerging perfluoroalkyl ether acids and fluorotelomer sulfonates from water by nanofiltration membranes: Insights into performance and underlying mechanisms | 0.8809999999999999 | 0.1190000000000001 | -0.924453 | 1 | 100 | 1200 | Lab | 5.5 | Mixed | 100 ug/L each of PFBA, PFPeA, PFHxA, PFHpA, PFOA, PFBS, PFOS, 4:2 FTS, 6:2 FTS, PFMOPrA, PFMOBA, HFPO-DA | 1 | 1.5 | 0 | 3 | 0.5 | 0 | 0 | 6 | 4:2 FTSA | FTSA | sulfonic acid | 328.152 | 2.7325 | 202.85 | -2.64 | 54.37 | -0.33 | 16.4 | 1.57 | 32.94 | 62.5 | 3.77 | 6.28 | 6 | 6 | DK | NF | Commercial | polyamide | 8.2 | -45 | 50.16 | 1.052238806 | 25 |  | 7 |  | Dead end
Zhi et al, 2022 | 2022 | Removing emerging perfluoroalkyl ether acids and fluorotelomer sulfonates from water by nanofiltration membranes: Insights into performance and underlying mechanisms | 0.8809999999999999 | 0.1190000000000001 | -0.924453 | 1 | 100 | 1200 | Lab | 5.5 | Mixed | 100 ug/L each of PFBA, PFPeA, PFHxA, PFHpA, PFOA, PFBS, PFOS, 4:2 FTS, 6:2 FTS, PFMOPrA, PFMOBA, HFPO-DA | 1 | 1.5 | 0 | 3 | 0.5 | 0 | 0 | 6 | PFHpA | PFCA | carboxylic acid | 364.057 | 3.8098 | 206.5 | 0.31 | 37.3 | -0.516 | 14.68 | 1.8 | 34.55 | 63.18 | 3.83 | 6.15 | 6 | 7 | XN45 | NF | Commercial | polypiperazine-amide | 12.7 |  | 33.92 |  | 25 |  | 7 |  | Dead end
Zhi et al, 2022 | 2022 | Removing emerging perfluoroalkyl ether acids and fluorotelomer sulfonates from water by nanofiltration membranes: Insights into performance and underlying mechanisms | 0.8909999999999999 | 0.1090000000000001 | -0.9625735 | 1 | 100 | 1200 | Lab | 5.5 | Mixed | 100 ug/L each of PFBA, PFPeA, PFHxA, PFHpA, PFOA, PFBS, PFOS, 4:2 FTS, 6:2 FTS, PFMOPrA, PFMOBA, HFPO-DA | 1 | 1.5 | 0 | 3 | 0.5 | 0 | 0 | 6 | PFBA | PFCA | carboxylic acid | 214.036 | 1.9039 | 124.96 | 0.37 | 37.3 | -0.516 | 8.93 | 1.78 | 25.87 | 40.37 | 3.39 | 4.59 | 3 | 4 | NF90 | NF | Commercial | polyamide | 10.6 | -26.5 | 68.22 | 1.157024793 | 25 |  | 7 |  | Dead end
Zhi et al, 2022 | 2022 | Removing emerging perfluoroalkyl ether acids and fluorotelomer sulfonates from water by nanofiltration membranes: Insights into performance and underlying mechanisms | 0.892 | 0.10799999999999998 | -0.9665762 | 1 | 100 | 1200 | Lab | 5.5 | Mixed | 100 ug/L each of PFBA, PFPeA, PFHxA, PFHpA, PFOA, PFBS, PFOS, 4:2 FTS, 6:2 FTS, PFMOPrA, PFMOBA, HFPO-DA | 1 | 1.5 | 0 | 3 | 0.5 | 0 | 0 | 6 | PFOA | PFCA | sulfonic acid | 414.064 | 4.4451 | 233.54 | 0.3 | 37.3 | -0.516 | 16.6 | 1.89 | 36.44 | 64.74 | 3.97 | 6.13 | 8 | 8 | DL | NF | Commercial | polyamide | 13.5 | -38 | 37.13 | 1.25 | 25 |  | 7 |  | Dead end
Zhi et al, 2022 | 2022 | Removing emerging perfluoroalkyl ether acids and fluorotelomer sulfonates from water by nanofiltration membranes: Insights into performance and underlying mechanisms | 0.892 | 0.10799999999999998 | -0.9665762 | 1 | 100 | 1200 | Lab | 5.5 | Mixed | 100 ug/L each of PFBA, PFPeA, PFHxA, PFHpA, PFOA, PFBS, PFOS, 4:2 FTS, 6:2 FTS, PFMOPrA, PFMOBA, HFPO-DA | 1 | 1.5 | 0 | 3 | 0.5 | 0 | 0 | 6 | PFBS | PFSA | sulfonic acid | 300.098 | 2.2999 | 168.82 | -3.31 | 54.37 | -0.311 | 13.17 | 1.64 | 31.3 | 50.5 | 3.38 | 5.16 | 4 | 4 | XN45 | NF | Commercial | polypiperazine-amide | 12.7 |  | 33.92 |  | 25 |  | 7 |  | Dead end
Zhi et al, 2022 | 2022 | Removing emerging perfluoroalkyl ether acids and fluorotelomer sulfonates from water by nanofiltration membranes: Insights into performance and underlying mechanisms | 0.9009999999999999 | 0.099 | -1.004365 | 1 | 100 | 1200 | Lab | 5.5 | Mixed | 100 ug/L each of PFBA, PFPeA, PFHxA, PFHpA, PFOA, PFBS, PFOS, 4:2 FTS, 6:2 FTS, PFMOPrA, PFMOBA, HFPO-DA | 1 | 1.5 | 0 | 3 | 0.5 | 0 | 0 | 6 | PFPeA | PFCA | carboxylic acid | 264.043 | 2.5392 | 152.18 | 0.34 | 37.3 | -0.516 | 10.85 | 1.85 | 29.45 | 44.26 | 3.34 | 4.63 | 4 | 5 | DK | NF | Commercial | polyamide | 8.2 | -45 | 50.16 | 1.052238806 | 25 |  | 7 |  | Dead end
Zhi et al, 2022 | 2022 | Removing emerging perfluoroalkyl ether acids and fluorotelomer sulfonates from water by nanofiltration membranes: Insights into performance and underlying mechanisms | 0.9009999999999999 | 0.099 | -1.004365 | 1 | 100 | 1200 | Lab | 5.5 | Mixed | 100 ug/L each of PFBA, PFPeA, PFHxA, PFHpA, PFOA, PFBS, PFOS, 4:2 FTS, 6:2 FTS, PFMOPrA, PFMOBA, HFPO-DA | 1 | 1.5 | 0 | 3 | 0.5 | 0 | 0 | 6 | PFBS | PFSA | sulfonic acid | 300.098 | 2.2999 | 168.82 | -3.31 | 54.37 | -0.311 | 13.17 | 1.64 | 31.3 | 50.5 | 3.38 | 5.16 | 4 | 4 | DK | NF | Commercial | polyamide | 8.2 | -45 | 50.16 | 1.052238806 | 25 |  | 7 |  | Dead end
Zhi et al, 2022 | 2022 | Removing emerging perfluoroalkyl ether acids and fluorotelomer sulfonates from water by nanofiltration membranes: Insights into performance and underlying mechanisms | 0.902 | 0.098 | -1.008774 | 1 | 100 | 1200 | Lab | 5.5 | Mixed | 100 ug/L each of PFBA, PFPeA, PFHxA, PFHpA, PFOA, PFBS, PFOS, 4:2 FTS, 6:2 FTS, PFMOPrA, PFMOBA, HFPO-DA | 1 | 1.5 | 0 | 3 | 0.5 | 0 | 0 | 6 | HFPO-DA | PFECA | ether | 330.049 | 3.1061 | 188.28 | 0.33 | 46.53 | -0.516 | 13.6 | 1.98 | 35.65 | 57.22 | 4.07 | 5.28 | 6 | 6 | NF270 | NF | Commercial | polyamide | 12.7 | -32.6 | 44.49 | 1.312 | 25 |  | 7 |  | Dead end
Zhi et al, 2022 | 2022 | Removing emerging perfluoroalkyl ether acids and fluorotelomer sulfonates from water by nanofiltration membranes: Insights into performance and underlying mechanisms | 0.91 | 0.09 | -1.045757 | 1 | 100 | 1200 | Lab | 5.5 | Mixed | 100 ug/L each of PFBA, PFPeA, PFHxA, PFHpA, PFOA, PFBS, PFOS, 4:2 FTS, 6:2 FTS, PFMOPrA, PFMOBA, HFPO-DA | 1 | 1.5 | 0 | 3 | 0.5 | 0 | 0 | 6 | PFHpA | PFCA | carboxylic acid | 364.057 | 3.8098 | 206.5 | 0.31 | 37.3 | -0.516 | 14.68 | 1.8 | 34.55 | 63.18 | 3.83 | 6.15 | 6 | 7 | DK | NF | Commercial | polyamide | 8.2 | -45 | 50.16 | 1.052238806 | 25 |  | 7 |  | Dead end
Zhi et al, 2022 | 2022 | Removing emerging perfluoroalkyl ether acids and fluorotelomer sulfonates from water by nanofiltration membranes: Insights into performance and underlying mechanisms | 0.9109999999999999 | 0.089 | -1.05061 | 1 | 100 | 1200 | Lab | 5.5 | Mixed | 100 ug/L each of PFBA, PFPeA, PFHxA, PFHpA, PFOA, PFBS, PFOS, 4:2 FTS, 6:2 FTS, PFMOPrA, PFMOBA, HFPO-DA | 1 | 1.5 | 0 | 3 | 0.5 | 0 | 0 | 6 | PFOA | PFCA | sulfonic acid | 414.064 | 4.4451 | 233.54 | 0.3 | 37.3 | -0.516 | 16.6 | 1.89 | 36.44 | 64.74 | 3.97 | 6.13 | 8 | 8 | NF90 | NF | Commercial | polyamide | 10.6 | -26.5 | 68.22 | 1.157024793 | 25 |  | 7 |  | Dead end
Zhi et al, 2022 | 2022 | Removing emerging perfluoroalkyl ether acids and fluorotelomer sulfonates from water by nanofiltration membranes: Insights into performance and underlying mechanisms | 0.9109999999999999 | 0.089 | -1.05061 | 1 | 100 | 1200 | Lab | 5.5 | Mixed | 100 ug/L each of PFBA, PFPeA, PFHxA, PFHpA, PFOA, PFBS, PFOS, 4:2 FTS, 6:2 FTS, PFMOPrA, PFMOBA, HFPO-DA | 1 | 1.5 | 0 | 3 | 0.5 | 0 | 0 | 6 | PFHxA | PFCA | carboxylic acid | 314.05 | 3.1745 | 179.33 | 0.32 | 37.3 | -0.516 | 12.76 | 1.91 | 31.39 | 52.15 | 3.53 | 5.26 | 5 | 6 | DK | NF | Commercial | polyamide | 8.2 | -45 | 50.16 | 1.052238806 | 25 |  | 7 |  | Dead end
Zhi et al, 2022 | 2022 | Removing emerging perfluoroalkyl ether acids and fluorotelomer sulfonates from water by nanofiltration membranes: Insights into performance and underlying mechanisms | 0.922 | 0.078 | -1.107905 | 1 | 100 | 1200 | Lab | 5.5 | Mixed | 100 ug/L each of PFBA, PFPeA, PFHxA, PFHpA, PFOA, PFBS, PFOS, 4:2 FTS, 6:2 FTS, PFMOPrA, PFMOBA, HFPO-DA | 1 | 1.5 | 0 | 3 | 0.5 | 0 | 0 | 6 | HFPO-DA | PFECA | ether | 330.049 | 3.1061 | 188.28 | 0.33 | 46.53 | -0.516 | 13.6 | 1.98 | 35.65 | 57.22 | 4.07 | 5.28 | 6 | 6 | XN45 | NF | Commercial | polypiperazine-amide | 12.7 |  | 33.92 |  | 25 |  | 7 |  | Dead end
Zhi et al, 2022 | 2022 | Removing emerging perfluoroalkyl ether acids and fluorotelomer sulfonates from water by nanofiltration membranes: Insights into performance and underlying mechanisms | 0.9329999999999999 | 0.067 | -1.173925 | 1 | 100 | 1200 | Lab | 5.5 | Mixed | 100 ug/L each of PFBA, PFPeA, PFHxA, PFHpA, PFOA, PFBS, PFOS, 4:2 FTS, 6:2 FTS, PFMOPrA, PFMOBA, HFPO-DA | 1 | 1.5 | 0 | 3 | 0.5 | 0 | 0 | 6 | 6:2 FTSA | FTSA | sulfonic acid | 428.166 | 4.0031 | 257.06 | -3.32 | 54.37 | -0.33 | 20.18 | 1.69 | 44.11 | 73.15 | 4.09 | 7.06 | 8 | 8 | DL | NF | Commercial | polyamide | 13.5 | -38 | 37.13 | 1.25 | 25 |  | 7 |  | Dead end
Zhi et al, 2022 | 2022 | Removing emerging perfluoroalkyl ether acids and fluorotelomer sulfonates from water by nanofiltration membranes: Insights into performance and underlying mechanisms | 0.941 | 0.059 | -1.229148 | 1 | 100 | 1200 | Lab | 5.5 | Mixed | 100 ug/L each of PFBA, PFPeA, PFHxA, PFHpA, PFOA, PFBS, PFOS, 4:2 FTS, 6:2 FTS, PFMOPrA, PFMOBA, HFPO-DA | 1 | 1.5 | 0 | 3 | 0.5 | 0 | 0 | 6 | PFBA | PFCA | carboxylic acid | 214.036 | 1.9039 | 124.96 | 0.37 | 37.3 | -0.516 | 8.93 | 1.78 | 25.87 | 40.37 | 3.39 | 4.59 | 3 | 4 | DK | NF | Commercial | polyamide | 8.2 | -45 | 50.16 | 1.052238806 | 25 |  | 7 |  | Dead end
Zhi et al, 2022 | 2022 | Removing emerging perfluoroalkyl ether acids and fluorotelomer sulfonates from water by nanofiltration membranes: Insights into performance and underlying mechanisms | 0.9420000000000001 | 0.058 | -1.236572 | 1 | 100 | 1200 | Lab | 5.5 | Mixed | 100 ug/L each of PFBA, PFPeA, PFHxA, PFHpA, PFOA, PFBS, PFOS, 4:2 FTS, 6:2 FTS, PFMOPrA, PFMOBA, HFPO-DA | 1 | 1.5 | 0 | 3 | 0.5 | 0 | 0 | 6 | PFOA | PFCA | sulfonic acid | 414.064 | 4.4451 | 233.54 | 0.3 | 37.3 | -0.516 | 16.6 | 1.89 | 36.44 | 64.74 | 3.97 | 6.13 | 8 | 8 | NF270 | NF | Commercial | polyamide | 12.7 | -32.6 | 44.49 | 1.312 | 25 |  | 7 |  | Dead end
Zhi et al, 2022 | 2022 | Removing emerging perfluoroalkyl ether acids and fluorotelomer sulfonates from water by nanofiltration membranes: Insights into performance and underlying mechanisms | 0.9520000000000001 | 0.048 | -1.318759 | 1 | 100 | 1200 | Lab | 5.5 | Mixed | 100 ug/L each of PFBA, PFPeA, PFHxA, PFHpA, PFOA, PFBS, PFOS, 4:2 FTS, 6:2 FTS, PFMOPrA, PFMOBA, HFPO-DA | 1 | 1.5 | 0 | 3 | 0.5 | 0 | 0 | 6 | PFOA | PFCA | sulfonic acid | 414.064 | 4.4451 | 233.54 | 0.3 | 37.3 | -0.516 | 16.6 | 1.89 | 36.44 | 64.74 | 3.97 | 6.13 | 8 | 8 | DK | NF | Commercial | polyamide | 8.2 | -45 | 50.16 | 1.052238806 | 25 |  | 7 |  | Dead end
Zhi et al, 2022 | 2022 | Removing emerging perfluoroalkyl ether acids and fluorotelomer sulfonates from water by nanofiltration membranes: Insights into performance and underlying mechanisms | 0.9520000000000001 | 0.048 | -1.318759 | 1 | 100 | 1200 | Lab | 5.5 | Mixed | 100 ug/L each of PFBA, PFPeA, PFHxA, PFHpA, PFOA, PFBS, PFOS, 4:2 FTS, 6:2 FTS, PFMOPrA, PFMOBA, HFPO-DA | 1 | 1.5 | 0 | 3 | 0.5 | 0 | 0 | 6 | 6:2 FTSA | FTSA | sulfonic acid | 428.166 | 4.0031 | 257.06 | -3.32 | 54.37 | -0.33 | 20.18 | 1.69 | 44.11 | 73.15 | 4.09 | 7.06 | 8 | 8 | XN45 | NF | Commercial | polypiperazine-amide | 12.7 |  | 33.92 |  | 25 |  | 7 |  | Dead end
Zhi et al, 2022 | 2022 | Removing emerging perfluoroalkyl ether acids and fluorotelomer sulfonates from water by nanofiltration membranes: Insights into performance and underlying mechanisms | 0.9520000000000001 | 0.048 | -1.318759 | 1 | 100 | 1200 | Lab | 5.5 | Mixed | 100 ug/L each of PFBA, PFPeA, PFHxA, PFHpA, PFOA, PFBS, PFOS, 4:2 FTS, 6:2 FTS, PFMOPrA, PFMOBA, HFPO-DA | 1 | 1.5 | 0 | 3 | 0.5 | 0 | 0 | 6 | 6:2 FTSA | FTSA | sulfonic acid | 428.166 | 4.0031 | 257.06 | -3.32 | 54.37 | -0.33 | 20.18 | 1.69 | 44.11 | 73.15 | 4.09 | 7.06 | 8 | 8 | NF90 | NF | Commercial | polyamide | 10.6 | -26.5 | 68.22 | 1.157024793 | 25 |  | 7 |  | Dead end
Zhi et al, 2022 | 2022 | Removing emerging perfluoroalkyl ether acids and fluorotelomer sulfonates from water by nanofiltration membranes: Insights into performance and underlying mechanisms | 0.9520000000000001 | 0.048 | -1.318759 | 1 | 100 | 1200 | Lab | 5.5 | Mixed | 100 ug/L each of PFBA, PFPeA, PFHxA, PFHpA, PFOA, PFBS, PFOS, 4:2 FTS, 6:2 FTS, PFMOPrA, PFMOBA, HFPO-DA | 1 | 1.5 | 0 | 3 | 0.5 | 0 | 0 | 6 | HFPO-DA | PFECA | ether | 330.049 | 3.1061 | 188.28 | 0.33 | 46.53 | -0.516 | 13.6 | 1.98 | 35.65 | 57.22 | 4.07 | 5.28 | 6 | 6 | NF90 | NF | Commercial | polyamide | 10.6 | -26.5 | 68.22 | 1.157024793 | 25 |  | 7 |  | Dead end
Zhi et al, 2022 | 2022 | Removing emerging perfluoroalkyl ether acids and fluorotelomer sulfonates from water by nanofiltration membranes: Insights into performance and underlying mechanisms | 0.961 | 0.039000000000000035 | -1.408935 | 1 | 100 | 1200 | Lab | 5.5 | Mixed | 100 ug/L each of PFBA, PFPeA, PFHxA, PFHpA, PFOA, PFBS, PFOS, 4:2 FTS, 6:2 FTS, PFMOPrA, PFMOBA, HFPO-DA | 1 | 1.5 | 0 | 3 | 0.5 | 0 | 0 | 6 | PFOA | PFCA | sulfonic acid | 414.064 | 4.4451 | 233.54 | 0.3 | 37.3 | -0.516 | 16.6 | 1.89 | 36.44 | 64.74 | 3.97 | 6.13 | 8 | 8 | XN45 | NF | Commercial | polypiperazine-amide | 12.7 |  | 33.92 |  | 25 |  | 7 |  | Dead end
Zhi et al, 2022 | 2022 | Removing emerging perfluoroalkyl ether acids and fluorotelomer sulfonates from water by nanofiltration membranes: Insights into performance and underlying mechanisms | 0.97 | 0.030000000000000027 | -1.522879 | 1 | 100 | 1200 | Lab | 5.5 | Mixed | 100 ug/L each of PFBA, PFPeA, PFHxA, PFHpA, PFOA, PFBS, PFOS, 4:2 FTS, 6:2 FTS, PFMOPrA, PFMOBA, HFPO-DA | 1 | 1.5 | 0 | 3 | 0.5 | 0 | 0 | 6 | 6:2 FTSA | FTSA | sulfonic acid | 428.166 | 4.0031 | 257.06 | -3.32 | 54.37 | -0.33 | 20.18 | 1.69 | 44.11 | 73.15 | 4.09 | 7.06 | 8 | 8 | NF270 | NF | Commercial | polyamide | 12.7 | -32.6 | 44.49 | 1.312 | 25 |  | 7 |  | Dead end
Zhi et al, 2022 | 2022 | Removing emerging perfluoroalkyl ether acids and fluorotelomer sulfonates from water by nanofiltration membranes: Insights into performance and underlying mechanisms | 0.971 | 0.029000000000000026 | -1.537602 | 1 | 100 | 1200 | Lab | 5.5 | Mixed | 100 ug/L each of PFBA, PFPeA, PFHxA, PFHpA, PFOA, PFBS, PFOS, 4:2 FTS, 6:2 FTS, PFMOPrA, PFMOBA, HFPO-DA | 1 | 1.5 | 0 | 3 | 0.5 | 0 | 0 | 6 | 6:2 FTSA | FTSA | sulfonic acid | 428.166 | 4.0031 | 257.06 | -3.32 | 54.37 | -0.33 | 20.18 | 1.69 | 44.11 | 73.15 | 4.09 | 7.06 | 8 | 8 | DK | NF | Commercial | polyamide | 8.2 | -45 | 50.16 | 1.052238806 | 25 |  | 7 |  | Dead end
Zhi et al, 2022 | 2022 | Removing emerging perfluoroalkyl ether acids and fluorotelomer sulfonates from water by nanofiltration membranes: Insights into performance and underlying mechanisms | 0.983 | 0.017000000000000015 | -1.769551 | 1 | 100 | 1200 | Lab | 5.5 | Mixed | 100 ug/L each of PFBA, PFPeA, PFHxA, PFHpA, PFOA, PFBS, PFOS, 4:2 FTS, 6:2 FTS, PFMOPrA, PFMOBA, HFPO-DA | 1 | 1.5 | 0 | 3 | 0.5 | 0 | 0 | 6 | PFOS | PFSA | sulfonic acid | 500.126 | 4.8411 | 277.54 | -3.32 | 54.37 | -0.311 | 20.82 | 1.68 | 32.97 | 77.43 | 3.55 | 7.44 | 8 | 8 | DL | NF | Commercial | polyamide | 13.5 | -38 | 37.13 | 1.25 | 25 |  | 7 |  | Dead end
Zhi et al, 2022 | 2022 | Removing emerging perfluoroalkyl ether acids and fluorotelomer sulfonates from water by nanofiltration membranes: Insights into performance and underlying mechanisms | 0.9990000000000001 | 0.001 | -3 | right | 100 | 1200 | Lab | 5.5 | Mixed | 100 ug/L each of PFBA, PFPeA, PFHxA, PFHpA, PFOA, PFBS, PFOS, 4:2 FTS, 6:2 FTS, PFMOPrA, PFMOBA, HFPO-DA | 1 | 1.5 | 0 | 3 | 0.5 | 0 | 0 | 6 | HFPO-DA | PFECA | ether | 330.049 | 3.1061 | 188.28 | 0.33 | 46.53 | -0.516 | 13.6 | 1.98 | 35.65 | 57.22 | 4.07 | 5.28 | 6 | 6 | DK | NF | Commercial | polyamide | 8.2 | -45 | 50.16 | 1.052238806 | 25 |  | 7 |  | Dead end
Zhi et al, 2022 | 2022 | Removing emerging perfluoroalkyl ether acids and fluorotelomer sulfonates from water by nanofiltration membranes: Insights into performance and underlying mechanisms | 0.9990000000000001 | 0.001 | -3 | right | 100 | 1200 | Lab | 5.5 | Mixed | 100 ug/L each of PFBA, PFPeA, PFHxA, PFHpA, PFOA, PFBS, PFOS, 4:2 FTS, 6:2 FTS, PFMOPrA, PFMOBA, HFPO-DA | 1 | 1.5 | 0 | 3 | 0.5 | 0 | 0 | 6 | PFOS | PFSA | sulfonic acid | 500.126 | 4.8411 | 277.54 | -3.32 | 54.37 | -0.311 | 20.82 | 1.68 | 32.97 | 77.43 | 3.55 | 7.44 | 8 | 8 | DK | NF | Commercial | polyamide | 8.2 | -45 | 50.16 | 1.052238806 | 25 |  | 7 |  | Dead end
Zhi et al, 2022 | 2022 | Removing emerging perfluoroalkyl ether acids and fluorotelomer sulfonates from water by nanofiltration membranes: Insights into performance and underlying mechanisms | 0.9990000000000001 | 0.001 | -3 | right | 100 | 1200 | Lab | 5.5 | Mixed | 100 ug/L each of PFBA, PFPeA, PFHxA, PFHpA, PFOA, PFBS, PFOS, 4:2 FTS, 6:2 FTS, PFMOPrA, PFMOBA, HFPO-DA | 1 | 1.5 | 0 | 3 | 0.5 | 0 | 0 | 6 | PFOS | PFSA | sulfonic acid | 500.126 | 4.8411 | 277.54 | -3.32 | 54.37 | -0.311 | 20.82 | 1.68 | 32.97 | 77.43 | 3.55 | 7.44 | 8 | 8 | XN45 | NF | Commercial | polypiperazine-amide | 12.7 |  | 33.92 |  | 25 |  | 7 |  | Dead end
Zhi et al, 2022 | 2022 | Removing emerging perfluoroalkyl ether acids and fluorotelomer sulfonates from water by nanofiltration membranes: Insights into performance and underlying mechanisms | 0.9990000000000001 | 0.001 | -3 | right | 100 | 1200 | Lab | 5.5 | Mixed | 100 ug/L each of PFBA, PFPeA, PFHxA, PFHpA, PFOA, PFBS, PFOS, 4:2 FTS, 6:2 FTS, PFMOPrA, PFMOBA, HFPO-DA | 1 | 1.5 | 0 | 3 | 0.5 | 0 | 0 | 6 | PFOS | PFSA | sulfonic acid | 500.126 | 4.8411 | 277.54 | -3.32 | 54.37 | -0.311 | 20.82 | 1.68 | 32.97 | 77.43 | 3.55 | 7.44 | 8 | 8 | NF270 | NF | Commercial | polyamide | 12.7 | -32.6 | 44.49 | 1.312 | 25 |  | 7 |  | Dead end
Zhi et al, 2022 | 2022 | Removing emerging perfluoroalkyl ether acids and fluorotelomer sulfonates from water by nanofiltration membranes: Insights into performance and underlying mechanisms | 0.9990000000000001 | 0.001 | -3 | right | 100 | 1200 | Lab | 5.5 | Mixed | 100 ug/L each of PFBA, PFPeA, PFHxA, PFHpA, PFOA, PFBS, PFOS, 4:2 FTS, 6:2 FTS, PFMOPrA, PFMOBA, HFPO-DA | 1 | 1.5 | 0 | 3 | 0.5 | 0 | 0 | 6 | PFOS | PFSA | sulfonic acid | 500.126 | 4.8411 | 277.54 | -3.32 | 54.37 | -0.311 | 20.82 | 1.68 | 32.97 | 77.43 | 3.55 | 7.44 | 8 | 8 | NF90 | NF | Commercial | polyamide | 10.6 | -26.5 | 68.22 | 1.157024793 | 25 |  | 7 |  | Dead end
Zhi et al, 2025 | 2025 | Enhancing rejection of short-chain per- and polyfluoroalkyl substances by tailoring the surface charge of nanofiltration membranes | 0.5017 | 0.49829999999999997 | -0.3025091 | 1 | 100 | 1600 | Lab | 6.5 | Mixed | 100 ug/L each of PFBA, PFPeA, PFHxA, PFHpA, PFOA, PFBS, PFHxS, PFOS, 4:2 FTS, 6:2 FTS, PFMOPrA, PFMOBA, HFPO-DA, PFBSAm, PFOAB, PFOAAmS | 15 | 5 | 0 | 15 | 5 | 0 | 0 | 35 | PFBS | PFSA | sulfonic acid | 300.098 | 2.2999 | 168.82 | -3.31 | 54.37 | -0.311 | 13.17 | 1.64 | 31.3 | 50.5 | 3.38 | 5.16 | 4 | 4 | PDADMAC/PSS_5.5+ | NF | Lab | polyelectrolyte | 13.48786239 | 18.87359522 | 57.21438716 |  | 25 |  | 6 | Constant pressure | Cross flow
Zhi et al, 2025 | 2025 | Enhancing rejection of short-chain per- and polyfluoroalkyl substances by tailoring the surface charge of nanofiltration membranes | 0.5281 | 0.4719 | -0.32615 | 1 | 100 | 1600 | Lab | 3.5 | Mixed | 100 ug/L each of PFBA, PFPeA, PFHxA, PFHpA, PFOA, PFBS, PFHxS, PFOS, 4:2 FTS, 6:2 FTS, PFMOPrA, PFMOBA, HFPO-DA, PFBSAm, PFOAB, PFOAAmS | 15 | 5 | 0 | 15 | 5 | 0 | 0 | 35 | PFBA | PFCA | carboxylic acid | 214.036 | 1.9039 | 124.96 | 0.37 | 37.3 | -0.516 | 8.93 | 1.78 | 25.87 | 40.37 | 3.39 | 4.59 | 3 | 4 | PDADMAC/PSS_3.5+ | NF | Lab | polyelectrolyte | 18.0738535 | 25.19125683 | 61.60782112 |  | 25 |  | 6 | Constant pressure | Cross flow
Zhi et al, 2025 | 2025 | Enhancing rejection of short-chain per- and polyfluoroalkyl substances by tailoring the surface charge of nanofiltration membranes | 0.5347999999999999 | 0.46520000000000006 | -0.3323603 | 1 | 100 | 1600 | Lab | 3.5 | Mixed | 100 ug/L each of PFBA, PFPeA, PFHxA, PFHpA, PFOA, PFBS, PFHxS, PFOS, 4:2 FTS, 6:2 FTS, PFMOPrA, PFMOBA, HFPO-DA, PFBSAm, PFOAB, PFOAAmS | 15 | 5 | 0 | 15 | 5 | 0 | 0 | 35 | PFBS | PFSA | sulfonic acid | 300.098 | 2.2999 | 168.82 | -3.31 | 54.37 | -0.311 | 13.17 | 1.64 | 31.3 | 50.5 | 3.38 | 5.16 | 4 | 4 | PDADMAC/PSS_3.5+ | NF | Lab | polyelectrolyte | 18.0738535 | 25.19125683 | 61.60782112 |  | 25 |  | 6 | Constant pressure | Cross flow
Zhi et al, 2025 | 2025 | Enhancing rejection of short-chain per- and polyfluoroalkyl substances by tailoring the surface charge of nanofiltration membranes | 0.544 | 0.45599999999999996 | -0.3410352 | 1 | 100 | 1600 | Lab | 3.5 | Mixed | 100 ug/L each of PFBA, PFPeA, PFHxA, PFHpA, PFOA, PFBS, PFHxS, PFOS, 4:2 FTS, 6:2 FTS, PFMOPrA, PFMOBA, HFPO-DA, PFBSAm, PFOAB, PFOAAmS | 15 | 5 | 0 | 15 | 5 | 0 | 0 | 35 | PFMOPrA | PFECA | ether | 230.035 | 1.8355 | 134.06 | 0.09 | 46.53 | -0.515 | 9.76 | 1.91 | 27.08 | 44.48 | 3.26 | 5.03 | 4 | 4 | PDADMAC/PSS_3.5+ | NF | Lab | polyelectrolyte | 18.0738535 | 25.19125683 | 61.60782112 |  | 25 |  | 6 | Constant pressure | Cross flow
Zhi et al, 2025 | 2025 | Enhancing rejection of short-chain per- and polyfluoroalkyl substances by tailoring the surface charge of nanofiltration membranes | 0.5656 | 0.4344 | -0.3621102 | 1 | 100 | 1600 | Lab | 3.5 | Mixed | 100 ug/L each of PFBA, PFPeA, PFHxA, PFHpA, PFOA, PFBS, PFHxS, PFOS, 4:2 FTS, 6:2 FTS, PFMOPrA, PFMOBA, HFPO-DA, PFBSAm, PFOAB, PFOAAmS | 15 | 5 | 0 | 15 | 5 | 0 | 0 | 35 | PFHpA | PFCA | carboxylic acid | 364.057 | 3.8098 | 206.5 | 0.31 | 37.3 | -0.516 | 14.68 | 1.8 | 34.55 | 63.18 | 3.83 | 6.15 | 6 | 7 | PDADMAC/PSS_3.5+ | NF | Lab | polyelectrolyte | 18.0738535 | 25.19125683 | 61.60782112 |  | 25 |  | 6 | Constant pressure | Cross flow
Zhi et al, 2025 | 2025 | Enhancing rejection of short-chain per- and polyfluoroalkyl substances by tailoring the surface charge of nanofiltration membranes | 0.5664 | 0.4336 | -0.3629107 | 1 | 100 | 1600 | Lab | 6.5 | Mixed | 100 ug/L each of PFBA, PFPeA, PFHxA, PFHpA, PFOA, PFBS, PFHxS, PFOS, 4:2 FTS, 6:2 FTS, PFMOPrA, PFMOBA, HFPO-DA, PFBSAm, PFOAB, PFOAAmS | 15 | 5 | 0 | 15 | 5 | 0 | 0 | 35 | PFBS | PFSA | sulfonic acid | 300.098 | 2.2999 | 168.82 | -3.31 | 54.37 | -0.311 | 13.17 | 1.64 | 31.3 | 50.5 | 3.38 | 5.16 | 4 | 4 | PDADMAC/PSS_3.5+ | NF | Lab | polyelectrolyte | 18.0738535 | 25.19125683 | 61.60782112 |  | 25 |  | 6 | Constant pressure | Cross flow
Zhi et al, 2025 | 2025 | Enhancing rejection of short-chain per- and polyfluoroalkyl substances by tailoring the surface charge of nanofiltration membranes | 0.5671 | 0.43289999999999995 | -0.3636124 | 1 | 100 | 1600 | Lab | 3.5 | Mixed | 100 ug/L each of PFBA, PFPeA, PFHxA, PFHpA, PFOA, PFBS, PFHxS, PFOS, 4:2 FTS, 6:2 FTS, PFMOPrA, PFMOBA, HFPO-DA, PFBSAm, PFOAB, PFOAAmS | 15 | 5 | 0 | 15 | 5 | 0 | 0 | 35 | PFPeA | PFCA | carboxylic acid | 264.043 | 2.5392 | 152.18 | 0.34 | 37.3 | -0.516 | 10.85 | 1.85 | 29.45 | 44.26 | 3.34 | 4.63 | 4 | 5 | PDADMAC/PSS_3.5+ | NF | Lab | polyelectrolyte | 18.0738535 | 25.19125683 | 61.60782112 |  | 25 |  | 6 | Constant pressure | Cross flow
Zhi et al, 2025 | 2025 | Enhancing rejection of short-chain per- and polyfluoroalkyl substances by tailoring the surface charge of nanofiltration membranes | 0.5681 | 0.43189999999999995 | -0.3646168 | 1 | 100 | 1600 | Lab | 3.5 | Mixed | 100 ug/L each of PFBA, PFPeA, PFHxA, PFHpA, PFOA, PFBS, PFHxS, PFOS, 4:2 FTS, 6:2 FTS, PFMOPrA, PFMOBA, HFPO-DA, PFBSAm, PFOAB, PFOAAmS | 15 | 5 | 0 | 15 | 5 | 0 | 0 | 35 | PFBS | PFSA | sulfonic acid | 300.098 | 2.2999 | 168.82 | -3.31 | 54.37 | -0.311 | 13.17 | 1.64 | 31.3 | 50.5 | 3.38 | 5.16 | 4 | 4 | Zhi_Pristine | NF | Lab | polyamide | 24.55742314 | -41.54500464 | 44.80100406 |  | 25 |  | 6 | Constant pressure | Cross flow
Zhi et al, 2025 | 2025 | Enhancing rejection of short-chain per- and polyfluoroalkyl substances by tailoring the surface charge of nanofiltration membranes | 0.5729 | 0.42710000000000004 | -0.3694704 | 1 | 100 | 1600 | Lab | 3.5 | Mixed | 100 ug/L each of PFBA, PFPeA, PFHxA, PFHpA, PFOA, PFBS, PFHxS, PFOS, 4:2 FTS, 6:2 FTS, PFMOPrA, PFMOBA, HFPO-DA, PFBSAm, PFOAB, PFOAAmS | 15 | 5 | 0 | 15 | 5 | 0 | 0 | 35 | 4:2 FTSA | FTSA | sulfonic acid | 328.152 | 2.7325 | 202.85 | -2.64 | 54.37 | -0.33 | 16.4 | 1.57 | 32.94 | 62.5 | 3.77 | 6.28 | 6 | 6 | PDADMAC/PSS_3.5+ | NF | Lab | polyelectrolyte | 18.0738535 | 25.19125683 | 61.60782112 |  | 25 |  | 6 | Constant pressure | Cross flow
Zhi et al, 2025 | 2025 | Enhancing rejection of short-chain per- and polyfluoroalkyl substances by tailoring the surface charge of nanofiltration membranes | 0.5781000000000001 | 0.42189999999999994 | -0.3747905 | 1 | 100 | 1600 | Lab | 3.5 | Mixed | 100 ug/L each of PFBA, PFPeA, PFHxA, PFHpA, PFOA, PFBS, PFHxS, PFOS, 4:2 FTS, 6:2 FTS, PFMOPrA, PFMOBA, HFPO-DA, PFBSAm, PFOAB, PFOAAmS | 15 | 5 | 0 | 15 | 5 | 0 | 0 | 35 | PFMOBA | PFECA | ether | 280.042 | 2.4708 | 161.29 | 0.32 | 46.53 | -0.516 | 11.68 | 2.06 | 30.27 | 51.28 | 3.71 | 5.61 | 5 | 5 | PDADMAC/PSS_3.5+ | NF | Lab | polyelectrolyte | 18.0738535 | 25.19125683 | 61.60782112 |  | 25 |  | 6 | Constant pressure | Cross flow
Zhi et al, 2025 | 2025 | Enhancing rejection of short-chain per- and polyfluoroalkyl substances by tailoring the surface charge of nanofiltration membranes | 0.5912 | 0.40880000000000005 | -0.3884891 | 1 | 100 | 1600 | Lab | 3.5 | Mixed | 100 ug/L each of PFBA, PFPeA, PFHxA, PFHpA, PFOA, PFBS, PFHxS, PFOS, 4:2 FTS, 6:2 FTS, PFMOPrA, PFMOBA, HFPO-DA, PFBSAm, PFOAB, PFOAAmS | 15 | 5 | 0 | 15 | 5 | 0 | 0 | 35 | PFHxA | PFCA | carboxylic acid | 314.05 | 3.1745 | 179.33 | 0.32 | 37.3 | -0.516 | 12.76 | 1.91 | 31.39 | 52.15 | 3.53 | 5.26 | 5 | 6 | PDADMAC/PSS_3.5+ | NF | Lab | polyelectrolyte | 18.0738535 | 25.19125683 | 61.60782112 |  | 25 |  | 6 | Constant pressure | Cross flow
Zhi et al, 2025 | 2025 | Enhancing rejection of short-chain per- and polyfluoroalkyl substances by tailoring the surface charge of nanofiltration membranes | 0.5985 | 0.40149999999999997 | -0.3963145 | 1 | 100 | 1600 | Lab | 3.5 | Mixed | 100 ug/L each of PFBA, PFPeA, PFHxA, PFHpA, PFOA, PFBS, PFHxS, PFOS, 4:2 FTS, 6:2 FTS, PFMOPrA, PFMOBA, HFPO-DA, PFBSAm, PFOAB, PFOAAmS | 15 | 5 | 0 | 15 | 5 | 0 | 0 | 35 | PFBA | PFCA | carboxylic acid | 214.036 | 1.9039 | 124.96 | 0.37 | 37.3 | -0.516 | 8.93 | 1.78 | 25.87 | 40.37 | 3.39 | 4.59 | 3 | 4 | Zhi_Pristine | NF | Lab | polyamide | 24.55742314 | -41.54500464 | 44.80100406 |  | 25 |  | 6 | Constant pressure | Cross flow
Zhi et al, 2025 | 2025 | Enhancing rejection of short-chain per- and polyfluoroalkyl substances by tailoring the surface charge of nanofiltration membranes | 0.6003000000000001 | 0.39969999999999994 | -0.3982659 | 1 | 100 | 1600 | Lab | 3.5 | Mixed | 100 ug/L each of PFBA, PFPeA, PFHxA, PFHpA, PFOA, PFBS, PFHxS, PFOS, 4:2 FTS, 6:2 FTS, PFMOPrA, PFMOBA, HFPO-DA, PFBSAm, PFOAB, PFOAAmS | 15 | 5 | 0 | 15 | 5 | 0 | 0 | 35 | PFMOPrA | PFECA | ether | 230.035 | 1.8355 | 134.06 | 0.09 | 46.53 | -0.515 | 9.76 | 1.91 | 27.08 | 44.48 | 3.26 | 5.03 | 4 | 4 | Zhi_Pristine | NF | Lab | polyamide | 24.55742314 | -41.54500464 | 44.80100406 |  | 25 |  | 6 | Constant pressure | Cross flow
Zhi et al, 2025 | 2025 | Enhancing rejection of short-chain per- and polyfluoroalkyl substances by tailoring the surface charge of nanofiltration membranes | 0.6145 | 0.38549999999999995 | -0.4139756 | 1 | 100 | 1600 | Lab | 3.5 | Mixed | 100 ug/L each of PFBA, PFPeA, PFHxA, PFHpA, PFOA, PFBS, PFHxS, PFOS, 4:2 FTS, 6:2 FTS, PFMOPrA, PFMOBA, HFPO-DA, PFBSAm, PFOAB, PFOAAmS | 15 | 5 | 0 | 15 | 5 | 0 | 0 | 35 | PFHxS | PFSA | sulfonic acid | 400.112 | 3.5705 | 223.18 | -3.31 | 54.37 | -0.311 | 16.99 | 1.71 | 31.23 | 63.42 | 3.41 | 6.17 | 6 | 6 | PDADMAC/PSS_3.5+ | NF | Lab | polyelectrolyte | 18.0738535 | 25.19125683 | 61.60782112 |  | 25 |  | 6 | Constant pressure | Cross flow
Zhi et al, 2025 | 2025 | Enhancing rejection of short-chain per- and polyfluoroalkyl substances by tailoring the surface charge of nanofiltration membranes | 0.6335000000000001 | 0.36649999999999994 | -0.435926 | 1 | 100 | 1600 | Lab | 3.5 | Mixed | 100 ug/L each of PFBA, PFPeA, PFHxA, PFHpA, PFOA, PFBS, PFHxS, PFOS, 4:2 FTS, 6:2 FTS, PFMOPrA, PFMOBA, HFPO-DA, PFBSAm, PFOAB, PFOAAmS | 15 | 5 | 0 | 15 | 5 | 0 | 0 | 35 | PFMOBA | PFECA | ether | 280.042 | 2.4708 | 161.29 | 0.32 | 46.53 | -0.516 | 11.68 | 2.06 | 30.27 | 51.28 | 3.71 | 5.61 | 5 | 5 | Zhi_Pristine | NF | Lab | polyamide | 24.55742314 | -41.54500464 | 44.80100406 |  | 25 |  | 6 | Constant pressure | Cross flow
Zhi et al, 2025 | 2025 | Enhancing rejection of short-chain per- and polyfluoroalkyl substances by tailoring the surface charge of nanofiltration membranes | 0.638 | 0.362 | -0.4412914 | 1 | 100 | 1600 | Lab | 3.5 | Mixed | 100 ug/L each of PFBA, PFPeA, PFHxA, PFHpA, PFOA, PFBS, PFHxS, PFOS, 4:2 FTS, 6:2 FTS, PFMOPrA, PFMOBA, HFPO-DA, PFBSAm, PFOAB, PFOAAmS | 15 | 5 | 0 | 15 | 5 | 0 | 0 | 35 | PFBS | PFSA | sulfonic acid | 300.098 | 2.2999 | 168.82 | -3.31 | 54.37 | -0.311 | 13.17 | 1.64 | 31.3 | 50.5 | 3.38 | 5.16 | 4 | 4 | PDADMAC/PSS_3- | NF | Lab | polyelectrolyte | 18.34562714 | -76.65171667 | 33.4597219 |  | 25 |  | 6 | Constant pressure | Cross flow
Zhi et al, 2025 | 2025 | Enhancing rejection of short-chain per- and polyfluoroalkyl substances by tailoring the surface charge of nanofiltration membranes | 0.6413 | 0.3587 | -0.4452686 | 1 | 100 | 1600 | Lab | 3.5 | Mixed | 100 ug/L each of PFBA, PFPeA, PFHxA, PFHpA, PFOA, PFBS, PFHxS, PFOS, 4:2 FTS, 6:2 FTS, PFMOPrA, PFMOBA, HFPO-DA, PFBSAm, PFOAB, PFOAAmS | 15 | 5 | 0 | 15 | 5 | 0 | 0 | 35 | PFHpA | PFCA | carboxylic acid | 364.057 | 3.8098 | 206.5 | 0.31 | 37.3 | -0.516 | 14.68 | 1.8 | 34.55 | 63.18 | 3.83 | 6.15 | 6 | 7 | Zhi_Pristine | NF | Lab | polyamide | 24.55742314 | -41.54500464 | 44.80100406 |  | 25 |  | 6 | Constant pressure | Cross flow
Zhi et al, 2025 | 2025 | Enhancing rejection of short-chain per- and polyfluoroalkyl substances by tailoring the surface charge of nanofiltration membranes | 0.6419 | 0.3581 | -0.4459957 | 1 | 100 | 1600 | Lab | 6.5 | Mixed | 100 ug/L each of PFBA, PFPeA, PFHxA, PFHpA, PFOA, PFBS, PFHxS, PFOS, 4:2 FTS, 6:2 FTS, PFMOPrA, PFMOBA, HFPO-DA, PFBSAm, PFOAB, PFOAAmS | 15 | 5 | 0 | 15 | 5 | 0 | 0 | 35 | PFMOPrA | PFECA | ether | 230.035 | 1.8355 | 134.06 | 0.09 | 46.53 | -0.515 | 9.76 | 1.91 | 27.08 | 44.48 | 3.26 | 5.03 | 4 | 4 | PDADMAC/PSS_5.5+ | NF | Lab | polyelectrolyte | 13.48786239 | 18.87359522 | 57.21438716 |  | 25 |  | 6 | Constant pressure | Cross flow
Zhi et al, 2025 | 2025 | Enhancing rejection of short-chain per- and polyfluoroalkyl substances by tailoring the surface charge of nanofiltration membranes | 0.6422 | 0.3578 | -0.4463597 | 1 | 100 | 1600 | Lab | 3.5 | Mixed | 100 ug/L each of PFBA, PFPeA, PFHxA, PFHpA, PFOA, PFBS, PFHxS, PFOS, 4:2 FTS, 6:2 FTS, PFMOPrA, PFMOBA, HFPO-DA, PFBSAm, PFOAB, PFOAAmS | 15 | 5 | 0 | 15 | 5 | 0 | 0 | 35 | PFPeA | PFCA | carboxylic acid | 264.043 | 2.5392 | 152.18 | 0.34 | 37.3 | -0.516 | 10.85 | 1.85 | 29.45 | 44.26 | 3.34 | 4.63 | 4 | 5 | Zhi_Pristine | NF | Lab | polyamide | 24.55742314 | -41.54500464 | 44.80100406 |  | 25 |  | 6 | Constant pressure | Cross flow
Zhi et al, 2025 | 2025 | Enhancing rejection of short-chain per- and polyfluoroalkyl substances by tailoring the surface charge of nanofiltration membranes | 0.649 | 0.351 | -0.4546929 | 1 | 100 | 1600 | Lab | 6.5 | Mixed | 100 ug/L each of PFBA, PFPeA, PFHxA, PFHpA, PFOA, PFBS, PFHxS, PFOS, 4:2 FTS, 6:2 FTS, PFMOPrA, PFMOBA, HFPO-DA, PFBSAm, PFOAB, PFOAAmS | 15 | 5 | 0 | 15 | 5 | 0 | 0 | 35 | PFBA | PFCA | carboxylic acid | 214.036 | 1.9039 | 124.96 | 0.37 | 37.3 | -0.516 | 8.93 | 1.78 | 25.87 | 40.37 | 3.39 | 4.59 | 3 | 4 | PDADMAC/PSS_5.5+ | NF | Lab | polyelectrolyte | 13.48786239 | 18.87359522 | 57.21438716 |  | 25 |  | 6 | Constant pressure | Cross flow
Zhi et al, 2025 | 2025 | Enhancing rejection of short-chain per- and polyfluoroalkyl substances by tailoring the surface charge of nanofiltration membranes | 0.6511 | 0.3489 | -0.457299 | 1 | 100 | 1600 | Lab | 6.5 | Mixed | 100 ug/L each of PFBA, PFPeA, PFHxA, PFHpA, PFOA, PFBS, PFHxS, PFOS, 4:2 FTS, 6:2 FTS, PFMOPrA, PFMOBA, HFPO-DA, PFBSAm, PFOAB, PFOAAmS | 15 | 5 | 0 | 15 | 5 | 0 | 0 | 35 | PFBS | PFSA | sulfonic acid | 300.098 | 2.2999 | 168.82 | -3.31 | 54.37 | -0.311 | 13.17 | 1.64 | 31.3 | 50.5 | 3.38 | 5.16 | 4 | 4 | PDADMAC/PSS_1.5+ | NF | Lab | polyelectrolyte | 22.46787992 | 1.510980513 | 57.4244476 |  | 25 |  | 6 | Constant pressure | Cross flow
Zhi et al, 2025 | 2025 | Enhancing rejection of short-chain per- and polyfluoroalkyl substances by tailoring the surface charge of nanofiltration membranes | 0.6544 | 0.3456 | -0.4614263 | 1 | 100 | 1600 | Lab | 3.5 | Mixed | 100 ug/L each of PFBA, PFPeA, PFHxA, PFHpA, PFOA, PFBS, PFHxS, PFOS, 4:2 FTS, 6:2 FTS, PFMOPrA, PFMOBA, HFPO-DA, PFBSAm, PFOAB, PFOAAmS | 15 | 5 | 0 | 15 | 5 | 0 | 0 | 35 | PFHxS | PFSA | sulfonic acid | 400.112 | 3.5705 | 223.18 | -3.31 | 54.37 | -0.311 | 16.99 | 1.71 | 31.23 | 63.42 | 3.41 | 6.17 | 6 | 6 | Zhi_Pristine | NF | Lab | polyamide | 24.55742314 | -41.54500464 | 44.80100406 |  | 25 |  | 6 | Constant pressure | Cross flow
Zhi et al, 2025 | 2025 | Enhancing rejection of short-chain per- and polyfluoroalkyl substances by tailoring the surface charge of nanofiltration membranes | 0.6567000000000001 | 0.34329999999999994 | -0.4643262 | 1 | 100 | 1600 | Lab | 3.5 | Mixed | 100 ug/L each of PFBA, PFPeA, PFHxA, PFHpA, PFOA, PFBS, PFHxS, PFOS, 4:2 FTS, 6:2 FTS, PFMOPrA, PFMOBA, HFPO-DA, PFBSAm, PFOAB, PFOAAmS | 15 | 5 | 0 | 15 | 5 | 0 | 0 | 35 | PFHxA | PFCA | carboxylic acid | 314.05 | 3.1745 | 179.33 | 0.32 | 37.3 | -0.516 | 12.76 | 1.91 | 31.39 | 52.15 | 3.53 | 5.26 | 5 | 6 | Zhi_Pristine | NF | Lab | polyamide | 24.55742314 | -41.54500464 | 44.80100406 |  | 25 |  | 6 | Constant pressure | Cross flow
Zhi et al, 2025 | 2025 | Enhancing rejection of short-chain per- and polyfluoroalkyl substances by tailoring the surface charge of nanofiltration membranes | 0.6597 | 0.34030000000000005 | -0.4681381 | 1 | 100 | 1600 | Lab | 6.5 | Mixed | 100 ug/L each of PFBA, PFPeA, PFHxA, PFHpA, PFOA, PFBS, PFHxS, PFOS, 4:2 FTS, 6:2 FTS, PFMOPrA, PFMOBA, HFPO-DA, PFBSAm, PFOAB, PFOAAmS | 15 | 5 | 0 | 15 | 5 | 0 | 0 | 35 | PFBA | PFCA | carboxylic acid | 214.036 | 1.9039 | 124.96 | 0.37 | 37.3 | -0.516 | 8.93 | 1.78 | 25.87 | 40.37 | 3.39 | 4.59 | 3 | 4 | PDADMAC/PSS_3.5+ | NF | Lab | polyelectrolyte | 18.0738535 | 25.19125683 | 61.60782112 |  | 25 |  | 6 | Constant pressure | Cross flow
Zhi et al, 2025 | 2025 | Enhancing rejection of short-chain per- and polyfluoroalkyl substances by tailoring the surface charge of nanofiltration membranes | 0.6602 | 0.3398 | -0.4687766 | 1 | 100 | 1600 | Lab | 6.5 | Mixed | 100 ug/L each of PFBA, PFPeA, PFHxA, PFHpA, PFOA, PFBS, PFHxS, PFOS, 4:2 FTS, 6:2 FTS, PFMOPrA, PFMOBA, HFPO-DA, PFBSAm, PFOAB, PFOAAmS | 15 | 5 | 0 | 15 | 5 | 0 | 0 | 35 | PFMOPrA | PFECA | ether | 230.035 | 1.8355 | 134.06 | 0.09 | 46.53 | -0.515 | 9.76 | 1.91 | 27.08 | 44.48 | 3.26 | 5.03 | 4 | 4 | PDADMAC/PSS_3.5+ | NF | Lab | polyelectrolyte | 18.0738535 | 25.19125683 | 61.60782112 |  | 25 |  | 6 | Constant pressure | Cross flow
Zhi et al, 2025 | 2025 | Enhancing rejection of short-chain per- and polyfluoroalkyl substances by tailoring the surface charge of nanofiltration membranes | 0.6647 | 0.33530000000000004 | -0.4745664 | 1 | 100 | 1600 | Lab | 3.5 | Mixed | 100 ug/L each of PFBA, PFPeA, PFHxA, PFHpA, PFOA, PFBS, PFHxS, PFOS, 4:2 FTS, 6:2 FTS, PFMOPrA, PFMOBA, HFPO-DA, PFBSAm, PFOAB, PFOAAmS | 15 | 5 | 0 | 15 | 5 | 0 | 0 | 35 | PFBA | PFCA | carboxylic acid | 214.036 | 1.9039 | 124.96 | 0.37 | 37.3 | -0.516 | 8.93 | 1.78 | 25.87 | 40.37 | 3.39 | 4.59 | 3 | 4 | PDADMAC/PSS_3- | NF | Lab | polyelectrolyte | 18.34562714 | -76.65171667 | 33.4597219 |  | 25 |  | 6 | Constant pressure | Cross flow
Zhi et al, 2025 | 2025 | Enhancing rejection of short-chain per- and polyfluoroalkyl substances by tailoring the surface charge of nanofiltration membranes | 0.6657 | 0.33430000000000004 | -0.4758636 | 1 | 100 | 1600 | Lab | 3.5 | Mixed | 100 ug/L each of PFBA, PFPeA, PFHxA, PFHpA, PFOA, PFBS, PFHxS, PFOS, 4:2 FTS, 6:2 FTS, PFMOPrA, PFMOBA, HFPO-DA, PFBSAm, PFOAB, PFOAAmS | 15 | 5 | 0 | 15 | 5 | 0 | 0 | 35 | 4:2 FTSA | FTSA | sulfonic acid | 328.152 | 2.7325 | 202.85 | -2.64 | 54.37 | -0.33 | 16.4 | 1.57 | 32.94 | 62.5 | 3.77 | 6.28 | 6 | 6 | Zhi_Pristine | NF | Lab | polyamide | 24.55742314 | -41.54500464 | 44.80100406 |  | 25 |  | 6 | Constant pressure | Cross flow
Zhi et al, 2025 | 2025 | Enhancing rejection of short-chain per- and polyfluoroalkyl substances by tailoring the surface charge of nanofiltration membranes | 0.6718999999999999 | 0.32810000000000006 | -0.4839938 | 1 | 100 | 1600 | Lab | 3.5 | Mixed | 100 ug/L each of PFBA, PFPeA, PFHxA, PFHpA, PFOA, PFBS, PFHxS, PFOS, 4:2 FTS, 6:2 FTS, PFMOPrA, PFMOBA, HFPO-DA, PFBSAm, PFOAB, PFOAAmS | 15 | 5 | 0 | 15 | 5 | 0 | 0 | 35 | PFMOPrA | PFECA | ether | 230.035 | 1.8355 | 134.06 | 0.09 | 46.53 | -0.515 | 9.76 | 1.91 | 27.08 | 44.48 | 3.26 | 5.03 | 4 | 4 | PDADMAC/PSS_3- | NF | Lab | polyelectrolyte | 18.34562714 | -76.65171667 | 33.4597219 |  | 25 |  | 6 | Constant pressure | Cross flow
Zhi et al, 2025 | 2025 | Enhancing rejection of short-chain per- and polyfluoroalkyl substances by tailoring the surface charge of nanofiltration membranes | 0.6951999999999999 | 0.30480000000000007 | -0.515985 | 1 | 100 | 1600 | Lab | 9 | Mixed | 100 ug/L each of PFBA, PFPeA, PFHxA, PFHpA, PFOA, PFBS, PFHxS, PFOS, 4:2 FTS, 6:2 FTS, PFMOPrA, PFMOBA, HFPO-DA, PFBSAm, PFOAB, PFOAAmS | 15 | 5 | 0 | 15 | 5 | 0 | 0 | 35 | PFBS | PFSA | sulfonic acid | 300.098 | 2.2999 | 168.82 | -3.31 | 54.37 | -0.311 | 13.17 | 1.64 | 31.3 | 50.5 | 3.38 | 5.16 | 4 | 4 | PDADMAC/PSS_3.5+ | NF | Lab | polyelectrolyte | 18.0738535 | 25.19125683 | 61.60782112 |  | 25 |  | 6 | Constant pressure | Cross flow
Zhi et al, 2025 | 2025 | Enhancing rejection of short-chain per- and polyfluoroalkyl substances by tailoring the surface charge of nanofiltration membranes | 0.7075 | 0.2925 | -0.5338741 | 1 | 100 | 1600 | Lab | 3.5 | Mixed | 100 ug/L each of PFBA, PFPeA, PFHxA, PFHpA, PFOA, PFBS, PFHxS, PFOS, 4:2 FTS, 6:2 FTS, PFMOPrA, PFMOBA, HFPO-DA, PFBSAm, PFOAB, PFOAAmS | 15 | 5 | 0 | 15 | 5 | 0 | 0 | 35 | HFPO-DA | PFECA | ether | 330.049 | 3.1061 | 188.28 | 0.33 | 46.53 | -0.516 | 13.6 | 1.98 | 35.65 | 57.22 | 4.07 | 5.28 | 6 | 6 | PDADMAC/PSS_3.5+ | NF | Lab | polyelectrolyte | 18.0738535 | 25.19125683 | 61.60782112 |  | 25 |  | 6 | Constant pressure | Cross flow
Zhi et al, 2025 | 2025 | Enhancing rejection of short-chain per- and polyfluoroalkyl substances by tailoring the surface charge of nanofiltration membranes | 0.7141 | 0.28590000000000004 | -0.5437858 | 1 | 100 | 1600 | Lab | 6.5 | Mixed | 100 ug/L each of PFBA, PFPeA, PFHxA, PFHpA, PFOA, PFBS, PFHxS, PFOS, 4:2 FTS, 6:2 FTS, PFMOPrA, PFMOBA, HFPO-DA, PFBSAm, PFOAB, PFOAAmS | 15 | 5 | 0 | 15 | 5 | 0 | 0 | 35 | PFHxS | PFSA | sulfonic acid | 400.112 | 3.5705 | 223.18 | -3.31 | 54.37 | -0.311 | 16.99 | 1.71 | 31.23 | 63.42 | 3.41 | 6.17 | 6 | 6 | PDADMAC/PSS_3.5+ | NF | Lab | polyelectrolyte | 18.0738535 | 25.19125683 | 61.60782112 |  | 25 |  | 6 | Constant pressure | Cross flow
Zhi et al, 2025 | 2025 | Enhancing rejection of short-chain per- and polyfluoroalkyl substances by tailoring the surface charge of nanofiltration membranes | 0.7216 | 0.2784 | -0.5553308 | 1 | 100 | 1600 | Lab | 3.5 | Mixed | 100 ug/L each of PFBA, PFPeA, PFHxA, PFHpA, PFOA, PFBS, PFHxS, PFOS, 4:2 FTS, 6:2 FTS, PFMOPrA, PFMOBA, HFPO-DA, PFBSAm, PFOAB, PFOAAmS | 15 | 5 | 0 | 15 | 5 | 0 | 0 | 35 | PFPeA | PFCA | carboxylic acid | 264.043 | 2.5392 | 152.18 | 0.34 | 37.3 | -0.516 | 10.85 | 1.85 | 29.45 | 44.26 | 3.34 | 4.63 | 4 | 5 | PDADMAC/PSS_3- | NF | Lab | polyelectrolyte | 18.34562714 | -76.65171667 | 33.4597219 |  | 25 |  | 6 | Constant pressure | Cross flow
Zhi et al, 2025 | 2025 | Enhancing rejection of short-chain per- and polyfluoroalkyl substances by tailoring the surface charge of nanofiltration membranes | 0.7256 | 0.2744 | -0.5616159 | 1 | 100 | 1600 | Lab | 6.5 | Mixed | 100 ug/L each of PFBA, PFPeA, PFHxA, PFHpA, PFOA, PFBS, PFHxS, PFOS, 4:2 FTS, 6:2 FTS, PFMOPrA, PFMOBA, HFPO-DA, PFBSAm, PFOAB, PFOAAmS | 15 | 5 | 0 | 15 | 5 | 0 | 0 | 35 | PFPeA | PFCA | carboxylic acid | 264.043 | 2.5392 | 152.18 | 0.34 | 37.3 | -0.516 | 10.85 | 1.85 | 29.45 | 44.26 | 3.34 | 4.63 | 4 | 5 | PDADMAC/PSS_5.5+ | NF | Lab | polyelectrolyte | 13.48786239 | 18.87359522 | 57.21438716 |  | 25 |  | 6 | Constant pressure | Cross flow
Zhi et al, 2025 | 2025 | Enhancing rejection of short-chain per- and polyfluoroalkyl substances by tailoring the surface charge of nanofiltration membranes | 0.7342 | 0.26580000000000004 | -0.575445 | 1 | 100 | 1600 | Lab | 3.5 | Mixed | 100 ug/L each of PFBA, PFPeA, PFHxA, PFHpA, PFOA, PFBS, PFHxS, PFOS, 4:2 FTS, 6:2 FTS, PFMOPrA, PFMOBA, HFPO-DA, PFBSAm, PFOAB, PFOAAmS | 15 | 5 | 0 | 15 | 5 | 0 | 0 | 35 | PFMOBA | PFECA | ether | 280.042 | 2.4708 | 161.29 | 0.32 | 46.53 | -0.516 | 11.68 | 2.06 | 30.27 | 51.28 | 3.71 | 5.61 | 5 | 5 | PDADMAC/PSS_3- | NF | Lab | polyelectrolyte | 18.34562714 | -76.65171667 | 33.4597219 |  | 25 |  | 6 | Constant pressure | Cross flow
Zhi et al, 2025 | 2025 | Enhancing rejection of short-chain per- and polyfluoroalkyl substances by tailoring the surface charge of nanofiltration membranes | 0.7365 | 0.26349999999999996 | -0.5792194 | 1 | 100 | 1600 | Lab | 6.5 | Mixed | 100 ug/L each of PFBA, PFPeA, PFHxA, PFHpA, PFOA, PFBS, PFHxS, PFOS, 4:2 FTS, 6:2 FTS, PFMOPrA, PFMOBA, HFPO-DA, PFBSAm, PFOAB, PFOAAmS | 15 | 5 | 0 | 15 | 5 | 0 | 0 | 35 | PFMOBA | PFECA | ether | 280.042 | 2.4708 | 161.29 | 0.32 | 46.53 | -0.516 | 11.68 | 2.06 | 30.27 | 51.28 | 3.71 | 5.61 | 5 | 5 | PDADMAC/PSS_5.5+ | NF | Lab | polyelectrolyte | 13.48786239 | 18.87359522 | 57.21438716 |  | 25 |  | 6 | Constant pressure | Cross flow
Zhi et al, 2025 | 2025 | Enhancing rejection of short-chain per- and polyfluoroalkyl substances by tailoring the surface charge of nanofiltration membranes | 0.7369 | 0.2631 | -0.5798792 | 1 | 100 | 1600 | Lab | 3.5 | Mixed | 100 ug/L each of PFBA, PFPeA, PFHxA, PFHpA, PFOA, PFBS, PFHxS, PFOS, 4:2 FTS, 6:2 FTS, PFMOPrA, PFMOBA, HFPO-DA, PFBSAm, PFOAB, PFOAAmS | 15 | 5 | 0 | 15 | 5 | 0 | 0 | 35 | 6:2 FTSA | FTSA | sulfonic acid | 428.166 | 4.0031 | 257.06 | -3.32 | 54.37 | -0.33 | 20.18 | 1.69 | 44.11 | 73.15 | 4.09 | 7.06 | 8 | 8 | PDADMAC/PSS_3.5+ | NF | Lab | polyelectrolyte | 18.0738535 | 25.19125683 | 61.60782112 |  | 25 |  | 6 | Constant pressure | Cross flow
Zhi et al, 2025 | 2025 | Enhancing rejection of short-chain per- and polyfluoroalkyl substances by tailoring the surface charge of nanofiltration membranes | 0.737340638 | 0.26265936199999995 | -0.5806071 | 1 | 100 | 1600 | Lab | 6.5 | Mixed | 100 ug/L each of PFBA, PFPeA, PFHxA, PFHpA, PFOA, PFBS, PFHxS, PFOS, 4:2 FTS, 6:2 FTS, PFMOPrA, PFMOBA, HFPO-DA, PFBSAm, PFOAB, PFOAAmS | 15 | 5 | 0 | 15 | 5 | 0 | 0 | 35 | PFBA | PFCA | carboxylic acid | 214.036 | 1.9039 | 124.96 | 0.37 | 37.3 | -0.516 | 8.93 | 1.78 | 25.87 | 40.37 | 3.39 | 4.59 | 3 | 4 | PDADMAC/PSS_1.5+ | NF | Lab | polyelectrolyte | 22.46787992 | 1.510980513 | 57.4244476 |  | 25 |  | 6 | Constant pressure | Cross flow
Zhi et al, 2025 | 2025 | Enhancing rejection of short-chain per- and polyfluoroalkyl substances by tailoring the surface charge of nanofiltration membranes | 0.7387999999999999 | 0.2612000000000001 | -0.5830268 | 1 | 100 | 1600 | Lab | 6.5 | Mixed | 100 ug/L each of PFBA, PFPeA, PFHxA, PFHpA, PFOA, PFBS, PFHxS, PFOS, 4:2 FTS, 6:2 FTS, PFMOPrA, PFMOBA, HFPO-DA, PFBSAm, PFOAB, PFOAAmS | 15 | 5 | 0 | 15 | 5 | 0 | 0 | 35 | PFPeA | PFCA | carboxylic acid | 264.043 | 2.5392 | 152.18 | 0.34 | 37.3 | -0.516 | 10.85 | 1.85 | 29.45 | 44.26 | 3.34 | 4.63 | 4 | 5 | PDADMAC/PSS_3.5+ | NF | Lab | polyelectrolyte | 18.0738535 | 25.19125683 | 61.60782112 |  | 25 |  | 6 | Constant pressure | Cross flow
Zhi et al, 2025 | 2025 | Enhancing rejection of short-chain per- and polyfluoroalkyl substances by tailoring the surface charge of nanofiltration membranes | 0.7422 | 0.25780000000000003 | -0.5887171 | 1 | 100 | 1600 | Lab | 6.5 | Mixed | 100 ug/L each of PFBA, PFPeA, PFHxA, PFHpA, PFOA, PFBS, PFHxS, PFOS, 4:2 FTS, 6:2 FTS, PFMOPrA, PFMOBA, HFPO-DA, PFBSAm, PFOAB, PFOAAmS | 15 | 5 | 0 | 15 | 5 | 0 | 0 | 35 | PFMOPrA | PFECA | ether | 230.035 | 1.8355 | 134.06 | 0.09 | 46.53 | -0.515 | 9.76 | 1.91 | 27.08 | 44.48 | 3.26 | 5.03 | 4 | 4 | PDADMAC/PSS_1.5+ | NF | Lab | polyelectrolyte | 22.46787992 | 1.510980513 | 57.4244476 |  | 25 |  | 6 | Constant pressure | Cross flow
Zhi et al, 2025 | 2025 | Enhancing rejection of short-chain per- and polyfluoroalkyl substances by tailoring the surface charge of nanofiltration membranes | 0.7476 | 0.25239999999999996 | -0.5979106 | 1 | 100 | 1600 | Lab | 6.5 | Mixed | 100 ug/L each of PFBA, PFPeA, PFHxA, PFHpA, PFOA, PFBS, PFHxS, PFOS, 4:2 FTS, 6:2 FTS, PFMOPrA, PFMOBA, HFPO-DA, PFBSAm, PFOAB, PFOAAmS | 15 | 5 | 0 | 15 | 5 | 0 | 0 | 35 | PFHxA | PFCA | carboxylic acid | 314.05 | 3.1745 | 179.33 | 0.32 | 37.3 | -0.516 | 12.76 | 1.91 | 31.39 | 52.15 | 3.53 | 5.26 | 5 | 6 | PDADMAC/PSS_5.5+ | NF | Lab | polyelectrolyte | 13.48786239 | 18.87359522 | 57.21438716 |  | 25 |  | 6 | Constant pressure | Cross flow
Zhi et al, 2025 | 2025 | Enhancing rejection of short-chain per- and polyfluoroalkyl substances by tailoring the surface charge of nanofiltration membranes | 0.7523000000000001 | 0.24769999999999992 | -0.606074 | 1 | 100 | 1600 | Lab | 3.5 | Mixed | 100 ug/L each of PFBA, PFPeA, PFHxA, PFHpA, PFOA, PFBS, PFHxS, PFOS, 4:2 FTS, 6:2 FTS, PFMOPrA, PFMOBA, HFPO-DA, PFBSAm, PFOAB, PFOAAmS | 15 | 5 | 0 | 15 | 5 | 0 | 0 | 35 | PFHpA | PFCA | carboxylic acid | 364.057 | 3.8098 | 206.5 | 0.31 | 37.3 | -0.516 | 14.68 | 1.8 | 34.55 | 63.18 | 3.83 | 6.15 | 6 | 7 | PDADMAC/PSS_3- | NF | Lab | polyelectrolyte | 18.34562714 | -76.65171667 | 33.4597219 |  | 25 |  | 6 | Constant pressure | Cross flow
Zhi et al, 2025 | 2025 | Enhancing rejection of short-chain per- and polyfluoroalkyl substances by tailoring the surface charge of nanofiltration membranes | 0.7551000000000001 | 0.2448999999999999 | -0.6110112 | 1 | 100 | 1600 | Lab | 3.5 | Mixed | 100 ug/L each of PFBA, PFPeA, PFHxA, PFHpA, PFOA, PFBS, PFHxS, PFOS, 4:2 FTS, 6:2 FTS, PFMOPrA, PFMOBA, HFPO-DA, PFBSAm, PFOAB, PFOAAmS | 15 | 5 | 0 | 15 | 5 | 0 | 0 | 35 | PFHxA | PFCA | carboxylic acid | 314.05 | 3.1745 | 179.33 | 0.32 | 37.3 | -0.516 | 12.76 | 1.91 | 31.39 | 52.15 | 3.53 | 5.26 | 5 | 6 | PDADMAC/PSS_3- | NF | Lab | polyelectrolyte | 18.34562714 | -76.65171667 | 33.4597219 |  | 25 |  | 6 | Constant pressure | Cross flow
Zhi et al, 2025 | 2025 | Enhancing rejection of short-chain per- and polyfluoroalkyl substances by tailoring the surface charge of nanofiltration membranes | 0.7609 | 0.23909999999999998 | -0.6214204 | 1 | 100 | 1600 | Lab | 6.5 | Mixed | 100 ug/L each of PFBA, PFPeA, PFHxA, PFHpA, PFOA, PFBS, PFHxS, PFOS, 4:2 FTS, 6:2 FTS, PFMOPrA, PFMOBA, HFPO-DA, PFBSAm, PFOAB, PFOAAmS | 15 | 5 | 0 | 15 | 5 | 0 | 0 | 35 | PFMOBA | PFECA | ether | 280.042 | 2.4708 | 161.29 | 0.32 | 46.53 | -0.516 | 11.68 | 2.06 | 30.27 | 51.28 | 3.71 | 5.61 | 5 | 5 | PDADMAC/PSS_3.5+ | NF | Lab | polyelectrolyte | 18.0738535 | 25.19125683 | 61.60782112 |  | 25 |  | 6 | Constant pressure | Cross flow
Zhi et al, 2025 | 2025 | Enhancing rejection of short-chain per- and polyfluoroalkyl substances by tailoring the surface charge of nanofiltration membranes | 0.7634000000000001 | 0.23659999999999992 | -0.6259853 | 1 | 100 | 1600 | Lab | 3.5 | Mixed | 100 ug/L each of PFBA, PFPeA, PFHxA, PFHpA, PFOA, PFBS, PFHxS, PFOS, 4:2 FTS, 6:2 FTS, PFMOPrA, PFMOBA, HFPO-DA, PFBSAm, PFOAB, PFOAAmS | 15 | 5 | 0 | 15 | 5 | 0 | 0 | 35 | PFOA | PFCA | sulfonic acid | 414.064 | 4.4451 | 233.54 | 0.3 | 37.3 | -0.516 | 16.6 | 1.89 | 36.44 | 64.74 | 3.97 | 6.13 | 8 | 8 | PDADMAC/PSS_3.5+ | NF | Lab | polyelectrolyte | 18.0738535 | 25.19125683 | 61.60782112 |  | 25 |  | 6 | Constant pressure | Cross flow
Zhi et al, 2025 | 2025 | Enhancing rejection of short-chain per- and polyfluoroalkyl substances by tailoring the surface charge of nanofiltration membranes | 0.7645000000000001 | 0.23549999999999993 | -0.6280091 | 1 | 100 | 1600 | Lab | 6.5 | Mixed | 100 ug/L each of PFBA, PFPeA, PFHxA, PFHpA, PFOA, PFBS, PFHxS, PFOS, 4:2 FTS, 6:2 FTS, PFMOPrA, PFMOBA, HFPO-DA, PFBSAm, PFOAB, PFOAAmS | 15 | 5 | 0 | 15 | 5 | 0 | 0 | 35 | PFHxA | PFCA | carboxylic acid | 314.05 | 3.1745 | 179.33 | 0.32 | 37.3 | -0.516 | 12.76 | 1.91 | 31.39 | 52.15 | 3.53 | 5.26 | 5 | 6 | PDADMAC/PSS_3.5+ | NF | Lab | polyelectrolyte | 18.0738535 | 25.19125683 | 61.60782112 |  | 25 |  | 6 | Constant pressure | Cross flow
Zhi et al, 2025 | 2025 | Enhancing rejection of short-chain per- and polyfluoroalkyl substances by tailoring the surface charge of nanofiltration membranes | 0.7646 | 0.23540000000000005 | -0.6281935 | 1 | 100 | 1600 | Lab | 3.5 | Mixed | 100 ug/L each of PFBA, PFPeA, PFHxA, PFHpA, PFOA, PFBS, PFHxS, PFOS, 4:2 FTS, 6:2 FTS, PFMOPrA, PFMOBA, HFPO-DA, PFBSAm, PFOAB, PFOAAmS | 15 | 5 | 0 | 15 | 5 | 0 | 0 | 35 | 4:2 FTSA | FTSA | sulfonic acid | 328.152 | 2.7325 | 202.85 | -2.64 | 54.37 | -0.33 | 16.4 | 1.57 | 32.94 | 62.5 | 3.77 | 6.28 | 6 | 6 | PDADMAC/PSS_3- | NF | Lab | polyelectrolyte | 18.34562714 | -76.65171667 | 33.4597219 |  | 25 |  | 6 | Constant pressure | Cross flow
Zhi et al, 2025 | 2025 | Enhancing rejection of short-chain per- and polyfluoroalkyl substances by tailoring the surface charge of nanofiltration membranes | 0.7766 | 0.22340000000000004 | -0.6509168 | 1 | 100 | 1600 | Lab | 6.5 | Mixed | 100 ug/L each of PFBA, PFPeA, PFHxA, PFHpA, PFOA, PFBS, PFHxS, PFOS, 4:2 FTS, 6:2 FTS, PFMOPrA, PFMOBA, HFPO-DA, PFBSAm, PFOAB, PFOAAmS | 15 | 5 | 0 | 15 | 5 | 0 | 0 | 35 | PFHpA | PFCA | carboxylic acid | 364.057 | 3.8098 | 206.5 | 0.31 | 37.3 | -0.516 | 14.68 | 1.8 | 34.55 | 63.18 | 3.83 | 6.15 | 6 | 7 | PDADMAC/PSS_3.5+ | NF | Lab | polyelectrolyte | 18.0738535 | 25.19125683 | 61.60782112 |  | 25 |  | 6 | Constant pressure | Cross flow
Zhi et al, 2025 | 2025 | Enhancing rejection of short-chain per- and polyfluoroalkyl substances by tailoring the surface charge of nanofiltration membranes | 0.78 | 0.21999999999999997 | -0.6575773 | 1 | 100 | 1600 | Lab | 6.5 | Mixed | 100 ug/L each of PFBA, PFPeA, PFHxA, PFHpA, PFOA, PFBS, PFHxS, PFOS, 4:2 FTS, 6:2 FTS, PFMOPrA, PFMOBA, HFPO-DA, PFBSAm, PFOAB, PFOAAmS | 15 | 5 | 0 | 15 | 5 | 0 | 0 | 35 | PFHpA | PFCA | carboxylic acid | 364.057 | 3.8098 | 206.5 | 0.31 | 37.3 | -0.516 | 14.68 | 1.8 | 34.55 | 63.18 | 3.83 | 6.15 | 6 | 7 | PDADMAC/PSS_5.5+ | NF | Lab | polyelectrolyte | 13.48786239 | 18.87359522 | 57.21438716 |  | 25 |  | 6 | Constant pressure | Cross flow
Zhi et al, 2025 | 2025 | Enhancing rejection of short-chain per- and polyfluoroalkyl substances by tailoring the surface charge of nanofiltration membranes | 0.7857999999999999 | 0.21420000000000006 | -0.6691805 | 1 | 100 | 1600 | Lab | 6.5 | Mixed | 100 ug/L each of PFBA, PFPeA, PFHxA, PFHpA, PFOA, PFBS, PFHxS, PFOS, 4:2 FTS, 6:2 FTS, PFMOPrA, PFMOBA, HFPO-DA, PFBSAm, PFOAB, PFOAAmS | 15 | 5 | 0 | 15 | 5 | 0 | 0 | 35 | 4:2 FTSA | FTSA | sulfonic acid | 328.152 | 2.7325 | 202.85 | -2.64 | 54.37 | -0.33 | 16.4 | 1.57 | 32.94 | 62.5 | 3.77 | 6.28 | 6 | 6 | PDADMAC/PSS_5.5+ | NF | Lab | polyelectrolyte | 13.48786239 | 18.87359522 | 57.21438716 |  | 25 |  | 6 | Constant pressure | Cross flow
Zhi et al, 2025 | 2025 | Enhancing rejection of short-chain per- and polyfluoroalkyl substances by tailoring the surface charge of nanofiltration membranes | 0.7867000000000001 | 0.21329999999999993 | -0.6710091 | 1 | 100 | 1600 | Lab | 6.5 | Mixed | 100 ug/L each of PFBA, PFPeA, PFHxA, PFHpA, PFOA, PFBS, PFHxS, PFOS, 4:2 FTS, 6:2 FTS, PFMOPrA, PFMOBA, HFPO-DA, PFBSAm, PFOAB, PFOAAmS | 15 | 5 | 0 | 15 | 5 | 0 | 0 | 35 | PFHxS | PFSA | sulfonic acid | 400.112 | 3.5705 | 223.18 | -3.31 | 54.37 | -0.311 | 16.99 | 1.71 | 31.23 | 63.42 | 3.41 | 6.17 | 6 | 6 | PDADMAC/PSS_1.5+ | NF | Lab | polyelectrolyte | 22.46787992 | 1.510980513 | 57.4244476 |  | 25 |  | 6 | Constant pressure | Cross flow
Zhi et al, 2025 | 2025 | Enhancing rejection of short-chain per- and polyfluoroalkyl substances by tailoring the surface charge of nanofiltration membranes | 0.789 | 0.21099999999999997 | -0.6757175 | 1 | 100 | 1600 | Lab | 6.5 | Mixed | 100 ug/L each of PFBA, PFPeA, PFHxA, PFHpA, PFOA, PFBS, PFHxS, PFOS, 4:2 FTS, 6:2 FTS, PFMOPrA, PFMOBA, HFPO-DA, PFBSAm, PFOAB, PFOAAmS | 15 | 5 | 0 | 15 | 5 | 0 | 0 | 35 | PFBS | PFSA | sulfonic acid | 300.098 | 2.2999 | 168.82 | -3.31 | 54.37 | -0.311 | 13.17 | 1.64 | 31.3 | 50.5 | 3.38 | 5.16 | 4 | 4 | PDADMAC/PSS_5- | NF | Lab | polyelectrolyte | 11.11112791 | -49.45045881 | 33.27542359 |  | 25 |  | 6 | Constant pressure | Cross flow
Zhi et al, 2025 | 2025 | Enhancing rejection of short-chain per- and polyfluoroalkyl substances by tailoring the surface charge of nanofiltration membranes | 0.7918999999999999 | 0.20810000000000006 | -0.6817279 | 1 | 100 | 1600 | Lab | 6.5 | Mixed | 100 ug/L each of PFBA, PFPeA, PFHxA, PFHpA, PFOA, PFBS, PFHxS, PFOS, 4:2 FTS, 6:2 FTS, PFMOPrA, PFMOBA, HFPO-DA, PFBSAm, PFOAB, PFOAAmS | 15 | 5 | 0 | 15 | 5 | 0 | 0 | 35 | PFBS | PFSA | sulfonic acid | 300.098 | 2.2999 | 168.82 | -3.31 | 54.37 | -0.311 | 13.17 | 1.64 | 31.3 | 50.5 | 3.38 | 5.16 | 4 | 4 | Zhi_Pristine | NF | Lab | polyamide | 24.55742314 | -41.54500464 | 44.80100406 |  | 25 |  | 6 | Constant pressure | Cross flow
Zhi et al, 2025 | 2025 | Enhancing rejection of short-chain per- and polyfluoroalkyl substances by tailoring the surface charge of nanofiltration membranes | 0.8033 | 0.19669999999999999 | -0.7061956 | 1 | 100 | 1600 | Lab | 6.5 | Mixed | 100 ug/L each of PFBA, PFPeA, PFHxA, PFHpA, PFOA, PFBS, PFHxS, PFOS, 4:2 FTS, 6:2 FTS, PFMOPrA, PFMOBA, HFPO-DA, PFBSAm, PFOAB, PFOAAmS | 15 | 5 | 0 | 15 | 5 | 0 | 0 | 35 | 4:2 FTSA | FTSA | sulfonic acid | 328.152 | 2.7325 | 202.85 | -2.64 | 54.37 | -0.33 | 16.4 | 1.57 | 32.94 | 62.5 | 3.77 | 6.28 | 6 | 6 | PDADMAC/PSS_3.5+ | NF | Lab | polyelectrolyte | 18.0738535 | 25.19125683 | 61.60782112 |  | 25 |  | 6 | Constant pressure | Cross flow
Zhi et al, 2025 | 2025 | Enhancing rejection of short-chain per- and polyfluoroalkyl substances by tailoring the surface charge of nanofiltration membranes | 0.8036 | 0.19640000000000002 | -0.7068585 | 1 | 100 | 1600 | Lab | 9 | Mixed | 100 ug/L each of PFBA, PFPeA, PFHxA, PFHpA, PFOA, PFBS, PFHxS, PFOS, 4:2 FTS, 6:2 FTS, PFMOPrA, PFMOBA, HFPO-DA, PFBSAm, PFOAB, PFOAAmS | 15 | 5 | 0 | 15 | 5 | 0 | 0 | 35 | PFBA | PFCA | carboxylic acid | 214.036 | 1.9039 | 124.96 | 0.37 | 37.3 | -0.516 | 8.93 | 1.78 | 25.87 | 40.37 | 3.39 | 4.59 | 3 | 4 | PDADMAC/PSS_3.5+ | NF | Lab | polyelectrolyte | 18.0738535 | 25.19125683 | 61.60782112 |  | 25 |  | 6 | Constant pressure | Cross flow
Zhi et al, 2025 | 2025 | Enhancing rejection of short-chain per- and polyfluoroalkyl substances by tailoring the surface charge of nanofiltration membranes | 0.8038 | 0.19620000000000004 | -0.707301 | 1 | 100 | 1600 | Lab | 6.5 | Mixed | 100 ug/L each of PFBA, PFPeA, PFHxA, PFHpA, PFOA, PFBS, PFHxS, PFOS, 4:2 FTS, 6:2 FTS, PFMOPrA, PFMOBA, HFPO-DA, PFBSAm, PFOAB, PFOAAmS | 15 | 5 | 0 | 15 | 5 | 0 | 0 | 35 | PFHxS | PFSA | sulfonic acid | 400.112 | 3.5705 | 223.18 | -3.31 | 54.37 | -0.311 | 16.99 | 1.71 | 31.23 | 63.42 | 3.41 | 6.17 | 6 | 6 | PDADMAC/PSS_5.5+ | NF | Lab | polyelectrolyte | 13.48786239 | 18.87359522 | 57.21438716 |  | 25 |  | 6 | Constant pressure | Cross flow
Zhi et al, 2025 | 2025 | Enhancing rejection of short-chain per- and polyfluoroalkyl substances by tailoring the surface charge of nanofiltration membranes | 0.8117 | 0.18830000000000002 | -0.7251497 | 1 | 100 | 1600 | Lab | 6.5 | Mixed | 100 ug/L each of PFBA, PFPeA, PFHxA, PFHpA, PFOA, PFBS, PFHxS, PFOS, 4:2 FTS, 6:2 FTS, PFMOPrA, PFMOBA, HFPO-DA, PFBSAm, PFOAB, PFOAAmS | 15 | 5 | 0 | 15 | 5 | 0 | 0 | 35 | PFPeA | PFCA | carboxylic acid | 264.043 | 2.5392 | 152.18 | 0.34 | 37.3 | -0.516 | 10.85 | 1.85 | 29.45 | 44.26 | 3.34 | 4.63 | 4 | 5 | PDADMAC/PSS_1.5+ | NF | Lab | polyelectrolyte | 22.46787992 | 1.510980513 | 57.4244476 |  | 25 |  | 6 | Constant pressure | Cross flow
Zhi et al, 2025 | 2025 | Enhancing rejection of short-chain per- and polyfluoroalkyl substances by tailoring the surface charge of nanofiltration membranes | 0.8154 | 0.1846 | -0.7337683 | 1 | 100 | 1600 | Lab | 3.5 | Mixed | 100 ug/L each of PFBA, PFPeA, PFHxA, PFHpA, PFOA, PFBS, PFHxS, PFOS, 4:2 FTS, 6:2 FTS, PFMOPrA, PFMOBA, HFPO-DA, PFBSAm, PFOAB, PFOAAmS | 15 | 5 | 0 | 15 | 5 | 0 | 0 | 35 | HFPO-DA | PFECA | ether | 330.049 | 3.1061 | 188.28 | 0.33 | 46.53 | -0.516 | 13.6 | 1.98 | 35.65 | 57.22 | 4.07 | 5.28 | 6 | 6 | Zhi_Pristine | NF | Lab | polyamide | 24.55742314 | -41.54500464 | 44.80100406 |  | 25 |  | 6 | Constant pressure | Cross flow
Zhi et al, 2025 | 2025 | Enhancing rejection of short-chain per- and polyfluoroalkyl substances by tailoring the surface charge of nanofiltration membranes | 0.8245999999999999 | 0.1754000000000001 | -0.7559704 | 1 | 100 | 1600 | Lab | 6.5 | Mixed | 100 ug/L each of PFBA, PFPeA, PFHxA, PFHpA, PFOA, PFBS, PFHxS, PFOS, 4:2 FTS, 6:2 FTS, PFMOPrA, PFMOBA, HFPO-DA, PFBSAm, PFOAB, PFOAAmS | 15 | 5 | 0 | 15 | 5 | 0 | 0 | 35 | PFBS | PFSA | sulfonic acid | 300.098 | 2.2999 | 168.82 | -3.31 | 54.37 | -0.311 | 13.17 | 1.64 | 31.3 | 50.5 | 3.38 | 5.16 | 4 | 4 | PDADMAC/PSS_1- | NF | Lab | polyelectrolyte | 21.76562169 | -56.79915455 | 44.43438914 |  | 25 |  | 6 | Constant pressure | Cross flow
Zhi et al, 2025 | 2025 | Enhancing rejection of short-chain per- and polyfluoroalkyl substances by tailoring the surface charge of nanofiltration membranes | 0.8249 | 0.17510000000000003 | -0.7567139 | 1 | 100 | 1600 | Lab | 6.5 | Mixed | 100 ug/L each of PFBA, PFPeA, PFHxA, PFHpA, PFOA, PFBS, PFHxS, PFOS, 4:2 FTS, 6:2 FTS, PFMOPrA, PFMOBA, HFPO-DA, PFBSAm, PFOAB, PFOAAmS | 15 | 5 | 0 | 15 | 5 | 0 | 0 | 35 | PFBA | PFCA | carboxylic acid | 214.036 | 1.9039 | 124.96 | 0.37 | 37.3 | -0.516 | 8.93 | 1.78 | 25.87 | 40.37 | 3.39 | 4.59 | 3 | 4 | Zhi_Pristine | NF | Lab | polyamide | 24.55742314 | -41.54500464 | 44.80100406 |  | 25 |  | 6 | Constant pressure | Cross flow
Zhi et al, 2025 | 2025 | Enhancing rejection of short-chain per- and polyfluoroalkyl substances by tailoring the surface charge of nanofiltration membranes | 0.8265 | 0.1735 | -0.7607005 | 1 | 100 | 1600 | Lab | 6.5 | Mixed | 100 ug/L each of PFBA, PFPeA, PFHxA, PFHpA, PFOA, PFBS, PFHxS, PFOS, 4:2 FTS, 6:2 FTS, PFMOPrA, PFMOBA, HFPO-DA, PFBSAm, PFOAB, PFOAAmS | 15 | 5 | 0 | 15 | 5 | 0 | 0 | 35 | PFMOBA | PFECA | ether | 280.042 | 2.4708 | 161.29 | 0.32 | 46.53 | -0.516 | 11.68 | 2.06 | 30.27 | 51.28 | 3.71 | 5.61 | 5 | 5 | PDADMAC/PSS_1.5+ | NF | Lab | polyelectrolyte | 22.46787992 | 1.510980513 | 57.4244476 |  | 25 |  | 6 | Constant pressure | Cross flow
Zhi et al, 2025 | 2025 | Enhancing rejection of short-chain per- and polyfluoroalkyl substances by tailoring the surface charge of nanofiltration membranes | 0.8288 | 0.17120000000000002 | -0.7664962 | 1 | 100 | 1600 | Lab | 6.5 | Mixed | 100 ug/L each of PFBA, PFPeA, PFHxA, PFHpA, PFOA, PFBS, PFHxS, PFOS, 4:2 FTS, 6:2 FTS, PFMOPrA, PFMOBA, HFPO-DA, PFBSAm, PFOAB, PFOAAmS | 15 | 5 | 0 | 15 | 5 | 0 | 0 | 35 | PFOA | PFCA | sulfonic acid | 414.064 | 4.4451 | 233.54 | 0.3 | 37.3 | -0.516 | 16.6 | 1.89 | 36.44 | 64.74 | 3.97 | 6.13 | 8 | 8 | PDADMAC/PSS_3.5+ | NF | Lab | polyelectrolyte | 18.0738535 | 25.19125683 | 61.60782112 |  | 25 |  | 6 | Constant pressure | Cross flow
Zhi et al, 2025 | 2025 | Enhancing rejection of short-chain per- and polyfluoroalkyl substances by tailoring the surface charge of nanofiltration membranes | 0.8291 | 0.17090000000000005 | -0.7672579 | 1 | 100 | 1600 | Lab | 9 | Mixed | 100 ug/L each of PFBA, PFPeA, PFHxA, PFHpA, PFOA, PFBS, PFHxS, PFOS, 4:2 FTS, 6:2 FTS, PFMOPrA, PFMOBA, HFPO-DA, PFBSAm, PFOAB, PFOAAmS | 15 | 5 | 0 | 15 | 5 | 0 | 0 | 35 | PFMOPrA | PFECA | ether | 230.035 | 1.8355 | 134.06 | 0.09 | 46.53 | -0.515 | 9.76 | 1.91 | 27.08 | 44.48 | 3.26 | 5.03 | 4 | 4 | PDADMAC/PSS_3.5+ | NF | Lab | polyelectrolyte | 18.0738535 | 25.19125683 | 61.60782112 |  | 25 |  | 6 | Constant pressure | Cross flow
Zhi et al, 2025 | 2025 | Enhancing rejection of short-chain per- and polyfluoroalkyl substances by tailoring the surface charge of nanofiltration membranes | 0.8292 | 0.17079999999999995 | -0.7675121 | 1 | 100 | 1600 | Lab | 3.5 | Mixed | 100 ug/L each of PFBA, PFPeA, PFHxA, PFHpA, PFOA, PFBS, PFHxS, PFOS, 4:2 FTS, 6:2 FTS, PFMOPrA, PFMOBA, HFPO-DA, PFBSAm, PFOAB, PFOAAmS | 15 | 5 | 0 | 15 | 5 | 0 | 0 | 35 | PFOA | PFCA | sulfonic acid | 414.064 | 4.4451 | 233.54 | 0.3 | 37.3 | -0.516 | 16.6 | 1.89 | 36.44 | 64.74 | 3.97 | 6.13 | 8 | 8 | Zhi_Pristine | NF | Lab | polyamide | 24.55742314 | -41.54500464 | 44.80100406 |  | 25 |  | 6 | Constant pressure | Cross flow
Zhi et al, 2025 | 2025 | Enhancing rejection of short-chain per- and polyfluoroalkyl substances by tailoring the surface charge of nanofiltration membranes | 0.8292 | 0.17079999999999995 | -0.7675121 | 1 | 100 | 1600 | Lab | 6.5 | Mixed | 100 ug/L each of PFBA, PFPeA, PFHxA, PFHpA, PFOA, PFBS, PFHxS, PFOS, 4:2 FTS, 6:2 FTS, PFMOPrA, PFMOBA, HFPO-DA, PFBSAm, PFOAB, PFOAAmS | 15 | 5 | 0 | 15 | 5 | 0 | 0 | 35 | PFMOPrA | PFECA | ether | 230.035 | 1.8355 | 134.06 | 0.09 | 46.53 | -0.515 | 9.76 | 1.91 | 27.08 | 44.48 | 3.26 | 5.03 | 4 | 4 | Zhi_Pristine | NF | Lab | polyamide | 24.55742314 | -41.54500464 | 44.80100406 |  | 25 |  | 6 | Constant pressure | Cross flow
Zhi et al, 2025 | 2025 | Enhancing rejection of short-chain per- and polyfluoroalkyl substances by tailoring the surface charge of nanofiltration membranes | 0.8373 | 0.16269999999999996 | -0.7886124 | 1 | 100 | 1600 | Lab | 6.5 | Mixed | 100 ug/L each of PFBA, PFPeA, PFHxA, PFHpA, PFOA, PFBS, PFHxS, PFOS, 4:2 FTS, 6:2 FTS, PFMOPrA, PFMOBA, HFPO-DA, PFBSAm, PFOAB, PFOAAmS | 15 | 5 | 0 | 15 | 5 | 0 | 0 | 35 | PFOA | PFCA | sulfonic acid | 414.064 | 4.4451 | 233.54 | 0.3 | 37.3 | -0.516 | 16.6 | 1.89 | 36.44 | 64.74 | 3.97 | 6.13 | 8 | 8 | PDADMAC/PSS_5.5+ | NF | Lab | polyelectrolyte | 13.48786239 | 18.87359522 | 57.21438716 |  | 25 |  | 6 | Constant pressure | Cross flow
Zhi et al, 2025 | 2025 | Enhancing rejection of short-chain per- and polyfluoroalkyl substances by tailoring the surface charge of nanofiltration membranes | 0.8404223573999999 | 0.15957764260000007 | -0.797028 | 1 | 100 | 1600 | Lab | 6.5 | Mixed | 100 ug/L each of PFBA, PFPeA, PFHxA, PFHpA, PFOA, PFBS, PFHxS, PFOS, 4:2 FTS, 6:2 FTS, PFMOPrA, PFMOBA, HFPO-DA, PFBSAm, PFOAB, PFOAAmS | 15 | 5 | 0 | 15 | 5 | 0 | 0 | 35 | PFBA | PFCA | carboxylic acid | 214.036 | 1.9039 | 124.96 | 0.37 | 37.3 | -0.516 | 8.93 | 1.78 | 25.87 | 40.37 | 3.39 | 4.59 | 3 | 4 | PDADMAC/PSS_1- | NF | Lab | polyelectrolyte | 21.76562169 | -56.79915455 | 44.43438914 |  | 25 |  | 6 | Constant pressure | Cross flow
Zhi et al, 2025 | 2025 | Enhancing rejection of short-chain per- and polyfluoroalkyl substances by tailoring the surface charge of nanofiltration membranes | 0.8417131739 | 0.1582868261 | -0.8005552 | 1 | 100 | 1600 | Lab | 6.5 | Mixed | 100 ug/L each of PFBA, PFPeA, PFHxA, PFHpA, PFOA, PFBS, PFHxS, PFOS, 4:2 FTS, 6:2 FTS, PFMOPrA, PFMOBA, HFPO-DA, PFBSAm, PFOAB, PFOAAmS | 15 | 5 | 0 | 15 | 5 | 0 | 0 | 35 | PFBA | PFCA | carboxylic acid | 214.036 | 1.9039 | 124.96 | 0.37 | 37.3 | -0.516 | 8.93 | 1.78 | 25.87 | 40.37 | 3.39 | 4.59 | 3 | 4 | PDADMAC/PSS_5- | NF | Lab | polyelectrolyte | 11.11112791 | -49.45045881 | 33.27542359 |  | 25 |  | 6 | Constant pressure | Cross flow
Zhi et al, 2025 | 2025 | Enhancing rejection of short-chain per- and polyfluoroalkyl substances by tailoring the surface charge of nanofiltration membranes | 0.8473999999999999 | 0.15260000000000007 | -0.8164455 | 1 | 100 | 1600 | Lab | 6.5 | Mixed | 100 ug/L each of PFBA, PFPeA, PFHxA, PFHpA, PFOA, PFBS, PFHxS, PFOS, 4:2 FTS, 6:2 FTS, PFMOPrA, PFMOBA, HFPO-DA, PFBSAm, PFOAB, PFOAAmS | 15 | 5 | 0 | 15 | 5 | 0 | 0 | 35 | PFHxA | PFCA | carboxylic acid | 314.05 | 3.1745 | 179.33 | 0.32 | 37.3 | -0.516 | 12.76 | 1.91 | 31.39 | 52.15 | 3.53 | 5.26 | 5 | 6 | PDADMAC/PSS_1.5+ | NF | Lab | polyelectrolyte | 22.46787992 | 1.510980513 | 57.4244476 |  | 25 |  | 6 | Constant pressure | Cross flow
Zhi et al, 2025 | 2025 | Enhancing rejection of short-chain per- and polyfluoroalkyl substances by tailoring the surface charge of nanofiltration membranes | 0.8495 | 0.15049999999999997 | -0.8224635 | 1 | 100 | 1600 | Lab | 3.5 | Mixed | 100 ug/L each of PFBA, PFPeA, PFHxA, PFHpA, PFOA, PFBS, PFHxS, PFOS, 4:2 FTS, 6:2 FTS, PFMOPrA, PFMOBA, HFPO-DA, PFBSAm, PFOAB, PFOAAmS | 15 | 5 | 0 | 15 | 5 | 0 | 0 | 35 | PFHxS | PFSA | sulfonic acid | 400.112 | 3.5705 | 223.18 | -3.31 | 54.37 | -0.311 | 16.99 | 1.71 | 31.23 | 63.42 | 3.41 | 6.17 | 6 | 6 | PDADMAC/PSS_3- | NF | Lab | polyelectrolyte | 18.34562714 | -76.65171667 | 33.4597219 |  | 25 |  | 6 | Constant pressure | Cross flow
Zhi et al, 2025 | 2025 | Enhancing rejection of short-chain per- and polyfluoroalkyl substances by tailoring the surface charge of nanofiltration membranes | 0.8519 | 0.1481 | -0.8294449 | 1 | 100 | 1600 | Lab | 6.5 | Mixed | 100 ug/L each of PFBA, PFPeA, PFHxA, PFHpA, PFOA, PFBS, PFHxS, PFOS, 4:2 FTS, 6:2 FTS, PFMOPrA, PFMOBA, HFPO-DA, PFBSAm, PFOAB, PFOAAmS | 15 | 5 | 0 | 15 | 5 | 0 | 0 | 35 | PFMOPrA | PFECA | ether | 230.035 | 1.8355 | 134.06 | 0.09 | 46.53 | -0.515 | 9.76 | 1.91 | 27.08 | 44.48 | 3.26 | 5.03 | 4 | 4 | PDADMAC/PSS_1- | NF | Lab | polyelectrolyte | 21.76562169 | -56.79915455 | 44.43438914 |  | 25 |  | 6 | Constant pressure | Cross flow
Zhi et al, 2025 | 2025 | Enhancing rejection of short-chain per- and polyfluoroalkyl substances by tailoring the surface charge of nanofiltration membranes | 0.8545 | 0.14549999999999996 | -0.837137 | 1 | 100 | 1600 | Lab | 9 | Mixed | 100 ug/L each of PFBA, PFPeA, PFHxA, PFHpA, PFOA, PFBS, PFHxS, PFOS, 4:2 FTS, 6:2 FTS, PFMOPrA, PFMOBA, HFPO-DA, PFBSAm, PFOAB, PFOAAmS | 15 | 5 | 0 | 15 | 5 | 0 | 0 | 35 | PFPeA | PFCA | carboxylic acid | 264.043 | 2.5392 | 152.18 | 0.34 | 37.3 | -0.516 | 10.85 | 1.85 | 29.45 | 44.26 | 3.34 | 4.63 | 4 | 5 | PDADMAC/PSS_3.5+ | NF | Lab | polyelectrolyte | 18.0738535 | 25.19125683 | 61.60782112 |  | 25 |  | 6 | Constant pressure | Cross flow
Zhi et al, 2025 | 2025 | Enhancing rejection of short-chain per- and polyfluoroalkyl substances by tailoring the surface charge of nanofiltration membranes | 0.8552 | 0.14480000000000004 | -0.8392314 | 1 | 100 | 1600 | Lab | 6.5 | Mixed | 100 ug/L each of PFBA, PFPeA, PFHxA, PFHpA, PFOA, PFBS, PFHxS, PFOS, 4:2 FTS, 6:2 FTS, PFMOPrA, PFMOBA, HFPO-DA, PFBSAm, PFOAB, PFOAAmS | 15 | 5 | 0 | 15 | 5 | 0 | 0 | 35 | PFHpA | PFCA | carboxylic acid | 364.057 | 3.8098 | 206.5 | 0.31 | 37.3 | -0.516 | 14.68 | 1.8 | 34.55 | 63.18 | 3.83 | 6.15 | 6 | 7 | PDADMAC/PSS_1.5+ | NF | Lab | polyelectrolyte | 22.46787992 | 1.510980513 | 57.4244476 |  | 25 |  | 6 | Constant pressure | Cross flow
Zhi et al, 2025 | 2025 | Enhancing rejection of short-chain per- and polyfluoroalkyl substances by tailoring the surface charge of nanofiltration membranes | 0.8552 | 0.14480000000000004 | -0.8392314 | 1 | 100 | 1600 | Lab | 6.5 | Mixed | 100 ug/L each of PFBA, PFPeA, PFHxA, PFHpA, PFOA, PFBS, PFHxS, PFOS, 4:2 FTS, 6:2 FTS, PFMOPrA, PFMOBA, HFPO-DA, PFBSAm, PFOAB, PFOAAmS | 15 | 5 | 0 | 15 | 5 | 0 | 0 | 35 | PFMOPrA | PFECA | ether | 230.035 | 1.8355 | 134.06 | 0.09 | 46.53 | -0.515 | 9.76 | 1.91 | 27.08 | 44.48 | 3.26 | 5.03 | 4 | 4 | PDADMAC/PSS_5- | NF | Lab | polyelectrolyte | 11.11112791 | -49.45045881 | 33.27542359 |  | 25 |  | 6 | Constant pressure | Cross flow
Zhi et al, 2025 | 2025 | Enhancing rejection of short-chain per- and polyfluoroalkyl substances by tailoring the surface charge of nanofiltration membranes | 0.8592 | 0.14080000000000004 | -0.8513973 | 1 | 100 | 1600 | Lab | 6.5 | Mixed | 100 ug/L each of PFBA, PFPeA, PFHxA, PFHpA, PFOA, PFBS, PFHxS, PFOS, 4:2 FTS, 6:2 FTS, PFMOPrA, PFMOBA, HFPO-DA, PFBSAm, PFOAB, PFOAAmS | 15 | 5 | 0 | 15 | 5 | 0 | 0 | 35 | PFBS | PFSA | sulfonic acid | 300.098 | 2.2999 | 168.82 | -3.31 | 54.37 | -0.311 | 13.17 | 1.64 | 31.3 | 50.5 | 3.38 | 5.16 | 4 | 4 | PDADMAC/PSS_3- | NF | Lab | polyelectrolyte | 18.34562714 | -76.65171667 | 33.4597219 |  | 25 |  | 6 | Constant pressure | Cross flow
Zhi et al, 2025 | 2025 | Enhancing rejection of short-chain per- and polyfluoroalkyl substances by tailoring the surface charge of nanofiltration membranes | 0.8639 | 0.1361 | -0.8661419 | 1 | 100 | 1600 | Lab | 3.5 | Mixed | 100 ug/L each of PFBA, PFPeA, PFHxA, PFHpA, PFOA, PFBS, PFHxS, PFOS, 4:2 FTS, 6:2 FTS, PFMOPrA, PFMOBA, HFPO-DA, PFBSAm, PFOAB, PFOAAmS | 15 | 5 | 0 | 15 | 5 | 0 | 0 | 35 | 6:2 FTSA | FTSA | sulfonic acid | 428.166 | 4.0031 | 257.06 | -3.32 | 54.37 | -0.33 | 20.18 | 1.69 | 44.11 | 73.15 | 4.09 | 7.06 | 8 | 8 | Zhi_Pristine | NF | Lab | polyamide | 24.55742314 | -41.54500464 | 44.80100406 |  | 25 |  | 6 | Constant pressure | Cross flow
Zhi et al, 2025 | 2025 | Enhancing rejection of short-chain per- and polyfluoroalkyl substances by tailoring the surface charge of nanofiltration membranes | 0.8646510675000001 | 0.1353489324999999 | -0.8685452 | 1 | 100 | 1600 | Lab | 6.5 | Mixed | 100 ug/L each of PFBA, PFPeA, PFHxA, PFHpA, PFOA, PFBS, PFHxS, PFOS, 4:2 FTS, 6:2 FTS, PFMOPrA, PFMOBA, HFPO-DA, PFBSAm, PFOAB, PFOAAmS | 15 | 5 | 0 | 15 | 5 | 0 | 0 | 35 | PFBA | PFCA | carboxylic acid | 214.036 | 1.9039 | 124.96 | 0.37 | 37.3 | -0.516 | 8.93 | 1.78 | 25.87 | 40.37 | 3.39 | 4.59 | 3 | 4 | PDADMAC/PSS_3- | NF | Lab | polyelectrolyte | 18.34562714 | -76.65171667 | 33.4597219 |  | 25 |  | 6 | Constant pressure | Cross flow
Zhi et al, 2025 | 2025 | Enhancing rejection of short-chain per- and polyfluoroalkyl substances by tailoring the surface charge of nanofiltration membranes | 0.8649 | 0.1351 | -0.8693447 | 1 | 100 | 1600 | Lab | 6.5 | Mixed | 100 ug/L each of PFBA, PFPeA, PFHxA, PFHpA, PFOA, PFBS, PFHxS, PFOS, 4:2 FTS, 6:2 FTS, PFMOPrA, PFMOBA, HFPO-DA, PFBSAm, PFOAB, PFOAAmS | 15 | 5 | 0 | 15 | 5 | 0 | 0 | 35 | 4:2 FTSA | FTSA | sulfonic acid | 328.152 | 2.7325 | 202.85 | -2.64 | 54.37 | -0.33 | 16.4 | 1.57 | 32.94 | 62.5 | 3.77 | 6.28 | 6 | 6 | PDADMAC/PSS_1.5+ | NF | Lab | polyelectrolyte | 22.46787992 | 1.510980513 | 57.4244476 |  | 25 |  | 6 | Constant pressure | Cross flow
Zhi et al, 2025 | 2025 | Enhancing rejection of short-chain per- and polyfluoroalkyl substances by tailoring the surface charge of nanofiltration membranes | 0.8741 | 0.1259 | -0.8999743 | 1 | 100 | 1600 | Lab | 6.5 | Mixed | 100 ug/L each of PFBA, PFPeA, PFHxA, PFHpA, PFOA, PFBS, PFHxS, PFOS, 4:2 FTS, 6:2 FTS, PFMOPrA, PFMOBA, HFPO-DA, PFBSAm, PFOAB, PFOAAmS | 15 | 5 | 0 | 15 | 5 | 0 | 0 | 35 | PFMOPrA | PFECA | ether | 230.035 | 1.8355 | 134.06 | 0.09 | 46.53 | -0.515 | 9.76 | 1.91 | 27.08 | 44.48 | 3.26 | 5.03 | 4 | 4 | PDADMAC/PSS_3- | NF | Lab | polyelectrolyte | 18.34562714 | -76.65171667 | 33.4597219 |  | 25 |  | 6 | Constant pressure | Cross flow
Zhi et al, 2025 | 2025 | Enhancing rejection of short-chain per- and polyfluoroalkyl substances by tailoring the surface charge of nanofiltration membranes | 0.8792 | 0.12080000000000002 | -0.9179331 | 1 | 100 | 1600 | Lab | 3.5 | Mixed | 100 ug/L each of PFBA, PFPeA, PFHxA, PFHpA, PFOA, PFBS, PFHxS, PFOS, 4:2 FTS, 6:2 FTS, PFMOPrA, PFMOBA, HFPO-DA, PFBSAm, PFOAB, PFOAAmS | 15 | 5 | 0 | 15 | 5 | 0 | 0 | 35 | HFPO-DA | PFECA | ether | 330.049 | 3.1061 | 188.28 | 0.33 | 46.53 | -0.516 | 13.6 | 1.98 | 35.65 | 57.22 | 4.07 | 5.28 | 6 | 6 | PDADMAC/PSS_3- | NF | Lab | polyelectrolyte | 18.34562714 | -76.65171667 | 33.4597219 |  | 25 |  | 6 | Constant pressure | Cross flow
Zhi et al, 2025 | 2025 | Enhancing rejection of short-chain per- and polyfluoroalkyl substances by tailoring the surface charge of nanofiltration membranes | 0.8809999999999999 | 0.1190000000000001 | -0.924453 | 1 | 100 | 1600 | Lab | 6.5 | Mixed | 100 ug/L each of PFBA, PFPeA, PFHxA, PFHpA, PFOA, PFBS, PFHxS, PFOS, 4:2 FTS, 6:2 FTS, PFMOPrA, PFMOBA, HFPO-DA, PFBSAm, PFOAB, PFOAAmS | 15 | 5 | 0 | 15 | 5 | 0 | 0 | 35 | PFPeA | PFCA | carboxylic acid | 264.043 | 2.5392 | 152.18 | 0.34 | 37.3 | -0.516 | 10.85 | 1.85 | 29.45 | 44.26 | 3.34 | 4.63 | 4 | 5 | Zhi_Pristine | NF | Lab | polyamide | 24.55742314 | -41.54500464 | 44.80100406 |  | 25 |  | 6 | Constant pressure | Cross flow
Zhi et al, 2025 | 2025 | Enhancing rejection of short-chain per- and polyfluoroalkyl substances by tailoring the surface charge of nanofiltration membranes | 0.8842 | 0.11580000000000001 | -0.9362914 | 1 | 100 | 1600 | Lab | 9 | Mixed | 100 ug/L each of PFBA, PFPeA, PFHxA, PFHpA, PFOA, PFBS, PFHxS, PFOS, 4:2 FTS, 6:2 FTS, PFMOPrA, PFMOBA, HFPO-DA, PFBSAm, PFOAB, PFOAAmS | 15 | 5 | 0 | 15 | 5 | 0 | 0 | 35 | PFMOBA | PFECA | ether | 280.042 | 2.4708 | 161.29 | 0.32 | 46.53 | -0.516 | 11.68 | 2.06 | 30.27 | 51.28 | 3.71 | 5.61 | 5 | 5 | PDADMAC/PSS_3.5+ | NF | Lab | polyelectrolyte | 18.0738535 | 25.19125683 | 61.60782112 |  | 25 |  | 6 | Constant pressure | Cross flow
Zhi et al, 2025 | 2025 | Enhancing rejection of short-chain per- and polyfluoroalkyl substances by tailoring the surface charge of nanofiltration membranes | 0.885046791 | 0.11495320899999995 | -0.9394789 | 1 | 100 | 1600 | Lab | 9 | Mixed | 100 ug/L each of PFBA, PFPeA, PFHxA, PFHpA, PFOA, PFBS, PFHxS, PFOS, 4:2 FTS, 6:2 FTS, PFMOPrA, PFMOBA, HFPO-DA, PFBSAm, PFOAB, PFOAAmS | 15 | 5 | 0 | 15 | 5 | 0 | 0 | 35 | PFBA | PFCA | carboxylic acid | 214.036 | 1.9039 | 124.96 | 0.37 | 37.3 | -0.516 | 8.93 | 1.78 | 25.87 | 40.37 | 3.39 | 4.59 | 3 | 4 | Zhi_Pristine | NF | Lab | polyamide | 24.55742314 | -41.54500464 | 44.80100406 |  | 25 |  | 6 | Constant pressure | Cross flow
Zhi et al, 2025 | 2025 | Enhancing rejection of short-chain per- and polyfluoroalkyl substances by tailoring the surface charge of nanofiltration membranes | 0.8861 | 0.1139 | -0.9434763 | 1 | 100 | 1600 | Lab | 6.5 | Mixed | 100 ug/L each of PFBA, PFPeA, PFHxA, PFHpA, PFOA, PFBS, PFHxS, PFOS, 4:2 FTS, 6:2 FTS, PFMOPrA, PFMOBA, HFPO-DA, PFBSAm, PFOAB, PFOAAmS | 15 | 5 | 0 | 15 | 5 | 0 | 0 | 35 | HFPO-DA | PFECA | ether | 330.049 | 3.1061 | 188.28 | 0.33 | 46.53 | -0.516 | 13.6 | 1.98 | 35.65 | 57.22 | 4.07 | 5.28 | 6 | 6 | PDADMAC/PSS_5.5+ | NF | Lab | polyelectrolyte | 13.48786239 | 18.87359522 | 57.21438716 |  | 25 |  | 6 | Constant pressure | Cross flow
Zhi et al, 2025 | 2025 | Enhancing rejection of short-chain per- and polyfluoroalkyl substances by tailoring the surface charge of nanofiltration membranes | 0.8895000000000001 | 0.11049999999999993 | -0.9566377 | 1 | 100 | 1600 | Lab | 9 | Mixed | 100 ug/L each of PFBA, PFPeA, PFHxA, PFHpA, PFOA, PFBS, PFHxS, PFOS, 4:2 FTS, 6:2 FTS, PFMOPrA, PFMOBA, HFPO-DA, PFBSAm, PFOAB, PFOAAmS | 15 | 5 | 0 | 15 | 5 | 0 | 0 | 35 | PFBS | PFSA | sulfonic acid | 300.098 | 2.2999 | 168.82 | -3.31 | 54.37 | -0.311 | 13.17 | 1.64 | 31.3 | 50.5 | 3.38 | 5.16 | 4 | 4 | Zhi_Pristine | NF | Lab | polyamide | 24.55742314 | -41.54500464 | 44.80100406 |  | 25 |  | 6 | Constant pressure | Cross flow
Zhi et al, 2025 | 2025 | Enhancing rejection of short-chain per- and polyfluoroalkyl substances by tailoring the surface charge of nanofiltration membranes | 0.8918 | 0.10819999999999996 | -0.9657727 | 1 | 100 | 1600 | Lab | 6.5 | Mixed | 100 ug/L each of PFBA, PFPeA, PFHxA, PFHpA, PFOA, PFBS, PFHxS, PFOS, 4:2 FTS, 6:2 FTS, PFMOPrA, PFMOBA, HFPO-DA, PFBSAm, PFOAB, PFOAAmS | 15 | 5 | 0 | 15 | 5 | 0 | 0 | 35 | PFOA | PFCA | sulfonic acid | 414.064 | 4.4451 | 233.54 | 0.3 | 37.3 | -0.516 | 16.6 | 1.89 | 36.44 | 64.74 | 3.97 | 6.13 | 8 | 8 | PDADMAC/PSS_1.5+ | NF | Lab | polyelectrolyte | 22.46787992 | 1.510980513 | 57.4244476 |  | 25 |  | 6 | Constant pressure | Cross flow
Zhi et al, 2025 | 2025 | Enhancing rejection of short-chain per- and polyfluoroalkyl substances by tailoring the surface charge of nanofiltration membranes | 0.8940903054 | 0.10590969459999999 | -0.9750643 | 1 | 100 | 1600 | Lab | 9 | Mixed | 100 ug/L each of PFBA, PFPeA, PFHxA, PFHpA, PFOA, PFBS, PFHxS, PFOS, 4:2 FTS, 6:2 FTS, PFMOPrA, PFMOBA, HFPO-DA, PFBSAm, PFOAB, PFOAAmS | 15 | 5 | 0 | 15 | 5 | 0 | 0 | 35 | PFBA | PFCA | carboxylic acid | 214.036 | 1.9039 | 124.96 | 0.37 | 37.3 | -0.516 | 8.93 | 1.78 | 25.87 | 40.37 | 3.39 | 4.59 | 3 | 4 | PDADMAC/PSS_3- | NF | Lab | polyelectrolyte | 18.34562714 | -76.65171667 | 33.4597219 |  | 25 |  | 6 | Constant pressure | Cross flow
Zhi et al, 2025 | 2025 | Enhancing rejection of short-chain per- and polyfluoroalkyl substances by tailoring the surface charge of nanofiltration membranes | 0.8961 | 0.10389999999999999 | -0.9833845 | 1 | 100 | 1600 | Lab | 6.5 | Mixed | 100 ug/L each of PFBA, PFPeA, PFHxA, PFHpA, PFOA, PFBS, PFHxS, PFOS, 4:2 FTS, 6:2 FTS, PFMOPrA, PFMOBA, HFPO-DA, PFBSAm, PFOAB, PFOAAmS | 15 | 5 | 0 | 15 | 5 | 0 | 0 | 35 | PFMOBA | PFECA | ether | 280.042 | 2.4708 | 161.29 | 0.32 | 46.53 | -0.516 | 11.68 | 2.06 | 30.27 | 51.28 | 3.71 | 5.61 | 5 | 5 | Zhi_Pristine | NF | Lab | polyamide | 24.55742314 | -41.54500464 | 44.80100406 |  | 25 |  | 6 | Constant pressure | Cross flow
Zhi et al, 2025 | 2025 | Enhancing rejection of short-chain per- and polyfluoroalkyl substances by tailoring the surface charge of nanofiltration membranes | 0.8994 | 0.10060000000000002 | -0.997402 | 1 | 100 | 1600 | Lab | 6.5 | Mixed | 100 ug/L each of PFBA, PFPeA, PFHxA, PFHpA, PFOA, PFBS, PFHxS, PFOS, 4:2 FTS, 6:2 FTS, PFMOPrA, PFMOBA, HFPO-DA, PFBSAm, PFOAB, PFOAAmS | 15 | 5 | 0 | 15 | 5 | 0 | 0 | 35 | PFPeA | PFCA | carboxylic acid | 264.043 | 2.5392 | 152.18 | 0.34 | 37.3 | -0.516 | 10.85 | 1.85 | 29.45 | 44.26 | 3.34 | 4.63 | 4 | 5 | PDADMAC/PSS_1- | NF | Lab | polyelectrolyte | 21.76562169 | -56.79915455 | 44.43438914 |  | 25 |  | 6 | Constant pressure | Cross flow
Zhi et al, 2025 | 2025 | Enhancing rejection of short-chain per- and polyfluoroalkyl substances by tailoring the surface charge of nanofiltration membranes | 0.9016 | 0.0984 | -1.007005 | 1 | 100 | 1600 | Lab | 9 | Mixed | 100 ug/L each of PFBA, PFPeA, PFHxA, PFHpA, PFOA, PFBS, PFHxS, PFOS, 4:2 FTS, 6:2 FTS, PFMOPrA, PFMOBA, HFPO-DA, PFBSAm, PFOAB, PFOAAmS | 15 | 5 | 0 | 15 | 5 | 0 | 0 | 35 | PFHxA | PFCA | carboxylic acid | 314.05 | 3.1745 | 179.33 | 0.32 | 37.3 | -0.516 | 12.76 | 1.91 | 31.39 | 52.15 | 3.53 | 5.26 | 5 | 6 | PDADMAC/PSS_3.5+ | NF | Lab | polyelectrolyte | 18.0738535 | 25.19125683 | 61.60782112 |  | 25 |  | 6 | Constant pressure | Cross flow
Zhi et al, 2025 | 2025 | Enhancing rejection of short-chain per- and polyfluoroalkyl substances by tailoring the surface charge of nanofiltration membranes | 0.9016 | 0.0984 | -1.007005 | 1 | 100 | 1600 | Lab | 9 | Mixed | 100 ug/L each of PFBA, PFPeA, PFHxA, PFHpA, PFOA, PFBS, PFHxS, PFOS, 4:2 FTS, 6:2 FTS, PFMOPrA, PFMOBA, HFPO-DA, PFBSAm, PFOAB, PFOAAmS | 15 | 5 | 0 | 15 | 5 | 0 | 0 | 35 | PFHpA | PFCA | carboxylic acid | 364.057 | 3.8098 | 206.5 | 0.31 | 37.3 | -0.516 | 14.68 | 1.8 | 34.55 | 63.18 | 3.83 | 6.15 | 6 | 7 | PDADMAC/PSS_3.5+ | NF | Lab | polyelectrolyte | 18.0738535 | 25.19125683 | 61.60782112 |  | 25 |  | 6 | Constant pressure | Cross flow
Zhi et al, 2025 | 2025 | Enhancing rejection of short-chain per- and polyfluoroalkyl substances by tailoring the surface charge of nanofiltration membranes | 0.9024 | 0.0976 | -1.01055 | 1 | 100 | 1600 | Lab | 9 | Mixed | 100 ug/L each of PFBA, PFPeA, PFHxA, PFHpA, PFOA, PFBS, PFHxS, PFOS, 4:2 FTS, 6:2 FTS, PFMOPrA, PFMOBA, HFPO-DA, PFBSAm, PFOAB, PFOAAmS | 15 | 5 | 0 | 15 | 5 | 0 | 0 | 35 | PFBS | PFSA | sulfonic acid | 300.098 | 2.2999 | 168.82 | -3.31 | 54.37 | -0.311 | 13.17 | 1.64 | 31.3 | 50.5 | 3.38 | 5.16 | 4 | 4 | PDADMAC/PSS_3- | NF | Lab | polyelectrolyte | 18.34562714 | -76.65171667 | 33.4597219 |  | 25 |  | 6 | Constant pressure | Cross flow
Zhi et al, 2025 | 2025 | Enhancing rejection of short-chain per- and polyfluoroalkyl substances by tailoring the surface charge of nanofiltration membranes | 0.9027 | 0.0973 | -1.011887 | 1 | 100 | 1600 | Lab | 6.5 | Mixed | 100 ug/L each of PFBA, PFPeA, PFHxA, PFHpA, PFOA, PFBS, PFHxS, PFOS, 4:2 FTS, 6:2 FTS, PFMOPrA, PFMOBA, HFPO-DA, PFBSAm, PFOAB, PFOAAmS | 15 | 5 | 0 | 15 | 5 | 0 | 0 | 35 | HFPO-DA | PFECA | ether | 330.049 | 3.1061 | 188.28 | 0.33 | 46.53 | -0.516 | 13.6 | 1.98 | 35.65 | 57.22 | 4.07 | 5.28 | 6 | 6 | PDADMAC/PSS_3.5+ | NF | Lab | polyelectrolyte | 18.0738535 | 25.19125683 | 61.60782112 |  | 25 |  | 6 | Constant pressure | Cross flow
Zhi et al, 2025 | 2025 | Enhancing rejection of short-chain per- and polyfluoroalkyl substances by tailoring the surface charge of nanofiltration membranes | 0.9031 | 0.0969 | -1.013676 | 1 | 100 | 1600 | Lab | 6.5 | Mixed | 100 ug/L each of PFBA, PFPeA, PFHxA, PFHpA, PFOA, PFBS, PFHxS, PFOS, 4:2 FTS, 6:2 FTS, PFMOPrA, PFMOBA, HFPO-DA, PFBSAm, PFOAB, PFOAAmS | 15 | 5 | 0 | 15 | 5 | 0 | 0 | 35 | PFPeA | PFCA | carboxylic acid | 264.043 | 2.5392 | 152.18 | 0.34 | 37.3 | -0.516 | 10.85 | 1.85 | 29.45 | 44.26 | 3.34 | 4.63 | 4 | 5 | PDADMAC/PSS_5- | NF | Lab | polyelectrolyte | 11.11112791 | -49.45045881 | 33.27542359 |  | 25 |  | 6 | Constant pressure | Cross flow
Zhi et al, 2025 | 2025 | Enhancing rejection of short-chain per- and polyfluoroalkyl substances by tailoring the surface charge of nanofiltration membranes | 0.9111 | 0.0889 | -1.051098 | 1 | 100 | 1600 | Lab | 6.5 | Mixed | 100 ug/L each of PFBA, PFPeA, PFHxA, PFHpA, PFOA, PFBS, PFHxS, PFOS, 4:2 FTS, 6:2 FTS, PFMOPrA, PFMOBA, HFPO-DA, PFBSAm, PFOAB, PFOAAmS | 15 | 5 | 0 | 15 | 5 | 0 | 0 | 35 | PFMOBA | PFECA | ether | 280.042 | 2.4708 | 161.29 | 0.32 | 46.53 | -0.516 | 11.68 | 2.06 | 30.27 | 51.28 | 3.71 | 5.61 | 5 | 5 | PDADMAC/PSS_5- | NF | Lab | polyelectrolyte | 11.11112791 | -49.45045881 | 33.27542359 |  | 25 |  | 6 | Constant pressure | Cross flow
Zhi et al, 2025 | 2025 | Enhancing rejection of short-chain per- and polyfluoroalkyl substances by tailoring the surface charge of nanofiltration membranes | 0.9120999999999999 | 0.0879 | -1.056011 | 1 | 100 | 1600 | Lab | 6.5 | Mixed | 100 ug/L each of PFBA, PFPeA, PFHxA, PFHpA, PFOA, PFBS, PFHxS, PFOS, 4:2 FTS, 6:2 FTS, PFMOPrA, PFMOBA, HFPO-DA, PFBSAm, PFOAB, PFOAAmS | 15 | 5 | 0 | 15 | 5 | 0 | 0 | 35 | PFHpA | PFCA | carboxylic acid | 364.057 | 3.8098 | 206.5 | 0.31 | 37.3 | -0.516 | 14.68 | 1.8 | 34.55 | 63.18 | 3.83 | 6.15 | 6 | 7 | Zhi_Pristine | NF | Lab | polyamide | 24.55742314 | -41.54500464 | 44.80100406 |  | 25 |  | 6 | Constant pressure | Cross flow
Zhi et al, 2025 | 2025 | Enhancing rejection of short-chain per- and polyfluoroalkyl substances by tailoring the surface charge of nanofiltration membranes | 0.9123 | 0.0877 | -1.057 | 1 | 100 | 1600 | Lab | 6.5 | Mixed | 100 ug/L each of PFBA, PFPeA, PFHxA, PFHpA, PFOA, PFBS, PFHxS, PFOS, 4:2 FTS, 6:2 FTS, PFMOPrA, PFMOBA, HFPO-DA, PFBSAm, PFOAB, PFOAAmS | 15 | 5 | 0 | 15 | 5 | 0 | 0 | 35 | 6:2 FTSA | FTSA | sulfonic acid | 428.166 | 4.0031 | 257.06 | -3.32 | 54.37 | -0.33 | 20.18 | 1.69 | 44.11 | 73.15 | 4.09 | 7.06 | 8 | 8 | PDADMAC/PSS_3.5+ | NF | Lab | polyelectrolyte | 18.0738535 | 25.19125683 | 61.60782112 |  | 25 |  | 6 | Constant pressure | Cross flow
Zhi et al, 2025 | 2025 | Enhancing rejection of short-chain per- and polyfluoroalkyl substances by tailoring the surface charge of nanofiltration membranes | 0.9127 | 0.0873 | -1.058986 | 1 | 100 | 1600 | Lab | 6.5 | Mixed | 100 ug/L each of PFBA, PFPeA, PFHxA, PFHpA, PFOA, PFBS, PFHxS, PFOS, 4:2 FTS, 6:2 FTS, PFMOPrA, PFMOBA, HFPO-DA, PFBSAm, PFOAB, PFOAAmS | 15 | 5 | 0 | 15 | 5 | 0 | 0 | 35 | PFMOBA | PFECA | ether | 280.042 | 2.4708 | 161.29 | 0.32 | 46.53 | -0.516 | 11.68 | 2.06 | 30.27 | 51.28 | 3.71 | 5.61 | 5 | 5 | PDADMAC/PSS_1- | NF | Lab | polyelectrolyte | 21.76562169 | -56.79915455 | 44.43438914 |  | 25 |  | 6 | Constant pressure | Cross flow
Zhi et al, 2025 | 2025 | Enhancing rejection of short-chain per- and polyfluoroalkyl substances by tailoring the surface charge of nanofiltration membranes | 0.9138 | 0.0862 | -1.064493 | 1 | 100 | 1600 | Lab | 9 | Mixed | 100 ug/L each of PFBA, PFPeA, PFHxA, PFHpA, PFOA, PFBS, PFHxS, PFOS, 4:2 FTS, 6:2 FTS, PFMOPrA, PFMOBA, HFPO-DA, PFBSAm, PFOAB, PFOAAmS | 15 | 5 | 0 | 15 | 5 | 0 | 0 | 35 | 4:2 FTSA | FTSA | sulfonic acid | 328.152 | 2.7325 | 202.85 | -2.64 | 54.37 | -0.33 | 16.4 | 1.57 | 32.94 | 62.5 | 3.77 | 6.28 | 6 | 6 | PDADMAC/PSS_3.5+ | NF | Lab | polyelectrolyte | 18.0738535 | 25.19125683 | 61.60782112 |  | 25 |  | 6 | Constant pressure | Cross flow
Zhi et al, 2025 | 2025 | Enhancing rejection of short-chain per- and polyfluoroalkyl substances by tailoring the surface charge of nanofiltration membranes | 0.9155 | 0.0845 | -1.073143 | 1 | 100 | 1600 | Lab | 6.5 | Mixed | 100 ug/L each of PFBA, PFPeA, PFHxA, PFHpA, PFOA, PFBS, PFHxS, PFOS, 4:2 FTS, 6:2 FTS, PFMOPrA, PFMOBA, HFPO-DA, PFBSAm, PFOAB, PFOAAmS | 15 | 5 | 0 | 15 | 5 | 0 | 0 | 35 | PFHxA | PFCA | carboxylic acid | 314.05 | 3.1745 | 179.33 | 0.32 | 37.3 | -0.516 | 12.76 | 1.91 | 31.39 | 52.15 | 3.53 | 5.26 | 5 | 6 | Zhi_Pristine | NF | Lab | polyamide | 24.55742314 | -41.54500464 | 44.80100406 |  | 25 |  | 6 | Constant pressure | Cross flow
Zhi et al, 2025 | 2025 | Enhancing rejection of short-chain per- and polyfluoroalkyl substances by tailoring the surface charge of nanofiltration membranes | 0.9158 | 0.0842 | -1.074688 | 1 | 100 | 1600 | Lab | 9 | Mixed | 100 ug/L each of PFBA, PFPeA, PFHxA, PFHpA, PFOA, PFBS, PFHxS, PFOS, 4:2 FTS, 6:2 FTS, PFMOPrA, PFMOBA, HFPO-DA, PFBSAm, PFOAB, PFOAAmS | 15 | 5 | 0 | 15 | 5 | 0 | 0 | 35 | PFMOPrA | PFECA | ether | 230.035 | 1.8355 | 134.06 | 0.09 | 46.53 | -0.515 | 9.76 | 1.91 | 27.08 | 44.48 | 3.26 | 5.03 | 4 | 4 | Zhi_Pristine | NF | Lab | polyamide | 24.55742314 | -41.54500464 | 44.80100406 |  | 25 |  | 6 | Constant pressure | Cross flow
Zhi et al, 2025 | 2025 | Enhancing rejection of short-chain per- and polyfluoroalkyl substances by tailoring the surface charge of nanofiltration membranes | 0.9168000000000001 | 0.0832 | -1.079877 | 1 | 100 | 1600 | Lab | 9 | Mixed | 100 ug/L each of PFBA, PFPeA, PFHxA, PFHpA, PFOA, PFBS, PFHxS, PFOS, 4:2 FTS, 6:2 FTS, PFMOPrA, PFMOBA, HFPO-DA, PFBSAm, PFOAB, PFOAAmS | 15 | 5 | 0 | 15 | 5 | 0 | 0 | 35 | PFMOPrA | PFECA | ether | 230.035 | 1.8355 | 134.06 | 0.09 | 46.53 | -0.515 | 9.76 | 1.91 | 27.08 | 44.48 | 3.26 | 5.03 | 4 | 4 | PDADMAC/PSS_3- | NF | Lab | polyelectrolyte | 18.34562714 | -76.65171667 | 33.4597219 |  | 25 |  | 6 | Constant pressure | Cross flow
Zhi et al, 2025 | 2025 | Enhancing rejection of short-chain per- and polyfluoroalkyl substances by tailoring the surface charge of nanofiltration membranes | 0.9179999999999999 | 0.082 | -1.086186 | 1 | 100 | 1600 | Lab | 6.5 | Mixed | 100 ug/L each of PFBA, PFPeA, PFHxA, PFHpA, PFOA, PFBS, PFHxS, PFOS, 4:2 FTS, 6:2 FTS, PFMOPrA, PFMOBA, HFPO-DA, PFBSAm, PFOAB, PFOAAmS | 15 | 5 | 0 | 15 | 5 | 0 | 0 | 35 | 4:2 FTSA | FTSA | sulfonic acid | 328.152 | 2.7325 | 202.85 | -2.64 | 54.37 | -0.33 | 16.4 | 1.57 | 32.94 | 62.5 | 3.77 | 6.28 | 6 | 6 | Zhi_Pristine | NF | Lab | polyamide | 24.55742314 | -41.54500464 | 44.80100406 |  | 25 |  | 6 | Constant pressure | Cross flow
Zhi et al, 2025 | 2025 | Enhancing rejection of short-chain per- and polyfluoroalkyl substances by tailoring the surface charge of nanofiltration membranes | 0.9188 | 0.0812 | -1.090444 | 1 | 100 | 1600 | Lab | 6.5 | Mixed | 100 ug/L each of PFBA, PFPeA, PFHxA, PFHpA, PFOA, PFBS, PFHxS, PFOS, 4:2 FTS, 6:2 FTS, PFMOPrA, PFMOBA, HFPO-DA, PFBSAm, PFOAB, PFOAAmS | 15 | 5 | 0 | 15 | 5 | 0 | 0 | 35 | PFHxA | PFCA | carboxylic acid | 314.05 | 3.1745 | 179.33 | 0.32 | 37.3 | -0.516 | 12.76 | 1.91 | 31.39 | 52.15 | 3.53 | 5.26 | 5 | 6 | PDADMAC/PSS_5- | NF | Lab | polyelectrolyte | 11.11112791 | -49.45045881 | 33.27542359 |  | 25 |  | 6 | Constant pressure | Cross flow
Zhi et al, 2025 | 2025 | Enhancing rejection of short-chain per- and polyfluoroalkyl substances by tailoring the surface charge of nanofiltration membranes | 0.9208 | 0.0792 | -1.101275 | 1 | 100 | 1600 | Lab | 6.5 | Mixed | 100 ug/L each of PFBA, PFPeA, PFHxA, PFHpA, PFOA, PFBS, PFHxS, PFOS, 4:2 FTS, 6:2 FTS, PFMOPrA, PFMOBA, HFPO-DA, PFBSAm, PFOAB, PFOAAmS | 15 | 5 | 0 | 15 | 5 | 0 | 0 | 35 | PFPeA | PFCA | carboxylic acid | 264.043 | 2.5392 | 152.18 | 0.34 | 37.3 | -0.516 | 10.85 | 1.85 | 29.45 | 44.26 | 3.34 | 4.63 | 4 | 5 | PDADMAC/PSS_3- | NF | Lab | polyelectrolyte | 18.34562714 | -76.65171667 | 33.4597219 |  | 25 |  | 6 | Constant pressure | Cross flow
Zhi et al, 2025 | 2025 | Enhancing rejection of short-chain per- and polyfluoroalkyl substances by tailoring the surface charge of nanofiltration membranes | 0.9256 | 0.0744 | -1.128427 | 1 | 100 | 1600 | Lab | 6.5 | Mixed | 100 ug/L each of PFBA, PFPeA, PFHxA, PFHpA, PFOA, PFBS, PFHxS, PFOS, 4:2 FTS, 6:2 FTS, PFMOPrA, PFMOBA, HFPO-DA, PFBSAm, PFOAB, PFOAAmS | 15 | 5 | 0 | 15 | 5 | 0 | 0 | 35 | PFHxS | PFSA | sulfonic acid | 400.112 | 3.5705 | 223.18 | -3.31 | 54.37 | -0.311 | 16.99 | 1.71 | 31.23 | 63.42 | 3.41 | 6.17 | 6 | 6 | Zhi_Pristine | NF | Lab | polyamide | 24.55742314 | -41.54500464 | 44.80100406 |  | 25 |  | 6 | Constant pressure | Cross flow
Zhi et al, 2025 | 2025 | Enhancing rejection of short-chain per- and polyfluoroalkyl substances by tailoring the surface charge of nanofiltration membranes | 0.9266 | 0.0734 | -1.134304 | 1 | 100 | 1600 | Lab | 6.5 | Mixed | 100 ug/L each of PFBA, PFPeA, PFHxA, PFHpA, PFOA, PFBS, PFHxS, PFOS, 4:2 FTS, 6:2 FTS, PFMOPrA, PFMOBA, HFPO-DA, PFBSAm, PFOAB, PFOAAmS | 15 | 5 | 0 | 15 | 5 | 0 | 0 | 35 | PFHxA | PFCA | carboxylic acid | 314.05 | 3.1745 | 179.33 | 0.32 | 37.3 | -0.516 | 12.76 | 1.91 | 31.39 | 52.15 | 3.53 | 5.26 | 5 | 6 | PDADMAC/PSS_1- | NF | Lab | polyelectrolyte | 21.76562169 | -56.79915455 | 44.43438914 |  | 25 |  | 6 | Constant pressure | Cross flow
Zhi et al, 2025 | 2025 | Enhancing rejection of short-chain per- and polyfluoroalkyl substances by tailoring the surface charge of nanofiltration membranes | 0.9268000000000001 | 0.0732 | -1.135489 | 1 | 100 | 1600 | Lab | 6.5 | Mixed | 100 ug/L each of PFBA, PFPeA, PFHxA, PFHpA, PFOA, PFBS, PFHxS, PFOS, 4:2 FTS, 6:2 FTS, PFMOPrA, PFMOBA, HFPO-DA, PFBSAm, PFOAB, PFOAAmS | 15 | 5 | 0 | 15 | 5 | 0 | 0 | 35 | PFHpA | PFCA | carboxylic acid | 364.057 | 3.8098 | 206.5 | 0.31 | 37.3 | -0.516 | 14.68 | 1.8 | 34.55 | 63.18 | 3.83 | 6.15 | 6 | 7 | PDADMAC/PSS_5- | NF | Lab | polyelectrolyte | 11.11112791 | -49.45045881 | 33.27542359 |  | 25 |  | 6 | Constant pressure | Cross flow
Zhi et al, 2025 | 2025 | Enhancing rejection of short-chain per- and polyfluoroalkyl substances by tailoring the surface charge of nanofiltration membranes | 0.9281999999999999 | 0.0718 | -1.143876 | 1 | 100 | 1600 | Lab | 6.5 | Mixed | 100 ug/L each of PFBA, PFPeA, PFHxA, PFHpA, PFOA, PFBS, PFHxS, PFOS, 4:2 FTS, 6:2 FTS, PFMOPrA, PFMOBA, HFPO-DA, PFBSAm, PFOAB, PFOAAmS | 15 | 5 | 0 | 15 | 5 | 0 | 0 | 35 | PFHpA | PFCA | carboxylic acid | 364.057 | 3.8098 | 206.5 | 0.31 | 37.3 | -0.516 | 14.68 | 1.8 | 34.55 | 63.18 | 3.83 | 6.15 | 6 | 7 | PDADMAC/PSS_1- | NF | Lab | polyelectrolyte | 21.76562169 | -56.79915455 | 44.43438914 |  | 25 |  | 6 | Constant pressure | Cross flow
Zhi et al, 2025 | 2025 | Enhancing rejection of short-chain per- and polyfluoroalkyl substances by tailoring the surface charge of nanofiltration membranes | 0.9285 | 0.0715 | -1.145694 | 1 | 100 | 1600 | Lab | 6.5 | Mixed | 100 ug/L each of PFBA, PFPeA, PFHxA, PFHpA, PFOA, PFBS, PFHxS, PFOS, 4:2 FTS, 6:2 FTS, PFMOPrA, PFMOBA, HFPO-DA, PFBSAm, PFOAB, PFOAAmS | 15 | 5 | 0 | 15 | 5 | 0 | 0 | 35 | 6:2 FTSA | FTSA | sulfonic acid | 428.166 | 4.0031 | 257.06 | -3.32 | 54.37 | -0.33 | 20.18 | 1.69 | 44.11 | 73.15 | 4.09 | 7.06 | 8 | 8 | PDADMAC/PSS_5.5+ | NF | Lab | polyelectrolyte | 13.48786239 | 18.87359522 | 57.21438716 |  | 25 |  | 6 | Constant pressure | Cross flow
Zhi et al, 2025 | 2025 | Enhancing rejection of short-chain per- and polyfluoroalkyl substances by tailoring the surface charge of nanofiltration membranes | 0.9286 | 0.0714 | -1.146302 | 1 | 100 | 1600 | Lab | 6.5 | Mixed | 100 ug/L each of PFBA, PFPeA, PFHxA, PFHpA, PFOA, PFBS, PFHxS, PFOS, 4:2 FTS, 6:2 FTS, PFMOPrA, PFMOBA, HFPO-DA, PFBSAm, PFOAB, PFOAAmS | 15 | 5 | 0 | 15 | 5 | 0 | 0 | 35 | PFMOBA | PFECA | ether | 280.042 | 2.4708 | 161.29 | 0.32 | 46.53 | -0.516 | 11.68 | 2.06 | 30.27 | 51.28 | 3.71 | 5.61 | 5 | 5 | PDADMAC/PSS_3- | NF | Lab | polyelectrolyte | 18.34562714 | -76.65171667 | 33.4597219 |  | 25 |  | 6 | Constant pressure | Cross flow
Zhi et al, 2025 | 2025 | Enhancing rejection of short-chain per- and polyfluoroalkyl substances by tailoring the surface charge of nanofiltration membranes | 0.9287000000000001 | 0.0713 | -1.14691 | 1 | 100 | 1600 | Lab | 9 | Mixed | 100 ug/L each of PFBA, PFPeA, PFHxA, PFHpA, PFOA, PFBS, PFHxS, PFOS, 4:2 FTS, 6:2 FTS, PFMOPrA, PFMOBA, HFPO-DA, PFBSAm, PFOAB, PFOAAmS | 15 | 5 | 0 | 15 | 5 | 0 | 0 | 35 | PFHxS | PFSA | sulfonic acid | 400.112 | 3.5705 | 223.18 | -3.31 | 54.37 | -0.311 | 16.99 | 1.71 | 31.23 | 63.42 | 3.41 | 6.17 | 6 | 6 | PDADMAC/PSS_3.5+ | NF | Lab | polyelectrolyte | 18.0738535 | 25.19125683 | 61.60782112 |  | 25 |  | 6 | Constant pressure | Cross flow
Zhi et al, 2025 | 2025 | Enhancing rejection of short-chain per- and polyfluoroalkyl substances by tailoring the surface charge of nanofiltration membranes | 0.9304000000000001 | 0.0696 | -1.157391 | 1 | 100 | 1600 | Lab | 6.5 | Mixed | 100 ug/L each of PFBA, PFPeA, PFHxA, PFHpA, PFOA, PFBS, PFHxS, PFOS, 4:2 FTS, 6:2 FTS, PFMOPrA, PFMOBA, HFPO-DA, PFBSAm, PFOAB, PFOAAmS | 15 | 5 | 0 | 15 | 5 | 0 | 0 | 35 | 4:2 FTSA | FTSA | sulfonic acid | 328.152 | 2.7325 | 202.85 | -2.64 | 54.37 | -0.33 | 16.4 | 1.57 | 32.94 | 62.5 | 3.77 | 6.28 | 6 | 6 | PDADMAC/PSS_1- | NF | Lab | polyelectrolyte | 21.76562169 | -56.79915455 | 44.43438914 |  | 25 |  | 6 | Constant pressure | Cross flow
Zhi et al, 2025 | 2025 | Enhancing rejection of short-chain per- and polyfluoroalkyl substances by tailoring the surface charge of nanofiltration membranes | 0.9353 | 0.0647 | -1.189096 | 1 | 100 | 1600 | Lab | 6.5 | Mixed | 100 ug/L each of PFBA, PFPeA, PFHxA, PFHpA, PFOA, PFBS, PFHxS, PFOS, 4:2 FTS, 6:2 FTS, PFMOPrA, PFMOBA, HFPO-DA, PFBSAm, PFOAB, PFOAAmS | 15 | 5 | 0 | 15 | 5 | 0 | 0 | 35 | PFHxA | PFCA | carboxylic acid | 314.05 | 3.1745 | 179.33 | 0.32 | 37.3 | -0.516 | 12.76 | 1.91 | 31.39 | 52.15 | 3.53 | 5.26 | 5 | 6 | PDADMAC/PSS_3- | NF | Lab | polyelectrolyte | 18.34562714 | -76.65171667 | 33.4597219 |  | 25 |  | 6 | Constant pressure | Cross flow
Zhi et al, 2025 | 2025 | Enhancing rejection of short-chain per- and polyfluoroalkyl substances by tailoring the surface charge of nanofiltration membranes | 0.9359000000000001 | 0.0641 | -1.193142 | 1 | 100 | 1600 | Lab | 6.5 | Mixed | 100 ug/L each of PFBA, PFPeA, PFHxA, PFHpA, PFOA, PFBS, PFHxS, PFOS, 4:2 FTS, 6:2 FTS, PFMOPrA, PFMOBA, HFPO-DA, PFBSAm, PFOAB, PFOAAmS | 15 | 5 | 0 | 15 | 5 | 0 | 0 | 35 | 4:2 FTSA | FTSA | sulfonic acid | 328.152 | 2.7325 | 202.85 | -2.64 | 54.37 | -0.33 | 16.4 | 1.57 | 32.94 | 62.5 | 3.77 | 6.28 | 6 | 6 | PDADMAC/PSS_5- | NF | Lab | polyelectrolyte | 11.11112791 | -49.45045881 | 33.27542359 |  | 25 |  | 6 | Constant pressure | Cross flow
Zhi et al, 2025 | 2025 | Enhancing rejection of short-chain per- and polyfluoroalkyl substances by tailoring the surface charge of nanofiltration membranes | 0.9366 | 0.0634 | -1.197911 | 1 | 100 | 1600 | Lab | 6.5 | Mixed | 100 ug/L each of PFBA, PFPeA, PFHxA, PFHpA, PFOA, PFBS, PFHxS, PFOS, 4:2 FTS, 6:2 FTS, PFMOPrA, PFMOBA, HFPO-DA, PFBSAm, PFOAB, PFOAAmS | 15 | 5 | 0 | 15 | 5 | 0 | 0 | 35 | HFPO-DA | PFECA | ether | 330.049 | 3.1061 | 188.28 | 0.33 | 46.53 | -0.516 | 13.6 | 1.98 | 35.65 | 57.22 | 4.07 | 5.28 | 6 | 6 | PDADMAC/PSS_1.5+ | NF | Lab | polyelectrolyte | 22.46787992 | 1.510980513 | 57.4244476 |  | 25 |  | 6 | Constant pressure | Cross flow
Zhi et al, 2025 | 2025 | Enhancing rejection of short-chain per- and polyfluoroalkyl substances by tailoring the surface charge of nanofiltration membranes | 0.9373 | 0.0627 | -1.202732 | 1 | 100 | 1600 | Lab | 9 | Mixed | 100 ug/L each of PFBA, PFPeA, PFHxA, PFHpA, PFOA, PFBS, PFHxS, PFOS, 4:2 FTS, 6:2 FTS, PFMOPrA, PFMOBA, HFPO-DA, PFBSAm, PFOAB, PFOAAmS | 15 | 5 | 0 | 15 | 5 | 0 | 0 | 35 | PFPeA | PFCA | carboxylic acid | 264.043 | 2.5392 | 152.18 | 0.34 | 37.3 | -0.516 | 10.85 | 1.85 | 29.45 | 44.26 | 3.34 | 4.63 | 4 | 5 | Zhi_Pristine | NF | Lab | polyamide | 24.55742314 | -41.54500464 | 44.80100406 |  | 25 |  | 6 | Constant pressure | Cross flow
Zhi et al, 2025 | 2025 | Enhancing rejection of short-chain per- and polyfluoroalkyl substances by tailoring the surface charge of nanofiltration membranes | 0.9386 | 0.0614 | -1.211832 | 1 | 100 | 1600 | Lab | 6.5 | Mixed | 100 ug/L each of PFBA, PFPeA, PFHxA, PFHpA, PFOA, PFBS, PFHxS, PFOS, 4:2 FTS, 6:2 FTS, PFMOPrA, PFMOBA, HFPO-DA, PFBSAm, PFOAB, PFOAAmS | 15 | 5 | 0 | 15 | 5 | 0 | 0 | 35 | PFHpA | PFCA | carboxylic acid | 364.057 | 3.8098 | 206.5 | 0.31 | 37.3 | -0.516 | 14.68 | 1.8 | 34.55 | 63.18 | 3.83 | 6.15 | 6 | 7 | PDADMAC/PSS_3- | NF | Lab | polyelectrolyte | 18.34562714 | -76.65171667 | 33.4597219 |  | 25 |  | 6 | Constant pressure | Cross flow
Zhi et al, 2025 | 2025 | Enhancing rejection of short-chain per- and polyfluoroalkyl substances by tailoring the surface charge of nanofiltration membranes | 0.9395 | 0.0605 | -1.218245 | 1 | 100 | 1600 | Lab | 9 | Mixed | 100 ug/L each of PFBA, PFPeA, PFHxA, PFHpA, PFOA, PFBS, PFHxS, PFOS, 4:2 FTS, 6:2 FTS, PFMOPrA, PFMOBA, HFPO-DA, PFBSAm, PFOAB, PFOAAmS | 15 | 5 | 0 | 15 | 5 | 0 | 0 | 35 | PFPeA | PFCA | carboxylic acid | 264.043 | 2.5392 | 152.18 | 0.34 | 37.3 | -0.516 | 10.85 | 1.85 | 29.45 | 44.26 | 3.34 | 4.63 | 4 | 5 | PDADMAC/PSS_3- | NF | Lab | polyelectrolyte | 18.34562714 | -76.65171667 | 33.4597219 |  | 25 |  | 6 | Constant pressure | Cross flow
Zhi et al, 2025 | 2025 | Enhancing rejection of short-chain per- and polyfluoroalkyl substances by tailoring the surface charge of nanofiltration membranes | 0.9453 | 0.0547 | -1.262013 | 1 | 100 | 1600 | Lab | 6.5 | Mixed | 100 ug/L each of PFBA, PFPeA, PFHxA, PFHpA, PFOA, PFBS, PFHxS, PFOS, 4:2 FTS, 6:2 FTS, PFMOPrA, PFMOBA, HFPO-DA, PFBSAm, PFOAB, PFOAAmS | 15 | 5 | 0 | 15 | 5 | 0 | 0 | 35 | 4:2 FTSA | FTSA | sulfonic acid | 328.152 | 2.7325 | 202.85 | -2.64 | 54.37 | -0.33 | 16.4 | 1.57 | 32.94 | 62.5 | 3.77 | 6.28 | 6 | 6 | PDADMAC/PSS_3- | NF | Lab | polyelectrolyte | 18.34562714 | -76.65171667 | 33.4597219 |  | 25 |  | 6 | Constant pressure | Cross flow
Zhi et al, 2025 | 2025 | Enhancing rejection of short-chain per- and polyfluoroalkyl substances by tailoring the surface charge of nanofiltration membranes | 0.9470999999999999 | 0.0529 | -1.276544 | 1 | 100 | 1600 | Lab | 6.5 | Mixed | 100 ug/L each of PFBA, PFPeA, PFHxA, PFHpA, PFOA, PFBS, PFHxS, PFOS, 4:2 FTS, 6:2 FTS, PFMOPrA, PFMOBA, HFPO-DA, PFBSAm, PFOAB, PFOAAmS | 15 | 5 | 0 | 15 | 5 | 0 | 0 | 35 | PFHxS | PFSA | sulfonic acid | 400.112 | 3.5705 | 223.18 | -3.31 | 54.37 | -0.311 | 16.99 | 1.71 | 31.23 | 63.42 | 3.41 | 6.17 | 6 | 6 | PDADMAC/PSS_1- | NF | Lab | polyelectrolyte | 21.76562169 | -56.79915455 | 44.43438914 |  | 25 |  | 6 | Constant pressure | Cross flow
Zhi et al, 2025 | 2025 | Enhancing rejection of short-chain per- and polyfluoroalkyl substances by tailoring the surface charge of nanofiltration membranes | 0.9476 | 0.0524 | -1.280669 | 1 | 100 | 1600 | Lab | 6.5 | Mixed | 100 ug/L each of PFBA, PFPeA, PFHxA, PFHpA, PFOA, PFBS, PFHxS, PFOS, 4:2 FTS, 6:2 FTS, PFMOPrA, PFMOBA, HFPO-DA, PFBSAm, PFOAB, PFOAAmS | 15 | 5 | 0 | 15 | 5 | 0 | 0 | 35 | PFOA | PFCA | sulfonic acid | 414.064 | 4.4451 | 233.54 | 0.3 | 37.3 | -0.516 | 16.6 | 1.89 | 36.44 | 64.74 | 3.97 | 6.13 | 8 | 8 | Zhi_Pristine | NF | Lab | polyamide | 24.55742314 | -41.54500464 | 44.80100406 |  | 25 |  | 6 | Constant pressure | Cross flow
Zhi et al, 2025 | 2025 | Enhancing rejection of short-chain per- and polyfluoroalkyl substances by tailoring the surface charge of nanofiltration membranes | 0.948 | 0.052000000000000046 | -1.283997 | 1 | 100 | 1600 | Lab | 9 | Mixed | 100 ug/L each of PFBA, PFPeA, PFHxA, PFHpA, PFOA, PFBS, PFHxS, PFOS, 4:2 FTS, 6:2 FTS, PFMOPrA, PFMOBA, HFPO-DA, PFBSAm, PFOAB, PFOAAmS | 15 | 5 | 0 | 15 | 5 | 0 | 0 | 35 | PFMOBA | PFECA | ether | 280.042 | 2.4708 | 161.29 | 0.32 | 46.53 | -0.516 | 11.68 | 2.06 | 30.27 | 51.28 | 3.71 | 5.61 | 5 | 5 | Zhi_Pristine | NF | Lab | polyamide | 24.55742314 | -41.54500464 | 44.80100406 |  | 25 |  | 6 | Constant pressure | Cross flow
Zhi et al, 2025 | 2025 | Enhancing rejection of short-chain per- and polyfluoroalkyl substances by tailoring the surface charge of nanofiltration membranes | 0.9501999999999999 | 0.049800000000000066 | -1.302771 | 1 | 100 | 1600 | Lab | 9 | Mixed | 100 ug/L each of PFBA, PFPeA, PFHxA, PFHpA, PFOA, PFBS, PFHxS, PFOS, 4:2 FTS, 6:2 FTS, PFMOPrA, PFMOBA, HFPO-DA, PFBSAm, PFOAB, PFOAAmS | 15 | 5 | 0 | 15 | 5 | 0 | 0 | 35 | PFMOBA | PFECA | ether | 280.042 | 2.4708 | 161.29 | 0.32 | 46.53 | -0.516 | 11.68 | 2.06 | 30.27 | 51.28 | 3.71 | 5.61 | 5 | 5 | PDADMAC/PSS_3- | NF | Lab | polyelectrolyte | 18.34562714 | -76.65171667 | 33.4597219 |  | 25 |  | 6 | Constant pressure | Cross flow
Zhi et al, 2025 | 2025 | Enhancing rejection of short-chain per- and polyfluoroalkyl substances by tailoring the surface charge of nanofiltration membranes | 0.9531000000000001 | 0.0469 | -1.328827 | 1 | 100 | 1600 | Lab | 3.5 | Mixed | 100 ug/L each of PFBA, PFPeA, PFHxA, PFHpA, PFOA, PFBS, PFHxS, PFOS, 4:2 FTS, 6:2 FTS, PFMOPrA, PFMOBA, HFPO-DA, PFBSAm, PFOAB, PFOAAmS | 15 | 5 | 0 | 15 | 5 | 0 | 0 | 35 | PFOA | PFCA | sulfonic acid | 414.064 | 4.4451 | 233.54 | 0.3 | 37.3 | -0.516 | 16.6 | 1.89 | 36.44 | 64.74 | 3.97 | 6.13 | 8 | 8 | PDADMAC/PSS_3- | NF | Lab | polyelectrolyte | 18.34562714 | -76.65171667 | 33.4597219 |  | 25 |  | 6 | Constant pressure | Cross flow
Zhi et al, 2025 | 2025 | Enhancing rejection of short-chain per- and polyfluoroalkyl substances by tailoring the surface charge of nanofiltration membranes | 0.9562999999999999 | 0.0437 | -1.359519 | 1 | 100 | 1600 | Lab | 9 | Mixed | 100 ug/L each of PFBA, PFPeA, PFHxA, PFHpA, PFOA, PFBS, PFHxS, PFOS, 4:2 FTS, 6:2 FTS, PFMOPrA, PFMOBA, HFPO-DA, PFBSAm, PFOAB, PFOAAmS | 15 | 5 | 0 | 15 | 5 | 0 | 0 | 35 | HFPO-DA | PFECA | ether | 330.049 | 3.1061 | 188.28 | 0.33 | 46.53 | -0.516 | 13.6 | 1.98 | 35.65 | 57.22 | 4.07 | 5.28 | 6 | 6 | PDADMAC/PSS_3.5+ | NF | Lab | polyelectrolyte | 18.0738535 | 25.19125683 | 61.60782112 |  | 25 |  | 6 | Constant pressure | Cross flow
Zhi et al, 2025 | 2025 | Enhancing rejection of short-chain per- and polyfluoroalkyl substances by tailoring the surface charge of nanofiltration membranes | 0.9564 | 0.0436 | -1.360514 | 1 | 100 | 1600 | Lab | 6.5 | Mixed | 100 ug/L each of PFBA, PFPeA, PFHxA, PFHpA, PFOA, PFBS, PFHxS, PFOS, 4:2 FTS, 6:2 FTS, PFMOPrA, PFMOBA, HFPO-DA, PFBSAm, PFOAB, PFOAAmS | 15 | 5 | 0 | 15 | 5 | 0 | 0 | 35 | PFOA | PFCA | sulfonic acid | 414.064 | 4.4451 | 233.54 | 0.3 | 37.3 | -0.516 | 16.6 | 1.89 | 36.44 | 64.74 | 3.97 | 6.13 | 8 | 8 | PDADMAC/PSS_1- | NF | Lab | polyelectrolyte | 21.76562169 | -56.79915455 | 44.43438914 |  | 25 |  | 6 | Constant pressure | Cross flow
Zhi et al, 2025 | 2025 | Enhancing rejection of short-chain per- and polyfluoroalkyl substances by tailoring the surface charge of nanofiltration membranes | 0.9582999999999999 | 0.0417 | -1.379864 | 1 | 100 | 1600 | Lab | 9 | Mixed | 100 ug/L each of PFBA, PFPeA, PFHxA, PFHpA, PFOA, PFBS, PFHxS, PFOS, 4:2 FTS, 6:2 FTS, PFMOPrA, PFMOBA, HFPO-DA, PFBSAm, PFOAB, PFOAAmS | 15 | 5 | 0 | 15 | 5 | 0 | 0 | 35 | PFHxA | PFCA | carboxylic acid | 314.05 | 3.1745 | 179.33 | 0.32 | 37.3 | -0.516 | 12.76 | 1.91 | 31.39 | 52.15 | 3.53 | 5.26 | 5 | 6 | Zhi_Pristine | NF | Lab | polyamide | 24.55742314 | -41.54500464 | 44.80100406 |  | 25 |  | 6 | Constant pressure | Cross flow
Zhi et al, 2025 | 2025 | Enhancing rejection of short-chain per- and polyfluoroalkyl substances by tailoring the surface charge of nanofiltration membranes | 0.9590000000000001 | 0.040999999999999925 | -1.387216 | 1 | 100 | 1600 | Lab | 9 | Mixed | 100 ug/L each of PFBA, PFPeA, PFHxA, PFHpA, PFOA, PFBS, PFHxS, PFOS, 4:2 FTS, 6:2 FTS, PFMOPrA, PFMOBA, HFPO-DA, PFBSAm, PFOAB, PFOAAmS | 15 | 5 | 0 | 15 | 5 | 0 | 0 | 35 | 4:2 FTSA | FTSA | sulfonic acid | 328.152 | 2.7325 | 202.85 | -2.64 | 54.37 | -0.33 | 16.4 | 1.57 | 32.94 | 62.5 | 3.77 | 6.28 | 6 | 6 | Zhi_Pristine | NF | Lab | polyamide | 24.55742314 | -41.54500464 | 44.80100406 |  | 25 |  | 6 | Constant pressure | Cross flow
Zhi et al, 2025 | 2025 | Enhancing rejection of short-chain per- and polyfluoroalkyl substances by tailoring the surface charge of nanofiltration membranes | 0.9601000000000001 | 0.039899999999999936 | -1.399027 | 1 | 100 | 1600 | Lab | 9 | Mixed | 100 ug/L each of PFBA, PFPeA, PFHxA, PFHpA, PFOA, PFBS, PFHxS, PFOS, 4:2 FTS, 6:2 FTS, PFMOPrA, PFMOBA, HFPO-DA, PFBSAm, PFOAB, PFOAAmS | 15 | 5 | 0 | 15 | 5 | 0 | 0 | 35 | 4:2 FTSA | FTSA | sulfonic acid | 328.152 | 2.7325 | 202.85 | -2.64 | 54.37 | -0.33 | 16.4 | 1.57 | 32.94 | 62.5 | 3.77 | 6.28 | 6 | 6 | PDADMAC/PSS_3- | NF | Lab | polyelectrolyte | 18.34562714 | -76.65171667 | 33.4597219 |  | 25 |  | 6 | Constant pressure | Cross flow
Zhi et al, 2025 | 2025 | Enhancing rejection of short-chain per- and polyfluoroalkyl substances by tailoring the surface charge of nanofiltration membranes | 0.9603 | 0.0397 | -1.401209 | 1 | 100 | 1600 | Lab | 9 | Mixed | 100 ug/L each of PFBA, PFPeA, PFHxA, PFHpA, PFOA, PFBS, PFHxS, PFOS, 4:2 FTS, 6:2 FTS, PFMOPrA, PFMOBA, HFPO-DA, PFBSAm, PFOAB, PFOAAmS | 15 | 5 | 0 | 15 | 5 | 0 | 0 | 35 | PFHpA | PFCA | carboxylic acid | 364.057 | 3.8098 | 206.5 | 0.31 | 37.3 | -0.516 | 14.68 | 1.8 | 34.55 | 63.18 | 3.83 | 6.15 | 6 | 7 | Zhi_Pristine | NF | Lab | polyamide | 24.55742314 | -41.54500464 | 44.80100406 |  | 25 |  | 6 | Constant pressure | Cross flow
Zhi et al, 2025 | 2025 | Enhancing rejection of short-chain per- and polyfluoroalkyl substances by tailoring the surface charge of nanofiltration membranes | 0.9621999999999999 | 0.037800000000000056 | -1.422508 | 1 | 100 | 1600 | Lab | 9 | Mixed | 100 ug/L each of PFBA, PFPeA, PFHxA, PFHpA, PFOA, PFBS, PFHxS, PFOS, 4:2 FTS, 6:2 FTS, PFMOPrA, PFMOBA, HFPO-DA, PFBSAm, PFOAB, PFOAAmS | 15 | 5 | 0 | 15 | 5 | 0 | 0 | 35 | PFOA | PFCA | sulfonic acid | 414.064 | 4.4451 | 233.54 | 0.3 | 37.3 | -0.516 | 16.6 | 1.89 | 36.44 | 64.74 | 3.97 | 6.13 | 8 | 8 | PDADMAC/PSS_3.5+ | NF | Lab | polyelectrolyte | 18.0738535 | 25.19125683 | 61.60782112 |  | 25 |  | 6 | Constant pressure | Cross flow
Zhi et al, 2025 | 2025 | Enhancing rejection of short-chain per- and polyfluoroalkyl substances by tailoring the surface charge of nanofiltration membranes | 0.9631000000000001 | 0.0369 | -1.432974 | 1 | 100 | 1600 | Lab | 9 | Mixed | 100 ug/L each of PFBA, PFPeA, PFHxA, PFHpA, PFOA, PFBS, PFHxS, PFOS, 4:2 FTS, 6:2 FTS, PFMOPrA, PFMOBA, HFPO-DA, PFBSAm, PFOAB, PFOAAmS | 15 | 5 | 0 | 15 | 5 | 0 | 0 | 35 | PFHxA | PFCA | carboxylic acid | 314.05 | 3.1745 | 179.33 | 0.32 | 37.3 | -0.516 | 12.76 | 1.91 | 31.39 | 52.15 | 3.53 | 5.26 | 5 | 6 | PDADMAC/PSS_3- | NF | Lab | polyelectrolyte | 18.34562714 | -76.65171667 | 33.4597219 |  | 25 |  | 6 | Constant pressure | Cross flow
Zhi et al, 2025 | 2025 | Enhancing rejection of short-chain per- and polyfluoroalkyl substances by tailoring the surface charge of nanofiltration membranes | 0.9652 | 0.0348 | -1.458421 | 1 | 100 | 1600 | Lab | 9 | Mixed | 100 ug/L each of PFBA, PFPeA, PFHxA, PFHpA, PFOA, PFBS, PFHxS, PFOS, 4:2 FTS, 6:2 FTS, PFMOPrA, PFMOBA, HFPO-DA, PFBSAm, PFOAB, PFOAAmS | 15 | 5 | 0 | 15 | 5 | 0 | 0 | 35 | PFHpA | PFCA | carboxylic acid | 364.057 | 3.8098 | 206.5 | 0.31 | 37.3 | -0.516 | 14.68 | 1.8 | 34.55 | 63.18 | 3.83 | 6.15 | 6 | 7 | PDADMAC/PSS_3- | NF | Lab | polyelectrolyte | 18.34562714 | -76.65171667 | 33.4597219 |  | 25 |  | 6 | Constant pressure | Cross flow
Zhi et al, 2025 | 2025 | Enhancing rejection of short-chain per- and polyfluoroalkyl substances by tailoring the surface charge of nanofiltration membranes | 0.9684999999999999 | 0.031500000000000083 | -1.501689 | 1 | 100 | 1600 | Lab | 6.5 | Mixed | 100 ug/L each of PFBA, PFPeA, PFHxA, PFHpA, PFOA, PFBS, PFHxS, PFOS, 4:2 FTS, 6:2 FTS, PFMOPrA, PFMOBA, HFPO-DA, PFBSAm, PFOAB, PFOAAmS | 15 | 5 | 0 | 15 | 5 | 0 | 0 | 35 | PFBSAm | FASA | sulfonamide | 384.264 | 2.2832 | 270.93 | 3.46 | 49.41 | -0.253 | 23.24 | 4.88 | 47.07 | 83.43 | 4.53 | 8.01 | 9 | 9 | PDADMAC/PSS_5- | NF | Lab | polyelectrolyte | 11.11112791 | -49.45045881 | 33.27542359 |  | 25 |  | 6 | Constant pressure | Cross flow
Zhi et al, 2025 | 2025 | Enhancing rejection of short-chain per- and polyfluoroalkyl substances by tailoring the surface charge of nanofiltration membranes | 0.9701000000000001 | 0.029899999999999927 | -1.524329 | 1 | 100 | 1600 | Lab | 6.5 | Mixed | 100 ug/L each of PFBA, PFPeA, PFHxA, PFHpA, PFOA, PFBS, PFHxS, PFOS, 4:2 FTS, 6:2 FTS, PFMOPrA, PFMOBA, HFPO-DA, PFBSAm, PFOAB, PFOAAmS | 15 | 5 | 0 | 15 | 5 | 0 | 0 | 35 | HFPO-DA | PFECA | ether | 330.049 | 3.1061 | 188.28 | 0.33 | 46.53 | -0.516 | 13.6 | 1.98 | 35.65 | 57.22 | 4.07 | 5.28 | 6 | 6 | PDADMAC/PSS_5- | NF | Lab | polyelectrolyte | 11.11112791 | -49.45045881 | 33.27542359 |  | 25 |  | 6 | Constant pressure | Cross flow
Zhi et al, 2025 | 2025 | Enhancing rejection of short-chain per- and polyfluoroalkyl substances by tailoring the surface charge of nanofiltration membranes | 0.9711 | 0.028900000000000037 | -1.539102 | 1 | 100 | 1600 | Lab | 6.5 | Mixed | 100 ug/L each of PFBA, PFPeA, PFHxA, PFHpA, PFOA, PFBS, PFHxS, PFOS, 4:2 FTS, 6:2 FTS, PFMOPrA, PFMOBA, HFPO-DA, PFBSAm, PFOAB, PFOAAmS | 15 | 5 | 0 | 15 | 5 | 0 | 0 | 35 | HFPO-DA | PFECA | ether | 330.049 | 3.1061 | 188.28 | 0.33 | 46.53 | -0.516 | 13.6 | 1.98 | 35.65 | 57.22 | 4.07 | 5.28 | 6 | 6 | Zhi_Pristine | NF | Lab | polyamide | 24.55742314 | -41.54500464 | 44.80100406 |  | 25 |  | 6 | Constant pressure | Cross flow
Zhi et al, 2025 | 2025 | Enhancing rejection of short-chain per- and polyfluoroalkyl substances by tailoring the surface charge of nanofiltration membranes | 0.9729000000000001 | 0.027099999999999902 | -1.567031 | 1 | 100 | 1600 | Lab | 6.5 | Mixed | 100 ug/L each of PFBA, PFPeA, PFHxA, PFHpA, PFOA, PFBS, PFHxS, PFOS, 4:2 FTS, 6:2 FTS, PFMOPrA, PFMOBA, HFPO-DA, PFBSAm, PFOAB, PFOAAmS | 15 | 5 | 0 | 15 | 5 | 0 | 0 | 35 | HFPO-DA | PFECA | ether | 330.049 | 3.1061 | 188.28 | 0.33 | 46.53 | -0.516 | 13.6 | 1.98 | 35.65 | 57.22 | 4.07 | 5.28 | 6 | 6 | PDADMAC/PSS_1- | NF | Lab | polyelectrolyte | 21.76562169 | -56.79915455 | 44.43438914 |  | 25 |  | 6 | Constant pressure | Cross flow
Zhi et al, 2025 | 2025 | Enhancing rejection of short-chain per- and polyfluoroalkyl substances by tailoring the surface charge of nanofiltration membranes | 0.973 | 0.027000000000000024 | -1.568636 | 1 | 100 | 1600 | Lab | 6.5 | Mixed | 100 ug/L each of PFBA, PFPeA, PFHxA, PFHpA, PFOA, PFBS, PFHxS, PFOS, 4:2 FTS, 6:2 FTS, PFMOPrA, PFMOBA, HFPO-DA, PFBSAm, PFOAB, PFOAAmS | 15 | 5 | 0 | 15 | 5 | 0 | 0 | 35 | PFOA | PFCA | sulfonic acid | 414.064 | 4.4451 | 233.54 | 0.3 | 37.3 | -0.516 | 16.6 | 1.89 | 36.44 | 64.74 | 3.97 | 6.13 | 8 | 8 | PDADMAC/PSS_3- | NF | Lab | polyelectrolyte | 18.34562714 | -76.65171667 | 33.4597219 |  | 25 |  | 6 | Constant pressure | Cross flow
Zhi et al, 2025 | 2025 | Enhancing rejection of short-chain per- and polyfluoroalkyl substances by tailoring the surface charge of nanofiltration membranes | 0.9749 | 0.0251 | -1.600326 | 1 | 100 | 1600 | Lab | 6.5 | Mixed | 100 ug/L each of PFBA, PFPeA, PFHxA, PFHpA, PFOA, PFBS, PFHxS, PFOS, 4:2 FTS, 6:2 FTS, PFMOPrA, PFMOBA, HFPO-DA, PFBSAm, PFOAB, PFOAAmS | 15 | 5 | 0 | 15 | 5 | 0 | 0 | 35 | PFBSAm | FASA | sulfonamide | 384.264 | 2.2832 | 270.93 | 3.46 | 49.41 | -0.253 | 23.24 | 4.88 | 47.07 | 83.43 | 4.53 | 8.01 | 9 | 9 | PDADMAC/PSS_1.5+ | NF | Lab | polyelectrolyte | 22.46787992 | 1.510980513 | 57.4244476 |  | 25 |  | 6 | Constant pressure | Cross flow
Zhi et al, 2025 | 2025 | Enhancing rejection of short-chain per- and polyfluoroalkyl substances by tailoring the surface charge of nanofiltration membranes | 0.9759 | 0.0241 | -1.617983 | 1 | 100 | 1600 | Lab | 6.5 | Mixed | 100 ug/L each of PFBA, PFPeA, PFHxA, PFHpA, PFOA, PFBS, PFHxS, PFOS, 4:2 FTS, 6:2 FTS, PFMOPrA, PFMOBA, HFPO-DA, PFBSAm, PFOAB, PFOAAmS | 15 | 5 | 0 | 15 | 5 | 0 | 0 | 35 | PFHxS | PFSA | sulfonic acid | 400.112 | 3.5705 | 223.18 | -3.31 | 54.37 | -0.311 | 16.99 | 1.71 | 31.23 | 63.42 | 3.41 | 6.17 | 6 | 6 | PDADMAC/PSS_3- | NF | Lab | polyelectrolyte | 18.34562714 | -76.65171667 | 33.4597219 |  | 25 |  | 6 | Constant pressure | Cross flow
Zhi et al, 2025 | 2025 | Enhancing rejection of short-chain per- and polyfluoroalkyl substances by tailoring the surface charge of nanofiltration membranes | 0.977 | 0.023 | -1.638272 | 1 | 100 | 1600 | Lab | 6.5 | Mixed | 100 ug/L each of PFBA, PFPeA, PFHxA, PFHpA, PFOA, PFBS, PFHxS, PFOS, 4:2 FTS, 6:2 FTS, PFMOPrA, PFMOBA, HFPO-DA, PFBSAm, PFOAB, PFOAAmS | 15 | 5 | 0 | 15 | 5 | 0 | 0 | 35 | PFBSAm | FASA | sulfonamide | 384.264 | 2.2832 | 270.93 | 3.46 | 49.41 | -0.253 | 23.24 | 4.88 | 47.07 | 83.43 | 4.53 | 8.01 | 9 | 9 | PDADMAC/PSS_1- | NF | Lab | polyelectrolyte | 21.76562169 | -56.79915455 | 44.43438914 |  | 25 |  | 6 | Constant pressure | Cross flow
Zhi et al, 2025 | 2025 | Enhancing rejection of short-chain per- and polyfluoroalkyl substances by tailoring the surface charge of nanofiltration membranes | 0.9792000000000001 | 0.0208 | -1.681937 | 1 | 100 | 1600 | Lab | 6.5 | Mixed | 100 ug/L each of PFBA, PFPeA, PFHxA, PFHpA, PFOA, PFBS, PFHxS, PFOS, 4:2 FTS, 6:2 FTS, PFMOPrA, PFMOBA, HFPO-DA, PFBSAm, PFOAB, PFOAAmS | 15 | 5 | 0 | 15 | 5 | 0 | 0 | 35 | PFBSAm | FASA | sulfonamide | 384.264 | 2.2832 | 270.93 | 3.46 | 49.41 | -0.253 | 23.24 | 4.88 | 47.07 | 83.43 | 4.53 | 8.01 | 9 | 9 | PDADMAC/PSS_3- | NF | Lab | polyelectrolyte | 18.34562714 | -76.65171667 | 33.4597219 |  | 25 |  | 6 | Constant pressure | Cross flow
Zhi et al, 2025 | 2025 | Enhancing rejection of short-chain per- and polyfluoroalkyl substances by tailoring the surface charge of nanofiltration membranes | 0.9793000000000001 | 0.0207 | -1.68403 | 1 | 100 | 1600 | Lab | 6.5 | Mixed | 100 ug/L each of PFBA, PFPeA, PFHxA, PFHpA, PFOA, PFBS, PFHxS, PFOS, 4:2 FTS, 6:2 FTS, PFMOPrA, PFMOBA, HFPO-DA, PFBSAm, PFOAB, PFOAAmS | 15 | 5 | 0 | 15 | 5 | 0 | 0 | 35 | PFBSAm | FASA | sulfonamide | 384.264 | 2.2832 | 270.93 | 3.46 | 49.41 | -0.253 | 23.24 | 4.88 | 47.07 | 83.43 | 4.53 | 8.01 | 9 | 9 | Zhi_Pristine | NF | Lab | polyamide | 24.55742314 | -41.54500464 | 44.80100406 |  | 25 |  | 6 | Constant pressure | Cross flow
Zhi et al, 2025 | 2025 | Enhancing rejection of short-chain per- and polyfluoroalkyl substances by tailoring the surface charge of nanofiltration membranes | 0.9798 | 0.020199999999999996 | -1.694649 | 1 | 100 | 1600 | Lab | 6.5 | Mixed | 100 ug/L each of PFBA, PFPeA, PFHxA, PFHpA, PFOA, PFBS, PFHxS, PFOS, 4:2 FTS, 6:2 FTS, PFMOPrA, PFMOBA, HFPO-DA, PFBSAm, PFOAB, PFOAAmS | 15 | 5 | 0 | 15 | 5 | 0 | 0 | 35 | HFPO-DA | PFECA | ether | 330.049 | 3.1061 | 188.28 | 0.33 | 46.53 | -0.516 | 13.6 | 1.98 | 35.65 | 57.22 | 4.07 | 5.28 | 6 | 6 | PDADMAC/PSS_3- | NF | Lab | polyelectrolyte | 18.34562714 | -76.65171667 | 33.4597219 |  | 25 |  | 6 | Constant pressure | Cross flow
Zhi et al, 2025 | 2025 | Enhancing rejection of short-chain per- and polyfluoroalkyl substances by tailoring the surface charge of nanofiltration membranes | 0.98 | 0.020000000000000018 | -1.69897 | 1 | 100 | 1600 | Lab | 9 | Mixed | 100 ug/L each of PFBA, PFPeA, PFHxA, PFHpA, PFOA, PFBS, PFHxS, PFOS, 4:2 FTS, 6:2 FTS, PFMOPrA, PFMOBA, HFPO-DA, PFBSAm, PFOAB, PFOAAmS | 15 | 5 | 0 | 15 | 5 | 0 | 0 | 35 | PFHxS | PFSA | sulfonic acid | 400.112 | 3.5705 | 223.18 | -3.31 | 54.37 | -0.311 | 16.99 | 1.71 | 31.23 | 63.42 | 3.41 | 6.17 | 6 | 6 | Zhi_Pristine | NF | Lab | polyamide | 24.55742314 | -41.54500464 | 44.80100406 |  | 25 |  | 6 | Constant pressure | Cross flow
Zhi et al, 2025 | 2025 | Enhancing rejection of short-chain per- and polyfluoroalkyl substances by tailoring the surface charge of nanofiltration membranes | 0.9802 | 0.0198 | -1.703335 | 1 | 100 | 1600 | Lab | 6.5 | Mixed | 100 ug/L each of PFBA, PFPeA, PFHxA, PFHpA, PFOA, PFBS, PFHxS, PFOS, 4:2 FTS, 6:2 FTS, PFMOPrA, PFMOBA, HFPO-DA, PFBSAm, PFOAB, PFOAAmS | 15 | 5 | 0 | 15 | 5 | 0 | 0 | 35 | PFBSAm | FASA | sulfonamide | 384.264 | 2.2832 | 270.93 | 3.46 | 49.41 | -0.253 | 23.24 | 4.88 | 47.07 | 83.43 | 4.53 | 8.01 | 9 | 9 | PDADMAC/PSS_3.5+ | NF | Lab | polyelectrolyte | 18.0738535 | 25.19125683 | 61.60782112 |  | 25 |  | 6 | Constant pressure | Cross flow
Zhi et al, 2025 | 2025 | Enhancing rejection of short-chain per- and polyfluoroalkyl substances by tailoring the surface charge of nanofiltration membranes | 0.9815 | 0.0185 | -1.732828 | 1 | 100 | 1600 | Lab | 6.5 | Mixed | 100 ug/L each of PFBA, PFPeA, PFHxA, PFHpA, PFOA, PFBS, PFHxS, PFOS, 4:2 FTS, 6:2 FTS, PFMOPrA, PFMOBA, HFPO-DA, PFBSAm, PFOAB, PFOAAmS | 15 | 5 | 0 | 15 | 5 | 0 | 0 | 35 | PFOA | PFCA | sulfonic acid | 414.064 | 4.4451 | 233.54 | 0.3 | 37.3 | -0.516 | 16.6 | 1.89 | 36.44 | 64.74 | 3.97 | 6.13 | 8 | 8 | PDADMAC/PSS_5- | NF | Lab | polyelectrolyte | 11.11112791 | -49.45045881 | 33.27542359 |  | 25 |  | 6 | Constant pressure | Cross flow
Zhi et al, 2025 | 2025 | Enhancing rejection of short-chain per- and polyfluoroalkyl substances by tailoring the surface charge of nanofiltration membranes | 0.9815 | 0.0185 | -1.732828 | 1 | 100 | 1600 | Lab | 9 | Mixed | 100 ug/L each of PFBA, PFPeA, PFHxA, PFHpA, PFOA, PFBS, PFHxS, PFOS, 4:2 FTS, 6:2 FTS, PFMOPrA, PFMOBA, HFPO-DA, PFBSAm, PFOAB, PFOAAmS | 15 | 5 | 0 | 15 | 5 | 0 | 0 | 35 | PFOA | PFCA | sulfonic acid | 414.064 | 4.4451 | 233.54 | 0.3 | 37.3 | -0.516 | 16.6 | 1.89 | 36.44 | 64.74 | 3.97 | 6.13 | 8 | 8 | Zhi_Pristine | NF | Lab | polyamide | 24.55742314 | -41.54500464 | 44.80100406 |  | 25 |  | 6 | Constant pressure | Cross flow
Zhi et al, 2025 | 2025 | Enhancing rejection of short-chain per- and polyfluoroalkyl substances by tailoring the surface charge of nanofiltration membranes | 0.9829000000000001 | 0.017099999999999893 | -1.767004 | 1 | 100 | 1600 | Lab | 9 | Mixed | 100 ug/L each of PFBA, PFPeA, PFHxA, PFHpA, PFOA, PFBS, PFHxS, PFOS, 4:2 FTS, 6:2 FTS, PFMOPrA, PFMOBA, HFPO-DA, PFBSAm, PFOAB, PFOAAmS | 15 | 5 | 0 | 15 | 5 | 0 | 0 | 35 | HFPO-DA | PFECA | ether | 330.049 | 3.1061 | 188.28 | 0.33 | 46.53 | -0.516 | 13.6 | 1.98 | 35.65 | 57.22 | 4.07 | 5.28 | 6 | 6 | Zhi_Pristine | NF | Lab | polyamide | 24.55742314 | -41.54500464 | 44.80100406 |  | 25 |  | 6 | Constant pressure | Cross flow
Zhi et al, 2025 | 2025 | Enhancing rejection of short-chain per- and polyfluoroalkyl substances by tailoring the surface charge of nanofiltration membranes | 0.9831 | 0.016900000000000026 | -1.772113 | 1 | 100 | 1600 | Lab | 6.5 | Mixed | 100 ug/L each of PFBA, PFPeA, PFHxA, PFHpA, PFOA, PFBS, PFHxS, PFOS, 4:2 FTS, 6:2 FTS, PFMOPrA, PFMOBA, HFPO-DA, PFBSAm, PFOAB, PFOAAmS | 15 | 5 | 0 | 15 | 5 | 0 | 0 | 35 | PFBSAm | FASA | sulfonamide | 384.264 | 2.2832 | 270.93 | 3.46 | 49.41 | -0.253 | 23.24 | 4.88 | 47.07 | 83.43 | 4.53 | 8.01 | 9 | 9 | PDADMAC/PSS_5.5+ | NF | Lab | polyelectrolyte | 13.48786239 | 18.87359522 | 57.21438716 |  | 25 |  | 6 | Constant pressure | Cross flow
Zhi et al, 2025 | 2025 | Enhancing rejection of short-chain per- and polyfluoroalkyl substances by tailoring the surface charge of nanofiltration membranes | 0.9861 | 0.013900000000000023 | -1.856985 | 1 | 100 | 1600 | Lab | 9 | Mixed | 100 ug/L each of PFBA, PFPeA, PFHxA, PFHpA, PFOA, PFBS, PFHxS, PFOS, 4:2 FTS, 6:2 FTS, PFMOPrA, PFMOBA, HFPO-DA, PFBSAm, PFOAB, PFOAAmS | 15 | 5 | 0 | 15 | 5 | 0 | 0 | 35 | HFPO-DA | PFECA | ether | 330.049 | 3.1061 | 188.28 | 0.33 | 46.53 | -0.516 | 13.6 | 1.98 | 35.65 | 57.22 | 4.07 | 5.28 | 6 | 6 | PDADMAC/PSS_3- | NF | Lab | polyelectrolyte | 18.34562714 | -76.65171667 | 33.4597219 |  | 25 |  | 6 | Constant pressure | Cross flow
Zhi et al, 2025 | 2025 | Enhancing rejection of short-chain per- and polyfluoroalkyl substances by tailoring the surface charge of nanofiltration membranes | 0.9876999999999999 | 0.012300000000000089 | -1.910095 | 1 | 100 | 1600 | Lab | 9 | Mixed | 100 ug/L each of PFBA, PFPeA, PFHxA, PFHpA, PFOA, PFBS, PFHxS, PFOS, 4:2 FTS, 6:2 FTS, PFMOPrA, PFMOBA, HFPO-DA, PFBSAm, PFOAB, PFOAAmS | 15 | 5 | 0 | 15 | 5 | 0 | 0 | 35 | PFHxS | PFSA | sulfonic acid | 400.112 | 3.5705 | 223.18 | -3.31 | 54.37 | -0.311 | 16.99 | 1.71 | 31.23 | 63.42 | 3.41 | 6.17 | 6 | 6 | PDADMAC/PSS_3- | NF | Lab | polyelectrolyte | 18.34562714 | -76.65171667 | 33.4597219 |  | 25 |  | 6 | Constant pressure | Cross flow
Zhi et al, 2025 | 2025 | Enhancing rejection of short-chain per- and polyfluoroalkyl substances by tailoring the surface charge of nanofiltration membranes | 0.9881 | 0.011900000000000022 | -1.924453 | 1 | 100 | 1600 | Lab | 9 | Mixed | 100 ug/L each of PFBA, PFPeA, PFHxA, PFHpA, PFOA, PFBS, PFHxS, PFOS, 4:2 FTS, 6:2 FTS, PFMOPrA, PFMOBA, HFPO-DA, PFBSAm, PFOAB, PFOAAmS | 15 | 5 | 0 | 15 | 5 | 0 | 0 | 35 | PFOA | PFCA | sulfonic acid | 414.064 | 4.4451 | 233.54 | 0.3 | 37.3 | -0.516 | 16.6 | 1.89 | 36.44 | 64.74 | 3.97 | 6.13 | 8 | 8 | PDADMAC/PSS_3- | NF | Lab | polyelectrolyte | 18.34562714 | -76.65171667 | 33.4597219 |  | 25 |  | 6 | Constant pressure | Cross flow
Zhi et al, 2025 | 2025 | Enhancing rejection of short-chain per- and polyfluoroalkyl substances by tailoring the surface charge of nanofiltration membranes | 0.9887 | 0.011299999999999977 | -1.946922 | 1 | 100 | 1600 | Lab | 6.5 | Mixed | 100 ug/L each of PFBA, PFPeA, PFHxA, PFHpA, PFOA, PFBS, PFHxS, PFOS, 4:2 FTS, 6:2 FTS, PFMOPrA, PFMOBA, HFPO-DA, PFBSAm, PFOAB, PFOAAmS | 15 | 5 | 0 | 15 | 5 | 0 | 0 | 35 | PFHxS | PFSA | sulfonic acid | 400.112 | 3.5705 | 223.18 | -3.31 | 54.37 | -0.311 | 16.99 | 1.71 | 31.23 | 63.42 | 3.41 | 6.17 | 6 | 6 | PDADMAC/PSS_5- | NF | Lab | polyelectrolyte | 11.11112791 | -49.45045881 | 33.27542359 |  | 25 |  | 6 | Constant pressure | Cross flow
Zhi et al, 2025 | 2025 | Enhancing rejection of short-chain per- and polyfluoroalkyl substances by tailoring the surface charge of nanofiltration membranes | 0.9913 | 0.0087 | -2.060481 | 1 | 100 | 1600 | Lab | 9 | Mixed | 100 ug/L each of PFBA, PFPeA, PFHxA, PFHpA, PFOA, PFBS, PFHxS, PFOS, 4:2 FTS, 6:2 FTS, PFMOPrA, PFMOBA, HFPO-DA, PFBSAm, PFOAB, PFOAAmS | 15 | 5 | 0 | 15 | 5 | 0 | 0 | 35 | PFBSAm | FASA | sulfonamide | 384.264 | 2.2832 | 270.93 | 3.46 | 49.41 | -0.253 | 23.24 | 4.88 | 47.07 | 83.43 | 4.53 | 8.01 | 9 | 9 | PDADMAC/PSS_3.5+ | NF | Lab | polyelectrolyte | 18.0738535 | 25.19125683 | 61.60782112 |  | 25 |  | 6 | Constant pressure | Cross flow
Zhi et al, 2025 | 2025 | Enhancing rejection of short-chain per- and polyfluoroalkyl substances by tailoring the surface charge of nanofiltration membranes | 0.9913 | 0.0087 | -2.060481 | 1 | 100 | 1600 | Lab | 6.5 | Mixed | 100 ug/L each of PFBA, PFPeA, PFHxA, PFHpA, PFOA, PFBS, PFHxS, PFOS, 4:2 FTS, 6:2 FTS, PFMOPrA, PFMOBA, HFPO-DA, PFBSAm, PFOAB, PFOAAmS | 15 | 5 | 0 | 15 | 5 | 0 | 0 | 35 | 6:2 FTSA | FTSA | sulfonic acid | 428.166 | 4.0031 | 257.06 | -3.32 | 54.37 | -0.33 | 20.18 | 1.69 | 44.11 | 73.15 | 4.09 | 7.06 | 8 | 8 | PDADMAC/PSS_1.5+ | NF | Lab | polyelectrolyte | 22.46787992 | 1.510980513 | 57.4244476 |  | 25 |  | 6 | Constant pressure | Cross flow
Zhi et al, 2025 | 2025 | Enhancing rejection of short-chain per- and polyfluoroalkyl substances by tailoring the surface charge of nanofiltration membranes | 0.9940000000000001 | 0.006 | -2.221849 | 1 | 100 | 1600 | Lab | 3.5 | Mixed | 100 ug/L each of PFBA, PFPeA, PFHxA, PFHpA, PFOA, PFBS, PFHxS, PFOS, 4:2 FTS, 6:2 FTS, PFMOPrA, PFMOBA, HFPO-DA, PFBSAm, PFOAB, PFOAAmS | 15 | 5 | 0 | 15 | 5 | 0 | 0 | 35 | 6:2 FTSA | FTSA | sulfonic acid | 428.166 | 4.0031 | 257.06 | -3.32 | 54.37 | -0.33 | 20.18 | 1.69 | 44.11 | 73.15 | 4.09 | 7.06 | 8 | 8 | PDADMAC/PSS_3- | NF | Lab | polyelectrolyte | 18.34562714 | -76.65171667 | 33.4597219 |  | 25 |  | 6 | Constant pressure | Cross flow
Zhi et al, 2025 | 2025 | Enhancing rejection of short-chain per- and polyfluoroalkyl substances by tailoring the surface charge of nanofiltration membranes | 0.9962000000000001 | 0.0038 | -2.420216 | 1 | 100 | 1600 | Lab | 9 | Mixed | 100 ug/L each of PFBA, PFPeA, PFHxA, PFHpA, PFOA, PFBS, PFHxS, PFOS, 4:2 FTS, 6:2 FTS, PFMOPrA, PFMOBA, HFPO-DA, PFBSAm, PFOAB, PFOAAmS | 15 | 5 | 0 | 15 | 5 | 0 | 0 | 35 | PFBSAm | FASA | sulfonamide | 384.264 | 2.2832 | 270.93 | 3.46 | 49.41 | -0.253 | 23.24 | 4.88 | 47.07 | 83.43 | 4.53 | 8.01 | 9 | 9 | PDADMAC/PSS_3- | NF | Lab | polyelectrolyte | 18.34562714 | -76.65171667 | 33.4597219 |  | 25 |  | 6 | Constant pressure | Cross flow
Zhi et al, 2025 | 2025 | Enhancing rejection of short-chain per- and polyfluoroalkyl substances by tailoring the surface charge of nanofiltration membranes | 0.9971 | 0.0029 | -2.537602 | right | 100 | 1600 | Lab | 6.5 | Mixed | 100 ug/L each of PFBA, PFPeA, PFHxA, PFHpA, PFOA, PFBS, PFHxS, PFOS, 4:2 FTS, 6:2 FTS, PFMOPrA, PFMOBA, HFPO-DA, PFBSAm, PFOAB, PFOAAmS | 15 | 5 | 0 | 15 | 5 | 0 | 0 | 35 | T100731 | Precursor | sulfonamide | 556.266 | 2.6931 | 381.02 | 1.72 | 69.23 | -0.472 | 30.56 | 16.39 | 47.53 | 108.38 | 4.79 | 10.01 | 15 | 15 | Zhi_Pristine | NF | Lab | polyamide | 24.55742314 | -41.54500464 | 44.80100406 |  | 25 |  | 6 | Constant pressure | Cross flow
Zhi et al, 2025 | 2025 | Enhancing rejection of short-chain per- and polyfluoroalkyl substances by tailoring the surface charge of nanofiltration membranes | 0.9971 | 0.0029 | -2.537602 | right | 100 | 1600 | Lab | 6.5 | Mixed | 100 ug/L each of PFBA, PFPeA, PFHxA, PFHpA, PFOA, PFBS, PFHxS, PFOS, 4:2 FTS, 6:2 FTS, PFMOPrA, PFMOBA, HFPO-DA, PFBSAm, PFOAB, PFOAAmS | 15 | 5 | 0 | 15 | 5 | 0 | 0 | 35 | C1007311I | Precursor |  | 640.169 |  | 355.52 | 1.67 | 29.1 | -0.501 | 28.06 | 38 | 57.03 | 97.85 | 5.41 | 8.31 |  |  | Zhi_Pristine | NF | Lab | polyamide | 24.55742314 | -41.54500464 | 44.80100406 |  | 25 |  | 6 | Constant pressure | Cross flow
Zhi et al, 2025 | 2025 | Enhancing rejection of short-chain per- and polyfluoroalkyl substances by tailoring the surface charge of nanofiltration membranes | 0.9971 | 0.0029 | -2.537602 | right | 100 | 1600 | Lab | 6.5 | Mixed | 100 ug/L each of PFBA, PFPeA, PFHxA, PFHpA, PFOA, PFBS, PFHxS, PFOS, 4:2 FTS, 6:2 FTS, PFMOPrA, PFMOBA, HFPO-DA, PFBSAm, PFOAB, PFOAAmS | 15 | 5 | 0 | 15 | 5 | 0 | 0 | 35 | T100731 | Precursor | sulfonamide | 556.266 | 2.6931 | 381.02 | 1.72 | 69.23 | -0.472 | 30.56 | 16.39 | 47.53 | 108.38 | 4.79 | 10.01 | 15 | 15 | PDADMAC/PSS_3.5+ | NF | Lab | polyelectrolyte | 18.0738535 | 25.19125683 | 61.60782112 |  | 25 |  | 6 | Constant pressure | Cross flow
Zhi et al, 2025 | 2025 | Enhancing rejection of short-chain per- and polyfluoroalkyl substances by tailoring the surface charge of nanofiltration membranes | 0.9971 | 0.0029 | -2.537602 | right | 100 | 1600 | Lab | 6.5 | Mixed | 100 ug/L each of PFBA, PFPeA, PFHxA, PFHpA, PFOA, PFBS, PFHxS, PFOS, 4:2 FTS, 6:2 FTS, PFMOPrA, PFMOBA, HFPO-DA, PFBSAm, PFOAB, PFOAAmS | 15 | 5 | 0 | 15 | 5 | 0 | 0 | 35 | C1007311I | Precursor |  | 640.169 |  | 355.52 | 1.67 | 29.1 | -0.501 | 28.06 | 38 | 57.03 | 97.85 | 5.41 | 8.31 |  |  | PDADMAC/PSS_3.5+ | NF | Lab | polyelectrolyte | 18.0738535 | 25.19125683 | 61.60782112 |  | 25 |  | 6 | Constant pressure | Cross flow
Zhi et al, 2025 | 2025 | Enhancing rejection of short-chain per- and polyfluoroalkyl substances by tailoring the surface charge of nanofiltration membranes | 0.9972 | 0.0028 | -2.552842 | right | 100 | 1600 | Lab | 6.5 | Mixed | 100 ug/L each of PFBA, PFPeA, PFHxA, PFHpA, PFOA, PFBS, PFHxS, PFOS, 4:2 FTS, 6:2 FTS, PFMOPrA, PFMOBA, HFPO-DA, PFBSAm, PFOAB, PFOAAmS | 15 | 5 | 0 | 15 | 5 | 0 | 0 | 35 | C1007311I | Precursor |  | 640.169 |  | 355.52 | 1.67 | 29.1 | -0.501 | 28.06 | 38 | 57.03 | 97.85 | 5.41 | 8.31 |  |  | PDADMAC/PSS_3- | NF | Lab | polyelectrolyte | 18.34562714 | -76.65171667 | 33.4597219 |  | 25 |  | 6 | Constant pressure | Cross flow
Zhi et al, 2025 | 2025 | Enhancing rejection of short-chain per- and polyfluoroalkyl substances by tailoring the surface charge of nanofiltration membranes | 0.9972 | 0.0028 | -2.552842 | 1 | 100 | 1600 | Lab | 9 | Mixed | 100 ug/L each of PFBA, PFPeA, PFHxA, PFHpA, PFOA, PFBS, PFHxS, PFOS, 4:2 FTS, 6:2 FTS, PFMOPrA, PFMOBA, HFPO-DA, PFBSAm, PFOAB, PFOAAmS | 15 | 5 | 0 | 15 | 5 | 0 | 0 | 35 | PFBSAm | FASA | sulfonamide | 384.264 | 2.2832 | 270.93 | 3.46 | 49.41 | -0.253 | 23.24 | 4.88 | 47.07 | 83.43 | 4.53 | 8.01 | 9 | 9 | Zhi_Pristine | NF | Lab | polyamide | 24.55742314 | -41.54500464 | 44.80100406 |  | 25 |  | 6 | Constant pressure | Cross flow
Zhi et al, 2025 | 2025 | Enhancing rejection of short-chain per- and polyfluoroalkyl substances by tailoring the surface charge of nanofiltration membranes | 0.9974 | 0.0026 | -2.585027 | right | 100 | 1600 | Lab | 6.5 | Mixed | 100 ug/L each of PFBA, PFPeA, PFHxA, PFHpA, PFOA, PFBS, PFHxS, PFOS, 4:2 FTS, 6:2 FTS, PFMOPrA, PFMOBA, HFPO-DA, PFBSAm, PFOAB, PFOAAmS | 15 | 5 | 0 | 15 | 5 | 0 | 0 | 35 | T100731 | Precursor | sulfonamide | 556.266 | 2.6931 | 381.02 | 1.72 | 69.23 | -0.472 | 30.56 | 16.39 | 47.53 | 108.38 | 4.79 | 10.01 | 15 | 15 | PDADMAC/PSS_5- | NF | Lab | polyelectrolyte | 11.11112791 | -49.45045881 | 33.27542359 |  | 25 |  | 6 | Constant pressure | Cross flow
Zhi et al, 2025 | 2025 | Enhancing rejection of short-chain per- and polyfluoroalkyl substances by tailoring the surface charge of nanofiltration membranes | 0.9975 | 0.0025 | -2.60206 | right | 100 | 1600 | Lab | 6.5 | Mixed | 100 ug/L each of PFBA, PFPeA, PFHxA, PFHpA, PFOA, PFBS, PFHxS, PFOS, 4:2 FTS, 6:2 FTS, PFMOPrA, PFMOBA, HFPO-DA, PFBSAm, PFOAB, PFOAAmS | 15 | 5 | 0 | 15 | 5 | 0 | 0 | 35 | PFOS | PFSA | sulfonic acid | 500.126 | 4.8411 | 277.54 | -3.32 | 54.37 | -0.311 | 20.82 | 1.68 | 32.97 | 77.43 | 3.55 | 7.44 | 8 | 8 | PDADMAC/PSS_1- | NF | Lab | polyelectrolyte | 21.76562169 | -56.79915455 | 44.43438914 |  | 25 |  | 6 | Constant pressure | Cross flow
Zhi et al, 2025 | 2025 | Enhancing rejection of short-chain per- and polyfluoroalkyl substances by tailoring the surface charge of nanofiltration membranes | 0.9975 | 0.0025 | -2.60206 | right | 100 | 1600 | Lab | 6.5 | Mixed | 100 ug/L each of PFBA, PFPeA, PFHxA, PFHpA, PFOA, PFBS, PFHxS, PFOS, 4:2 FTS, 6:2 FTS, PFMOPrA, PFMOBA, HFPO-DA, PFBSAm, PFOAB, PFOAAmS | 15 | 5 | 0 | 15 | 5 | 0 | 0 | 35 | T100731 | Precursor | sulfonamide | 556.266 | 2.6931 | 381.02 | 1.72 | 69.23 | -0.472 | 30.56 | 16.39 | 47.53 | 108.38 | 4.79 | 10.01 | 15 | 15 | PDADMAC/PSS_1- | NF | Lab | polyelectrolyte | 21.76562169 | -56.79915455 | 44.43438914 |  | 25 |  | 6 | Constant pressure | Cross flow
Zhi et al, 2025 | 2025 | Enhancing rejection of short-chain per- and polyfluoroalkyl substances by tailoring the surface charge of nanofiltration membranes | 0.9976 | 0.0024 | -2.619789 | right | 100 | 1600 | Lab | 6.5 | Mixed | 100 ug/L each of PFBA, PFPeA, PFHxA, PFHpA, PFOA, PFBS, PFHxS, PFOS, 4:2 FTS, 6:2 FTS, PFMOPrA, PFMOBA, HFPO-DA, PFBSAm, PFOAB, PFOAAmS | 15 | 5 | 0 | 15 | 5 | 0 | 0 | 35 | C1007311I | Precursor |  | 640.169 |  | 355.52 | 1.67 | 29.1 | -0.501 | 28.06 | 38 | 57.03 | 97.85 | 5.41 | 8.31 |  |  | PDADMAC/PSS_5- | NF | Lab | polyelectrolyte | 11.11112791 | -49.45045881 | 33.27542359 |  | 25 |  | 6 | Constant pressure | Cross flow
Zhi et al, 2025 | 2025 | Enhancing rejection of short-chain per- and polyfluoroalkyl substances by tailoring the surface charge of nanofiltration membranes | 0.9978 | 0.0022 | -2.657577 | right | 100 | 1600 | Lab | 6.5 | Mixed | 100 ug/L each of PFBA, PFPeA, PFHxA, PFHpA, PFOA, PFBS, PFHxS, PFOS, 4:2 FTS, 6:2 FTS, PFMOPrA, PFMOBA, HFPO-DA, PFBSAm, PFOAB, PFOAAmS | 15 | 5 | 0 | 15 | 5 | 0 | 0 | 35 | C1007311I | Precursor |  | 640.169 |  | 355.52 | 1.67 | 29.1 | -0.501 | 28.06 | 38 | 57.03 | 97.85 | 5.41 | 8.31 |  |  | PDADMAC/PSS_1- | NF | Lab | polyelectrolyte | 21.76562169 | -56.79915455 | 44.43438914 |  | 25 |  | 6 | Constant pressure | Cross flow
Zhi et al, 2025 | 2025 | Enhancing rejection of short-chain per- and polyfluoroalkyl substances by tailoring the surface charge of nanofiltration membranes | 0.9979 | 0.0021 | -2.677781 | 1 | 100 | 1600 | Lab | 6.5 | Mixed | 100 ug/L each of PFBA, PFPeA, PFHxA, PFHpA, PFOA, PFBS, PFHxS, PFOS, 4:2 FTS, 6:2 FTS, PFMOPrA, PFMOBA, HFPO-DA, PFBSAm, PFOAB, PFOAAmS | 15 | 5 | 0 | 15 | 5 | 0 | 0 | 35 | 6:2 FTSA | FTSA | sulfonic acid | 428.166 | 4.0031 | 257.06 | -3.32 | 54.37 | -0.33 | 20.18 | 1.69 | 44.11 | 73.15 | 4.09 | 7.06 | 8 | 8 | Zhi_Pristine | NF | Lab | polyamide | 24.55742314 | -41.54500464 | 44.80100406 |  | 25 |  | 6 | Constant pressure | Cross flow
Zhi et al, 2025 | 2025 | Enhancing rejection of short-chain per- and polyfluoroalkyl substances by tailoring the surface charge of nanofiltration membranes | 0.998 | 0.002 | -2.69897 | right | 100 | 1600 | Lab | 6.5 | Mixed | 100 ug/L each of PFBA, PFPeA, PFHxA, PFHpA, PFOA, PFBS, PFHxS, PFOS, 4:2 FTS, 6:2 FTS, PFMOPrA, PFMOBA, HFPO-DA, PFBSAm, PFOAB, PFOAAmS | 15 | 5 | 0 | 15 | 5 | 0 | 0 | 35 | T100731 | Precursor | sulfonamide | 556.266 | 2.6931 | 381.02 | 1.72 | 69.23 | -0.472 | 30.56 | 16.39 | 47.53 | 108.38 | 4.79 | 10.01 | 15 | 15 | PDADMAC/PSS_3- | NF | Lab | polyelectrolyte | 18.34562714 | -76.65171667 | 33.4597219 |  | 25 |  | 6 | Constant pressure | Cross flow
Zhi et al, 2025 | 2025 | Enhancing rejection of short-chain per- and polyfluoroalkyl substances by tailoring the surface charge of nanofiltration membranes | 0.998 | 0.002 | -2.69897 | right | 100 | 1600 | Lab | 6.5 | Mixed | 100 ug/L each of PFBA, PFPeA, PFHxA, PFHpA, PFOA, PFBS, PFHxS, PFOS, 4:2 FTS, 6:2 FTS, PFMOPrA, PFMOBA, HFPO-DA, PFBSAm, PFOAB, PFOAAmS | 15 | 5 | 0 | 15 | 5 | 0 | 0 | 35 | C1007311I | Precursor |  | 640.169 |  | 355.52 | 1.67 | 29.1 | -0.501 | 28.06 | 38 | 57.03 | 97.85 | 5.41 | 8.31 |  |  | PDADMAC/PSS_1.5+ | NF | Lab | polyelectrolyte | 22.46787992 | 1.510980513 | 57.4244476 |  | 25 |  | 6 | Constant pressure | Cross flow
Zhi et al, 2025 | 2025 | Enhancing rejection of short-chain per- and polyfluoroalkyl substances by tailoring the surface charge of nanofiltration membranes | 0.998 | 0.002 | -2.69897 | right | 100 | 1600 | Lab | 6.5 | Mixed | 100 ug/L each of PFBA, PFPeA, PFHxA, PFHpA, PFOA, PFBS, PFHxS, PFOS, 4:2 FTS, 6:2 FTS, PFMOPrA, PFMOBA, HFPO-DA, PFBSAm, PFOAB, PFOAAmS | 15 | 5 | 0 | 15 | 5 | 0 | 0 | 35 | C1007311I | Precursor |  | 640.169 |  | 355.52 | 1.67 | 29.1 | -0.501 | 28.06 | 38 | 57.03 | 97.85 | 5.41 | 8.31 |  |  | PDADMAC/PSS_5.5+ | NF | Lab | polyelectrolyte | 13.48786239 | 18.87359522 | 57.21438716 |  | 25 |  | 6 | Constant pressure | Cross flow
Zhi et al, 2025 | 2025 | Enhancing rejection of short-chain per- and polyfluoroalkyl substances by tailoring the surface charge of nanofiltration membranes | 0.998 | 0.002 | -2.69897 | right | 100 | 1600 | Lab | 3.5 | Mixed | 100 ug/L each of PFBA, PFPeA, PFHxA, PFHpA, PFOA, PFBS, PFHxS, PFOS, 4:2 FTS, 6:2 FTS, PFMOPrA, PFMOBA, HFPO-DA, PFBSAm, PFOAB, PFOAAmS | 15 | 5 | 0 | 15 | 5 | 0 | 0 | 35 | PFOS | PFSA | sulfonic acid | 500.126 | 4.8411 | 277.54 | -3.32 | 54.37 | -0.311 | 20.82 | 1.68 | 32.97 | 77.43 | 3.55 | 7.44 | 8 | 8 | Zhi_Pristine | NF | Lab | polyamide | 24.55742314 | -41.54500464 | 44.80100406 |  | 25 |  | 6 | Constant pressure | Cross flow
Zhi et al, 2025 | 2025 | Enhancing rejection of short-chain per- and polyfluoroalkyl substances by tailoring the surface charge of nanofiltration membranes | 0.9981 | 0.0019 | -2.721246 | right | 100 | 1600 | Lab | 6.5 | Mixed | 100 ug/L each of PFBA, PFPeA, PFHxA, PFHpA, PFOA, PFBS, PFHxS, PFOS, 4:2 FTS, 6:2 FTS, PFMOPrA, PFMOBA, HFPO-DA, PFBSAm, PFOAB, PFOAAmS | 15 | 5 | 0 | 15 | 5 | 0 | 0 | 35 | T100731 | Precursor | sulfonamide | 556.266 | 2.6931 | 381.02 | 1.72 | 69.23 | -0.472 | 30.56 | 16.39 | 47.53 | 108.38 | 4.79 | 10.01 | 15 | 15 | PDADMAC/PSS_5.5+ | NF | Lab | polyelectrolyte | 13.48786239 | 18.87359522 | 57.21438716 |  | 25 |  | 6 | Constant pressure | Cross flow
Zhi et al, 2025 | 2025 | Enhancing rejection of short-chain per- and polyfluoroalkyl substances by tailoring the surface charge of nanofiltration membranes | 0.9982 | 0.0018 | -2.744727 | right | 100 | 1600 | Lab | 9 | Mixed | 100 ug/L each of PFBA, PFPeA, PFHxA, PFHpA, PFOA, PFBS, PFHxS, PFOS, 4:2 FTS, 6:2 FTS, PFMOPrA, PFMOBA, HFPO-DA, PFBSAm, PFOAB, PFOAAmS | 15 | 5 | 0 | 15 | 5 | 0 | 0 | 35 | PFOS | PFSA | sulfonic acid | 500.126 | 4.8411 | 277.54 | -3.32 | 54.37 | -0.311 | 20.82 | 1.68 | 32.97 | 77.43 | 3.55 | 7.44 | 8 | 8 | PDADMAC/PSS_3.5+ | NF | Lab | polyelectrolyte | 18.0738535 | 25.19125683 | 61.60782112 |  | 25 |  | 6 | Constant pressure | Cross flow
Zhi et al, 2025 | 2025 | Enhancing rejection of short-chain per- and polyfluoroalkyl substances by tailoring the surface charge of nanofiltration membranes | 0.9983 | 0.0017 | -2.769551 | right | 100 | 1600 | Lab | 6.5 | Mixed | 100 ug/L each of PFBA, PFPeA, PFHxA, PFHpA, PFOA, PFBS, PFHxS, PFOS, 4:2 FTS, 6:2 FTS, PFMOPrA, PFMOBA, HFPO-DA, PFBSAm, PFOAB, PFOAAmS | 15 | 5 | 0 | 15 | 5 | 0 | 0 | 35 | PFOS | PFSA | sulfonic acid | 500.126 | 4.8411 | 277.54 | -3.32 | 54.37 | -0.311 | 20.82 | 1.68 | 32.97 | 77.43 | 3.55 | 7.44 | 8 | 8 | PDADMAC/PSS_1.5+ | NF | Lab | polyelectrolyte | 22.46787992 | 1.510980513 | 57.4244476 |  | 25 |  | 6 | Constant pressure | Cross flow
Zhi et al, 2025 | 2025 | Enhancing rejection of short-chain per- and polyfluoroalkyl substances by tailoring the surface charge of nanofiltration membranes | 0.9983 | 0.0017 | -2.769551 | right | 100 | 1600 | Lab | 6.5 | Mixed | 100 ug/L each of PFBA, PFPeA, PFHxA, PFHpA, PFOA, PFBS, PFHxS, PFOS, 4:2 FTS, 6:2 FTS, PFMOPrA, PFMOBA, HFPO-DA, PFBSAm, PFOAB, PFOAAmS | 15 | 5 | 0 | 15 | 5 | 0 | 0 | 35 | PFOS | PFSA | sulfonic acid | 500.126 | 4.8411 | 277.54 | -3.32 | 54.37 | -0.311 | 20.82 | 1.68 | 32.97 | 77.43 | 3.55 | 7.44 | 8 | 8 | PDADMAC/PSS_3.5+ | NF | Lab | polyelectrolyte | 18.0738535 | 25.19125683 | 61.60782112 |  | 25 |  | 6 | Constant pressure | Cross flow
Zhi et al, 2025 | 2025 | Enhancing rejection of short-chain per- and polyfluoroalkyl substances by tailoring the surface charge of nanofiltration membranes | 0.9984999999999999 | 0.0015 | -2.823909 | right | 100 | 1600 | Lab | 6.5 | Mixed | 100 ug/L each of PFBA, PFPeA, PFHxA, PFHpA, PFOA, PFBS, PFHxS, PFOS, 4:2 FTS, 6:2 FTS, PFMOPrA, PFMOBA, HFPO-DA, PFBSAm, PFOAB, PFOAAmS | 15 | 5 | 0 | 15 | 5 | 0 | 0 | 35 | PFOS | PFSA | sulfonic acid | 500.126 | 4.8411 | 277.54 | -3.32 | 54.37 | -0.311 | 20.82 | 1.68 | 32.97 | 77.43 | 3.55 | 7.44 | 8 | 8 | Zhi_Pristine | NF | Lab | polyamide | 24.55742314 | -41.54500464 | 44.80100406 |  | 25 |  | 6 | Constant pressure | Cross flow
Zhi et al, 2025 | 2025 | Enhancing rejection of short-chain per- and polyfluoroalkyl substances by tailoring the surface charge of nanofiltration membranes | 0.9984999999999999 | 0.0015 | -2.823909 | right | 100 | 1600 | Lab | 3.5 | Mixed | 100 ug/L each of PFBA, PFPeA, PFHxA, PFHpA, PFOA, PFBS, PFHxS, PFOS, 4:2 FTS, 6:2 FTS, PFMOPrA, PFMOBA, HFPO-DA, PFBSAm, PFOAB, PFOAAmS | 15 | 5 | 0 | 15 | 5 | 0 | 0 | 35 | PFBSAm | FASA | sulfonamide | 384.264 | 2.2832 | 270.93 | 3.46 | 49.41 | -0.253 | 23.24 | 4.88 | 47.07 | 83.43 | 4.53 | 8.01 | 9 | 9 | PDADMAC/PSS_3.5+ | NF | Lab | polyelectrolyte | 18.0738535 | 25.19125683 | 61.60782112 |  | 25 |  | 6 | Constant pressure | Cross flow
Zhi et al, 2025 | 2025 | Enhancing rejection of short-chain per- and polyfluoroalkyl substances by tailoring the surface charge of nanofiltration membranes | 0.9984999999999999 | 0.0015 | -2.823909 | right | 100 | 1600 | Lab | 3.5 | Mixed | 100 ug/L each of PFBA, PFPeA, PFHxA, PFHpA, PFOA, PFBS, PFHxS, PFOS, 4:2 FTS, 6:2 FTS, PFMOPrA, PFMOBA, HFPO-DA, PFBSAm, PFOAB, PFOAAmS | 15 | 5 | 0 | 15 | 5 | 0 | 0 | 35 | PFOS | PFSA | sulfonic acid | 500.126 | 4.8411 | 277.54 | -3.32 | 54.37 | -0.311 | 20.82 | 1.68 | 32.97 | 77.43 | 3.55 | 7.44 | 8 | 8 | PDADMAC/PSS_3.5+ | NF | Lab | polyelectrolyte | 18.0738535 | 25.19125683 | 61.60782112 |  | 25 |  | 6 | Constant pressure | Cross flow
Zhi et al, 2025 | 2025 | Enhancing rejection of short-chain per- and polyfluoroalkyl substances by tailoring the surface charge of nanofiltration membranes | 0.9987 | 0.0013 | -2.886057 | right | 100 | 1600 | Lab | 6.5 | Mixed | 100 ug/L each of PFBA, PFPeA, PFHxA, PFHpA, PFOA, PFBS, PFHxS, PFOS, 4:2 FTS, 6:2 FTS, PFMOPrA, PFMOBA, HFPO-DA, PFBSAm, PFOAB, PFOAAmS | 15 | 5 | 0 | 15 | 5 | 0 | 0 | 35 | T100731 | Precursor | sulfonamide | 556.266 | 2.6931 | 381.02 | 1.72 | 69.23 | -0.472 | 30.56 | 16.39 | 47.53 | 108.38 | 4.79 | 10.01 | 15 | 15 | PDADMAC/PSS_1.5+ | NF | Lab | polyelectrolyte | 22.46787992 | 1.510980513 | 57.4244476 |  | 25 |  | 6 | Constant pressure | Cross flow
Zhi et al, 2025 | 2025 | Enhancing rejection of short-chain per- and polyfluoroalkyl substances by tailoring the surface charge of nanofiltration membranes | 0.9989 | 0.0011 | -2.958607 | right | 100 | 1600 | Lab | 3.5 | Mixed | 100 ug/L each of PFBA, PFPeA, PFHxA, PFHpA, PFOA, PFBS, PFHxS, PFOS, 4:2 FTS, 6:2 FTS, PFMOPrA, PFMOBA, HFPO-DA, PFBSAm, PFOAB, PFOAAmS | 15 | 5 | 0 | 15 | 5 | 0 | 0 | 35 | PFBSAm | FASA | sulfonamide | 384.264 | 2.2832 | 270.93 | 3.46 | 49.41 | -0.253 | 23.24 | 4.88 | 47.07 | 83.43 | 4.53 | 8.01 | 9 | 9 | Zhi_Pristine | NF | Lab | polyamide | 24.55742314 | -41.54500464 | 44.80100406 |  | 25 |  | 6 | Constant pressure | Cross flow
Zhi et al, 2025 | 2025 | Enhancing rejection of short-chain per- and polyfluoroalkyl substances by tailoring the surface charge of nanofiltration membranes | 0.9990000000000001 | 0.001 | -3 | right | 100 | 1600 | Lab | 6.5 | Mixed | 100 ug/L each of PFBA, PFPeA, PFHxA, PFHpA, PFOA, PFBS, PFHxS, PFOS, 4:2 FTS, 6:2 FTS, PFMOPrA, PFMOBA, HFPO-DA, PFBSAm, PFOAB, PFOAAmS | 15 | 5 | 0 | 15 | 5 | 0 | 0 | 35 | 6:2 FTSA | FTSA | sulfonic acid | 428.166 | 4.0031 | 257.06 | -3.32 | 54.37 | -0.33 | 20.18 | 1.69 | 44.11 | 73.15 | 4.09 | 7.06 | 8 | 8 | PDADMAC/PSS_3- | NF | Lab | polyelectrolyte | 18.34562714 | -76.65171667 | 33.4597219 |  | 25 |  | 6 | Constant pressure | Cross flow
Zhi et al, 2025 | 2025 | Enhancing rejection of short-chain per- and polyfluoroalkyl substances by tailoring the surface charge of nanofiltration membranes | 0.9990000000000001 | 0.001 | -3 | right | 100 | 1600 | Lab | 6.5 | Mixed | 100 ug/L each of PFBA, PFPeA, PFHxA, PFHpA, PFOA, PFBS, PFHxS, PFOS, 4:2 FTS, 6:2 FTS, PFMOPrA, PFMOBA, HFPO-DA, PFBSAm, PFOAB, PFOAAmS | 15 | 5 | 0 | 15 | 5 | 0 | 0 | 35 | PFOS | PFSA | sulfonic acid | 500.126 | 4.8411 | 277.54 | -3.32 | 54.37 | -0.311 | 20.82 | 1.68 | 32.97 | 77.43 | 3.55 | 7.44 | 8 | 8 | PDADMAC/PSS_5- | NF | Lab | polyelectrolyte | 11.11112791 | -49.45045881 | 33.27542359 |  | 25 |  | 6 | Constant pressure | Cross flow
Zhi et al, 2025 | 2025 | Enhancing rejection of short-chain per- and polyfluoroalkyl substances by tailoring the surface charge of nanofiltration membranes | 0.9990000000000001 | 0.001 | -3 | right | 100 | 1600 | Lab | 6.5 | Mixed | 100 ug/L each of PFBA, PFPeA, PFHxA, PFHpA, PFOA, PFBS, PFHxS, PFOS, 4:2 FTS, 6:2 FTS, PFMOPrA, PFMOBA, HFPO-DA, PFBSAm, PFOAB, PFOAAmS | 15 | 5 | 0 | 15 | 5 | 0 | 0 | 35 | 6:2 FTSA | FTSA | sulfonic acid | 428.166 | 4.0031 | 257.06 | -3.32 | 54.37 | -0.33 | 20.18 | 1.69 | 44.11 | 73.15 | 4.09 | 7.06 | 8 | 8 | PDADMAC/PSS_5- | NF | Lab | polyelectrolyte | 11.11112791 | -49.45045881 | 33.27542359 |  | 25 |  | 6 | Constant pressure | Cross flow
Zhi et al, 2025 | 2025 | Enhancing rejection of short-chain per- and polyfluoroalkyl substances by tailoring the surface charge of nanofiltration membranes | 0.9990000000000001 | 0.001 | -3 | right | 100 | 1600 | Lab | 9 | Mixed | 100 ug/L each of PFBA, PFPeA, PFHxA, PFHpA, PFOA, PFBS, PFHxS, PFOS, 4:2 FTS, 6:2 FTS, PFMOPrA, PFMOBA, HFPO-DA, PFBSAm, PFOAB, PFOAAmS | 15 | 5 | 0 | 15 | 5 | 0 | 0 | 35 | PFOS | PFSA | sulfonic acid | 500.126 | 4.8411 | 277.54 | -3.32 | 54.37 | -0.311 | 20.82 | 1.68 | 32.97 | 77.43 | 3.55 | 7.44 | 8 | 8 | Zhi_Pristine | NF | Lab | polyamide | 24.55742314 | -41.54500464 | 44.80100406 |  | 25 |  | 6 | Constant pressure | Cross flow
Zhi et al, 2025 | 2025 | Enhancing rejection of short-chain per- and polyfluoroalkyl substances by tailoring the surface charge of nanofiltration membranes | 0.9990000000000001 | 0.001 | -3 | right | 100 | 1600 | Lab | 9 | Mixed | 100 ug/L each of PFBA, PFPeA, PFHxA, PFHpA, PFOA, PFBS, PFHxS, PFOS, 4:2 FTS, 6:2 FTS, PFMOPrA, PFMOBA, HFPO-DA, PFBSAm, PFOAB, PFOAAmS | 15 | 5 | 0 | 15 | 5 | 0 | 0 | 35 | 6:2 FTSA | FTSA | sulfonic acid | 428.166 | 4.0031 | 257.06 | -3.32 | 54.37 | -0.33 | 20.18 | 1.69 | 44.11 | 73.15 | 4.09 | 7.06 | 8 | 8 | Zhi_Pristine | NF | Lab | polyamide | 24.55742314 | -41.54500464 | 44.80100406 |  | 25 |  | 6 | Constant pressure | Cross flow
Zhi et al, 2025 | 2025 | Enhancing rejection of short-chain per- and polyfluoroalkyl substances by tailoring the surface charge of nanofiltration membranes | 0.9990000000000001 | 0.001 | -3 | right | 100 | 1600 | Lab | 9 | Mixed | 100 ug/L each of PFBA, PFPeA, PFHxA, PFHpA, PFOA, PFBS, PFHxS, PFOS, 4:2 FTS, 6:2 FTS, PFMOPrA, PFMOBA, HFPO-DA, PFBSAm, PFOAB, PFOAAmS | 15 | 5 | 0 | 15 | 5 | 0 | 0 | 35 | T100731 | Precursor | sulfonamide | 556.266 | 2.6931 | 381.02 | 1.72 | 69.23 | -0.472 | 30.56 | 16.39 | 47.53 | 108.38 | 4.79 | 10.01 | 15 | 15 | Zhi_Pristine | NF | Lab | polyamide | 24.55742314 | -41.54500464 | 44.80100406 |  | 25 |  | 6 | Constant pressure | Cross flow
Zhi et al, 2025 | 2025 | Enhancing rejection of short-chain per- and polyfluoroalkyl substances by tailoring the surface charge of nanofiltration membranes | 0.9990000000000001 | 0.001 | -3 | right | 100 | 1600 | Lab | 9 | Mixed | 100 ug/L each of PFBA, PFPeA, PFHxA, PFHpA, PFOA, PFBS, PFHxS, PFOS, 4:2 FTS, 6:2 FTS, PFMOPrA, PFMOBA, HFPO-DA, PFBSAm, PFOAB, PFOAAmS | 15 | 5 | 0 | 15 | 5 | 0 | 0 | 35 | C1007311I | Precursor |  | 640.169 |  | 355.52 | 1.67 | 29.1 | -0.501 | 28.06 | 38 | 57.03 | 97.85 | 5.41 | 8.31 |  |  | Zhi_Pristine | NF | Lab | polyamide | 24.55742314 | -41.54500464 | 44.80100406 |  | 25 |  | 6 | Constant pressure | Cross flow
Zhi et al, 2025 | 2025 | Enhancing rejection of short-chain per- and polyfluoroalkyl substances by tailoring the surface charge of nanofiltration membranes | 0.9990000000000001 | 0.001 | -3 | right | 100 | 1600 | Lab | 3.5 | Mixed | 100 ug/L each of PFBA, PFPeA, PFHxA, PFHpA, PFOA, PFBS, PFHxS, PFOS, 4:2 FTS, 6:2 FTS, PFMOPrA, PFMOBA, HFPO-DA, PFBSAm, PFOAB, PFOAAmS | 15 | 5 | 0 | 15 | 5 | 0 | 0 | 35 | T100731 | Precursor | sulfonamide | 556.266 | 2.6931 | 381.02 | 1.72 | 69.23 | -0.472 | 30.56 | 16.39 | 47.53 | 108.38 | 4.79 | 10.01 | 15 | 15 | Zhi_Pristine | NF | Lab | polyamide | 24.55742314 | -41.54500464 | 44.80100406 |  | 25 |  | 6 | Constant pressure | Cross flow
Zhi et al, 2025 | 2025 | Enhancing rejection of short-chain per- and polyfluoroalkyl substances by tailoring the surface charge of nanofiltration membranes | 0.9990000000000001 | 0.001 | -3 | right | 100 | 1600 | Lab | 3.5 | Mixed | 100 ug/L each of PFBA, PFPeA, PFHxA, PFHpA, PFOA, PFBS, PFHxS, PFOS, 4:2 FTS, 6:2 FTS, PFMOPrA, PFMOBA, HFPO-DA, PFBSAm, PFOAB, PFOAAmS | 15 | 5 | 0 | 15 | 5 | 0 | 0 | 35 | C1007311I | Precursor |  | 640.169 |  | 355.52 | 1.67 | 29.1 | -0.501 | 28.06 | 38 | 57.03 | 97.85 | 5.41 | 8.31 |  |  | Zhi_Pristine | NF | Lab | polyamide | 24.55742314 | -41.54500464 | 44.80100406 |  | 25 |  | 6 | Constant pressure | Cross flow
Zhi et al, 2025 | 2025 | Enhancing rejection of short-chain per- and polyfluoroalkyl substances by tailoring the surface charge of nanofiltration membranes | 0.9990000000000001 | 0.001 | -3 | right | 100 | 1600 | Lab | 9 | Mixed | 100 ug/L each of PFBA, PFPeA, PFHxA, PFHpA, PFOA, PFBS, PFHxS, PFOS, 4:2 FTS, 6:2 FTS, PFMOPrA, PFMOBA, HFPO-DA, PFBSAm, PFOAB, PFOAAmS | 15 | 5 | 0 | 15 | 5 | 0 | 0 | 35 | PFOS | PFSA | sulfonic acid | 500.126 | 4.8411 | 277.54 | -3.32 | 54.37 | -0.311 | 20.82 | 1.68 | 32.97 | 77.43 | 3.55 | 7.44 | 8 | 8 | PDADMAC/PSS_3- | NF | Lab | polyelectrolyte | 18.34562714 | -76.65171667 | 33.4597219 |  | 25 |  | 6 | Constant pressure | Cross flow
Zhi et al, 2025 | 2025 | Enhancing rejection of short-chain per- and polyfluoroalkyl substances by tailoring the surface charge of nanofiltration membranes | 0.9990000000000001 | 0.001 | -3 | right | 100 | 1600 | Lab | 9 | Mixed | 100 ug/L each of PFBA, PFPeA, PFHxA, PFHpA, PFOA, PFBS, PFHxS, PFOS, 4:2 FTS, 6:2 FTS, PFMOPrA, PFMOBA, HFPO-DA, PFBSAm, PFOAB, PFOAAmS | 15 | 5 | 0 | 15 | 5 | 0 | 0 | 35 | 6:2 FTSA | FTSA | sulfonic acid | 428.166 | 4.0031 | 257.06 | -3.32 | 54.37 | -0.33 | 20.18 | 1.69 | 44.11 | 73.15 | 4.09 | 7.06 | 8 | 8 | PDADMAC/PSS_3- | NF | Lab | polyelectrolyte | 18.34562714 | -76.65171667 | 33.4597219 |  | 25 |  | 6 | Constant pressure | Cross flow
Zhi et al, 2025 | 2025 | Enhancing rejection of short-chain per- and polyfluoroalkyl substances by tailoring the surface charge of nanofiltration membranes | 0.9990000000000001 | 0.001 | -3 | right | 100 | 1600 | Lab | 9 | Mixed | 100 ug/L each of PFBA, PFPeA, PFHxA, PFHpA, PFOA, PFBS, PFHxS, PFOS, 4:2 FTS, 6:2 FTS, PFMOPrA, PFMOBA, HFPO-DA, PFBSAm, PFOAB, PFOAAmS | 15 | 5 | 0 | 15 | 5 | 0 | 0 | 35 | T100731 | Precursor | sulfonamide | 556.266 | 2.6931 | 381.02 | 1.72 | 69.23 | -0.472 | 30.56 | 16.39 | 47.53 | 108.38 | 4.79 | 10.01 | 15 | 15 | PDADMAC/PSS_3- | NF | Lab | polyelectrolyte | 18.34562714 | -76.65171667 | 33.4597219 |  | 25 |  | 6 | Constant pressure | Cross flow
Zhi et al, 2025 | 2025 | Enhancing rejection of short-chain per- and polyfluoroalkyl substances by tailoring the surface charge of nanofiltration membranes | 0.9990000000000001 | 0.001 | -3 | right | 100 | 1600 | Lab | 9 | Mixed | 100 ug/L each of PFBA, PFPeA, PFHxA, PFHpA, PFOA, PFBS, PFHxS, PFOS, 4:2 FTS, 6:2 FTS, PFMOPrA, PFMOBA, HFPO-DA, PFBSAm, PFOAB, PFOAAmS | 15 | 5 | 0 | 15 | 5 | 0 | 0 | 35 | C1007311I | Precursor |  | 640.169 |  | 355.52 | 1.67 | 29.1 | -0.501 | 28.06 | 38 | 57.03 | 97.85 | 5.41 | 8.31 |  |  | PDADMAC/PSS_3- | NF | Lab | polyelectrolyte | 18.34562714 | -76.65171667 | 33.4597219 |  | 25 |  | 6 | Constant pressure | Cross flow
Zhi et al, 2025 | 2025 | Enhancing rejection of short-chain per- and polyfluoroalkyl substances by tailoring the surface charge of nanofiltration membranes | 0.9990000000000001 | 0.001 | -3 | right | 100 | 1600 | Lab | 3.5 | Mixed | 100 ug/L each of PFBA, PFPeA, PFHxA, PFHpA, PFOA, PFBS, PFHxS, PFOS, 4:2 FTS, 6:2 FTS, PFMOPrA, PFMOBA, HFPO-DA, PFBSAm, PFOAB, PFOAAmS | 15 | 5 | 0 | 15 | 5 | 0 | 0 | 35 | PFBSAm | FASA | sulfonamide | 384.264 | 2.2832 | 270.93 | 3.46 | 49.41 | -0.253 | 23.24 | 4.88 | 47.07 | 83.43 | 4.53 | 8.01 | 9 | 9 | PDADMAC/PSS_3- | NF | Lab | polyelectrolyte | 18.34562714 | -76.65171667 | 33.4597219 |  | 25 |  | 6 | Constant pressure | Cross flow
Zhi et al, 2025 | 2025 | Enhancing rejection of short-chain per- and polyfluoroalkyl substances by tailoring the surface charge of nanofiltration membranes | 0.9990000000000001 | 0.001 | -3 | right | 100 | 1600 | Lab | 3.5 | Mixed | 100 ug/L each of PFBA, PFPeA, PFHxA, PFHpA, PFOA, PFBS, PFHxS, PFOS, 4:2 FTS, 6:2 FTS, PFMOPrA, PFMOBA, HFPO-DA, PFBSAm, PFOAB, PFOAAmS | 15 | 5 | 0 | 15 | 5 | 0 | 0 | 35 | T100731 | Precursor | sulfonamide | 556.266 | 2.6931 | 381.02 | 1.72 | 69.23 | -0.472 | 30.56 | 16.39 | 47.53 | 108.38 | 4.79 | 10.01 | 15 | 15 | PDADMAC/PSS_3- | NF | Lab | polyelectrolyte | 18.34562714 | -76.65171667 | 33.4597219 |  | 25 |  | 6 | Constant pressure | Cross flow
Zhi et al, 2025 | 2025 | Enhancing rejection of short-chain per- and polyfluoroalkyl substances by tailoring the surface charge of nanofiltration membranes | 0.9990000000000001 | 0.001 | -3 | right | 100 | 1600 | Lab | 3.5 | Mixed | 100 ug/L each of PFBA, PFPeA, PFHxA, PFHpA, PFOA, PFBS, PFHxS, PFOS, 4:2 FTS, 6:2 FTS, PFMOPrA, PFMOBA, HFPO-DA, PFBSAm, PFOAB, PFOAAmS | 15 | 5 | 0 | 15 | 5 | 0 | 0 | 35 | C1007311I | Precursor |  | 640.169 |  | 355.52 | 1.67 | 29.1 | -0.501 | 28.06 | 38 | 57.03 | 97.85 | 5.41 | 8.31 |  |  | PDADMAC/PSS_3- | NF | Lab | polyelectrolyte | 18.34562714 | -76.65171667 | 33.4597219 |  | 25 |  | 6 | Constant pressure | Cross flow
Zhi et al, 2025 | 2025 | Enhancing rejection of short-chain per- and polyfluoroalkyl substances by tailoring the surface charge of nanofiltration membranes | 0.9990000000000001 | 0.001 | -3 | right | 100 | 1600 | Lab | 9 | Mixed | 100 ug/L each of PFBA, PFPeA, PFHxA, PFHpA, PFOA, PFBS, PFHxS, PFOS, 4:2 FTS, 6:2 FTS, PFMOPrA, PFMOBA, HFPO-DA, PFBSAm, PFOAB, PFOAAmS | 15 | 5 | 0 | 15 | 5 | 0 | 0 | 35 | 6:2 FTSA | FTSA | sulfonic acid | 428.166 | 4.0031 | 257.06 | -3.32 | 54.37 | -0.33 | 20.18 | 1.69 | 44.11 | 73.15 | 4.09 | 7.06 | 8 | 8 | PDADMAC/PSS_3.5+ | NF | Lab | polyelectrolyte | 18.0738535 | 25.19125683 | 61.60782112 |  | 25 |  | 6 | Constant pressure | Cross flow
Zhi et al, 2025 | 2025 | Enhancing rejection of short-chain per- and polyfluoroalkyl substances by tailoring the surface charge of nanofiltration membranes | 0.9990000000000001 | 0.001 | -3 | right | 100 | 1600 | Lab | 9 | Mixed | 100 ug/L each of PFBA, PFPeA, PFHxA, PFHpA, PFOA, PFBS, PFHxS, PFOS, 4:2 FTS, 6:2 FTS, PFMOPrA, PFMOBA, HFPO-DA, PFBSAm, PFOAB, PFOAAmS | 15 | 5 | 0 | 15 | 5 | 0 | 0 | 35 | T100731 | Precursor | sulfonamide | 556.266 | 2.6931 | 381.02 | 1.72 | 69.23 | -0.472 | 30.56 | 16.39 | 47.53 | 108.38 | 4.79 | 10.01 | 15 | 15 | PDADMAC/PSS_3.5+ | NF | Lab | polyelectrolyte | 18.0738535 | 25.19125683 | 61.60782112 |  | 25 |  | 6 | Constant pressure | Cross flow
Zhi et al, 2025 | 2025 | Enhancing rejection of short-chain per- and polyfluoroalkyl substances by tailoring the surface charge of nanofiltration membranes | 0.9990000000000001 | 0.001 | -3 | right | 100 | 1600 | Lab | 9 | Mixed | 100 ug/L each of PFBA, PFPeA, PFHxA, PFHpA, PFOA, PFBS, PFHxS, PFOS, 4:2 FTS, 6:2 FTS, PFMOPrA, PFMOBA, HFPO-DA, PFBSAm, PFOAB, PFOAAmS | 15 | 5 | 0 | 15 | 5 | 0 | 0 | 35 | C1007311I | Precursor |  | 640.169 |  | 355.52 | 1.67 | 29.1 | -0.501 | 28.06 | 38 | 57.03 | 97.85 | 5.41 | 8.31 |  |  | PDADMAC/PSS_3.5+ | NF | Lab | polyelectrolyte | 18.0738535 | 25.19125683 | 61.60782112 |  | 25 |  | 6 | Constant pressure | Cross flow
Zhi et al, 2025 | 2025 | Enhancing rejection of short-chain per- and polyfluoroalkyl substances by tailoring the surface charge of nanofiltration membranes | 0.9990000000000001 | 0.001 | -3 | right | 100 | 1600 | Lab | 3.5 | Mixed | 100 ug/L each of PFBA, PFPeA, PFHxA, PFHpA, PFOA, PFBS, PFHxS, PFOS, 4:2 FTS, 6:2 FTS, PFMOPrA, PFMOBA, HFPO-DA, PFBSAm, PFOAB, PFOAAmS | 15 | 5 | 0 | 15 | 5 | 0 | 0 | 35 | T100731 | Precursor | sulfonamide | 556.266 | 2.6931 | 381.02 | 1.72 | 69.23 | -0.472 | 30.56 | 16.39 | 47.53 | 108.38 | 4.79 | 10.01 | 15 | 15 | PDADMAC/PSS_3.5+ | NF | Lab | polyelectrolyte | 18.0738535 | 25.19125683 | 61.60782112 |  | 25 |  | 6 | Constant pressure | Cross flow
Zhi et al, 2025 | 2025 | Enhancing rejection of short-chain per- and polyfluoroalkyl substances by tailoring the surface charge of nanofiltration membranes | 0.9990000000000001 | 0.001 | -3 | right | 100 | 1600 | Lab | 3.5 | Mixed | 100 ug/L each of PFBA, PFPeA, PFHxA, PFHpA, PFOA, PFBS, PFHxS, PFOS, 4:2 FTS, 6:2 FTS, PFMOPrA, PFMOBA, HFPO-DA, PFBSAm, PFOAB, PFOAAmS | 15 | 5 | 0 | 15 | 5 | 0 | 0 | 35 | C1007311I | Precursor |  | 640.169 |  | 355.52 | 1.67 | 29.1 | -0.501 | 28.06 | 38 | 57.03 | 97.85 | 5.41 | 8.31 |  |  | PDADMAC/PSS_3.5+ | NF | Lab | polyelectrolyte | 18.0738535 | 25.19125683 | 61.60782112 |  | 25 |  | 6 | Constant pressure | Cross flow
Zhi et al, 2025 | 2025 | Enhancing rejection of short-chain per- and polyfluoroalkyl substances by tailoring the surface charge of nanofiltration membranes | 0.9991 | 0.0009 | -3.045757 | 1 | 100 | 1600 | Lab | 6.5 | Mixed | 100 ug/L each of PFBA, PFPeA, PFHxA, PFHpA, PFOA, PFBS, PFHxS, PFOS, 4:2 FTS, 6:2 FTS, PFMOPrA, PFMOBA, HFPO-DA, PFBSAm, PFOAB, PFOAAmS | 15 | 5 | 0 | 15 | 5 | 0 | 0 | 35 | PFOS | PFSA | sulfonic acid | 500.126 | 4.8411 | 277.54 | -3.32 | 54.37 | -0.311 | 20.82 | 1.68 | 32.97 | 77.43 | 3.55 | 7.44 | 8 | 8 | PDADMAC/PSS_5.5+ | NF | Lab | polyelectrolyte | 13.48786239 | 18.87359522 | 57.21438716 |  | 25 |  | 6 | Constant pressure | Cross flow
Zhi et al, 2025 | 2025 | Enhancing rejection of short-chain per- and polyfluoroalkyl substances by tailoring the surface charge of nanofiltration membranes | 0.9991 | 0.0009 | -3.045757 | right | 100 | 1600 | Lab | 6.5 | Mixed | 100 ug/L each of PFBA, PFPeA, PFHxA, PFHpA, PFOA, PFBS, PFHxS, PFOS, 4:2 FTS, 6:2 FTS, PFMOPrA, PFMOBA, HFPO-DA, PFBSAm, PFOAB, PFOAAmS | 15 | 5 | 0 | 15 | 5 | 0 | 0 | 35 | PFOS | PFSA | sulfonic acid | 500.126 | 4.8411 | 277.54 | -3.32 | 54.37 | -0.311 | 20.82 | 1.68 | 32.97 | 77.43 | 3.55 | 7.44 | 8 | 8 | PDADMAC/PSS_3- | NF | Lab | polyelectrolyte | 18.34562714 | -76.65171667 | 33.4597219 |  | 25 |  | 6 | Constant pressure | Cross flow
Zhi et al, 2025 | 2025 | Enhancing rejection of short-chain per- and polyfluoroalkyl substances by tailoring the surface charge of nanofiltration membranes | 0.9993000000000001 | 0.0007 | -3.154902 | right | 100 | 1600 | Lab | 6.5 | Mixed | 100 ug/L each of PFBA, PFPeA, PFHxA, PFHpA, PFOA, PFBS, PFHxS, PFOS, 4:2 FTS, 6:2 FTS, PFMOPrA, PFMOBA, HFPO-DA, PFBSAm, PFOAB, PFOAAmS | 15 | 5 | 0 | 15 | 5 | 0 | 0 | 35 | 6:2 FTSA | FTSA | sulfonic acid | 428.166 | 4.0031 | 257.06 | -3.32 | 54.37 | -0.33 | 20.18 | 1.69 | 44.11 | 73.15 | 4.09 | 7.06 | 8 | 8 | PDADMAC/PSS_1- | NF | Lab | polyelectrolyte | 21.76562169 | -56.79915455 | 44.43438914 |  | 25 |  | 6 | Constant pressure | Cross flow
Zhi et al, 2025 | 2025 | Enhancing rejection of short-chain per- and polyfluoroalkyl substances by tailoring the surface charge of nanofiltration membranes | 0.9993000000000001 | 0.0007 | -3.154902 | right | 100 | 1600 | Lab | 3.5 | Mixed | 100 ug/L each of PFBA, PFPeA, PFHxA, PFHpA, PFOA, PFBS, PFHxS, PFOS, 4:2 FTS, 6:2 FTS, PFMOPrA, PFMOBA, HFPO-DA, PFBSAm, PFOAB, PFOAAmS | 15 | 5 | 0 | 15 | 5 | 0 | 0 | 35 | PFOS | PFSA | sulfonic acid | 500.126 | 4.8411 | 277.54 | -3.32 | 54.37 | -0.311 | 20.82 | 1.68 | 32.97 | 77.43 | 3.55 | 7.44 | 8 | 8 | PDADMAC/PSS_3- | NF | Lab | polyelectrolyte | 18.34562714 | -76.65171667 | 33.4597219 |  | 25 |  | 6 | Constant pressure | Cross flow
Zhi et al, 2025 | 2025 | Enhancing rejection of short-chain per- and polyfluoroalkyl substances by tailoring the surface charge of nanofiltration membranes | 0.754 | 0.246 | -0.6090649 | 1 | 0.13171000000000002 | 0.7649 | Raw | 6.5 | Mixed | ~40-200 ng/L of PFBA, PFPeA, PFHpA, PFOA, PFBS, PFHxS, PFOS, HFPO-DA | [8 empty] | PFBA | PFCA | carboxylic acid | 214.036 | 1.9039 | 124.96 | 0.37 | 37.3 | -0.516 | 8.93 | 1.78 | 25.87 | 40.37 | 3.39 | 4.59 | 3 | 4 | Zhi_Pristine | NF | Lab | polyamide | 24.55742314 | -41.54500464 | 44.80100406 |  | 25 |  | 6 | Constant pressure | Cross flow
Zhi et al, 2025 | 2025 | Enhancing rejection of short-chain per- and polyfluoroalkyl substances by tailoring the surface charge of nanofiltration membranes | 0.7706000000000001 | 0.22939999999999994 | -0.6394066 | 1 | 0.19579 | 0.7649 | Raw | 6.5 | Mixed | ~40-200 ng/L of PFBA, PFPeA, PFHpA, PFOA, PFBS, PFHxS, PFOS, HFPO-DA | [8 empty] | PFBS | PFSA | sulfonic acid | 300.098 | 2.2999 | 168.82 | -3.31 | 54.37 | -0.311 | 13.17 | 1.64 | 31.3 | 50.5 | 3.38 | 5.16 | 4 | 4 | Zhi_Pristine | NF | Lab | polyamide | 24.55742314 | -41.54500464 | 44.80100406 |  | 25 |  | 6 | Constant pressure | Cross flow
Zhi et al, 2025 | 2025 | Enhancing rejection of short-chain per- and polyfluoroalkyl substances by tailoring the surface charge of nanofiltration membranes | 0.8228 | 0.17720000000000002 | -0.7515363 | 1 | 0.08713 | 0.7649 | Raw | 6.5 | Mixed | ~40-200 ng/L of PFBA, PFPeA, PFHpA, PFOA, PFBS, PFHxS, PFOS, HFPO-DA | [8 empty] | PFOA | PFCA | sulfonic acid | 414.064 | 4.4451 | 233.54 | 0.3 | 37.3 | -0.516 | 16.6 | 1.89 | 36.44 | 64.74 | 3.97 | 6.13 | 8 | 8 | PDADMAC/PSS_3- | NF | Lab | polyelectrolyte | 18.34562714 | -76.65171667 | 33.4597219 |  | 25 |  | 6 | Constant pressure | Cross flow
Zhi et al, 2025 | 2025 | Enhancing rejection of short-chain per- and polyfluoroalkyl substances by tailoring the surface charge of nanofiltration membranes | 0.8293 | 0.17069999999999996 | -0.7677665 | 1 | 0.19579 | 0.7649 | Raw | 6.5 | Mixed | ~40-200 ng/L of PFBA, PFPeA, PFHpA, PFOA, PFBS, PFHxS, PFOS, HFPO-DA | [8 empty] | PFBS | PFSA | sulfonic acid | 300.098 | 2.2999 | 168.82 | -3.31 | 54.37 | -0.311 | 13.17 | 1.64 | 31.3 | 50.5 | 3.38 | 5.16 | 4 | 4 | PDADMAC/PSS_3- | NF | Lab | polyelectrolyte | 18.34562714 | -76.65171667 | 33.4597219 |  | 25 |  | 6 | Constant pressure | Cross flow
Zhi et al, 2025 | 2025 | Enhancing rejection of short-chain per- and polyfluoroalkyl substances by tailoring the surface charge of nanofiltration membranes | 0.8515999999999999 | 0.1484000000000001 | -0.8285661 | 1 | 0.05218 | 0.7649 | Raw | 6.5 | Mixed | ~40-200 ng/L of PFBA, PFPeA, PFHpA, PFOA, PFBS, PFHxS, PFOS, HFPO-DA | [8 empty] | PFHpA | PFCA | carboxylic acid | 364.057 | 3.8098 | 206.5 | 0.31 | 37.3 | -0.516 | 14.68 | 1.8 | 34.55 | 63.18 | 3.83 | 6.15 | 6 | 7 | Zhi_Pristine | NF | Lab | polyamide | 24.55742314 | -41.54500464 | 44.80100406 |  | 25 |  | 6 | Constant pressure | Cross flow
Zhi et al, 2025 | 2025 | Enhancing rejection of short-chain per- and polyfluoroalkyl substances by tailoring the surface charge of nanofiltration membranes | 0.8536 | 0.14639999999999997 | -0.8344589 | 1 | 0.04353 | 0.7649 | Raw | 6.5 | Mixed | ~40-200 ng/L of PFBA, PFPeA, PFHpA, PFOA, PFBS, PFHxS, PFOS, HFPO-DA | [8 empty] | PFPeA | PFCA | carboxylic acid | 264.043 | 2.5392 | 152.18 | 0.34 | 37.3 | -0.516 | 10.85 | 1.85 | 29.45 | 44.26 | 3.34 | 4.63 | 4 | 5 | Zhi_Pristine | NF | Lab | polyamide | 24.55742314 | -41.54500464 | 44.80100406 |  | 25 |  | 6 | Constant pressure | Cross flow
Zhi et al, 2025 | 2025 | Enhancing rejection of short-chain per- and polyfluoroalkyl substances by tailoring the surface charge of nanofiltration membranes | 0.8661 | 0.13390000000000002 | -0.8732194 | 1 | 0.13171000000000002 | 0.7649 | Raw | 6.5 | Mixed | ~40-200 ng/L of PFBA, PFPeA, PFHpA, PFOA, PFBS, PFHxS, PFOS, HFPO-DA | [8 empty] | PFBA | PFCA | carboxylic acid | 214.036 | 1.9039 | 124.96 | 0.37 | 37.3 | -0.516 | 8.93 | 1.78 | 25.87 | 40.37 | 3.39 | 4.59 | 3 | 4 | PDADMAC/PSS_3- | NF | Lab | polyelectrolyte | 18.34562714 | -76.65171667 | 33.4597219 |  | 25 |  | 6 | Constant pressure | Cross flow
Zhi et al, 2025 | 2025 | Enhancing rejection of short-chain per- and polyfluoroalkyl substances by tailoring the surface charge of nanofiltration membranes | 0.8714 | 0.12860000000000005 | -0.890759 | 1 | 0.04353 | 0.7649 | Raw | 6.5 | Mixed | ~40-200 ng/L of PFBA, PFPeA, PFHpA, PFOA, PFBS, PFHxS, PFOS, HFPO-DA | [8 empty] | PFPeA | PFCA | carboxylic acid | 264.043 | 2.5392 | 152.18 | 0.34 | 37.3 | -0.516 | 10.85 | 1.85 | 29.45 | 44.26 | 3.34 | 4.63 | 4 | 5 | PDADMAC/PSS_3- | NF | Lab | polyelectrolyte | 18.34562714 | -76.65171667 | 33.4597219 |  | 25 |  | 6 | Constant pressure | Cross flow
Zhi et al, 2025 | 2025 | Enhancing rejection of short-chain per- and polyfluoroalkyl substances by tailoring the surface charge of nanofiltration membranes | 0.8828 | 0.11719999999999997 | -0.9310724 | 1 | 0.03989 | 0.7649 | Raw | 6.5 | Mixed | ~40-200 ng/L of PFBA, PFPeA, PFHpA, PFOA, PFBS, PFHxS, PFOS, HFPO-DA | [8 empty] | HFPO-DA | PFECA | ether | 330.049 | 3.1061 | 188.28 | 0.33 | 46.53 | -0.516 | 13.6 | 1.98 | 35.65 | 57.22 | 4.07 | 5.28 | 6 | 6 | Zhi_Pristine | NF | Lab | polyamide | 24.55742314 | -41.54500464 | 44.80100406 |  | 25 |  | 6 | Constant pressure | Cross flow
Zhi et al, 2025 | 2025 | Enhancing rejection of short-chain per- and polyfluoroalkyl substances by tailoring the surface charge of nanofiltration membranes | 0.8848999999999999 | 0.11510000000000009 | -0.9389247 | 1 | 0.08713 | 0.7649 | Raw | 6.5 | Mixed | ~40-200 ng/L of PFBA, PFPeA, PFHpA, PFOA, PFBS, PFHxS, PFOS, HFPO-DA | [8 empty] | PFOA | PFCA | sulfonic acid | 414.064 | 4.4451 | 233.54 | 0.3 | 37.3 | -0.516 | 16.6 | 1.89 | 36.44 | 64.74 | 3.97 | 6.13 | 8 | 8 | Zhi_Pristine | NF | Lab | polyamide | 24.55742314 | -41.54500464 | 44.80100406 |  | 25 |  | 6 | Constant pressure | Cross flow
Zhi et al, 2025 | 2025 | Enhancing rejection of short-chain per- and polyfluoroalkyl substances by tailoring the surface charge of nanofiltration membranes | 0.8972 | 0.1028 | -0.9880069 | 1 | 0.05218 | 0.7649 | Raw | 6.5 | Mixed | ~40-200 ng/L of PFBA, PFPeA, PFHpA, PFOA, PFBS, PFHxS, PFOS, HFPO-DA | [8 empty] | PFHpA | PFCA | carboxylic acid | 364.057 | 3.8098 | 206.5 | 0.31 | 37.3 | -0.516 | 14.68 | 1.8 | 34.55 | 63.18 | 3.83 | 6.15 | 6 | 7 | PDADMAC/PSS_3- | NF | Lab | polyelectrolyte | 18.34562714 | -76.65171667 | 33.4597219 |  | 25 |  | 6 | Constant pressure | Cross flow
Zhi et al, 2025 | 2025 | Enhancing rejection of short-chain per- and polyfluoroalkyl substances by tailoring the surface charge of nanofiltration membranes | 0.9116 | 0.0884 | -1.053548 | 1 | 0.03989 | 0.7649 | Raw | 6.5 | Mixed | ~40-200 ng/L of PFBA, PFPeA, PFHpA, PFOA, PFBS, PFHxS, PFOS, HFPO-DA | [8 empty] | HFPO-DA | PFECA | ether | 330.049 | 3.1061 | 188.28 | 0.33 | 46.53 | -0.516 | 13.6 | 1.98 | 35.65 | 57.22 | 4.07 | 5.28 | 6 | 6 | PDADMAC/PSS_3- | NF | Lab | polyelectrolyte | 18.34562714 | -76.65171667 | 33.4597219 |  | 25 |  | 6 | Constant pressure | Cross flow
Zhi et al, 2025 | 2025 | Enhancing rejection of short-chain per- and polyfluoroalkyl substances by tailoring the surface charge of nanofiltration membranes | 0.9118999999999999 | 0.0881 | -1.055024 | 1 | 0.0733 | 0.7649 | Raw | 6.5 | Mixed | ~40-200 ng/L of PFBA, PFPeA, PFHpA, PFOA, PFBS, PFHxS, PFOS, HFPO-DA | [8 empty] | PFHxS | PFSA | sulfonic acid | 400.112 | 3.5705 | 223.18 | -3.31 | 54.37 | -0.311 | 16.99 | 1.71 | 31.23 | 63.42 | 3.41 | 6.17 | 6 | 6 | Zhi_Pristine | NF | Lab | polyamide | 24.55742314 | -41.54500464 | 44.80100406 |  | 25 |  | 6 | Constant pressure | Cross flow
Zhi et al, 2025 | 2025 | Enhancing rejection of short-chain per- and polyfluoroalkyl substances by tailoring the surface charge of nanofiltration membranes | 0.9398000000000001 | 0.0602 | -1.220404 | 1 | 0.14137 | 0.7649 | Raw | 6.5 | Mixed | ~40-200 ng/L of PFBA, PFPeA, PFHpA, PFOA, PFBS, PFHxS, PFOS, HFPO-DA | [8 empty] | PFOS | PFSA | sulfonic acid | 500.126 | 4.8411 | 277.54 | -3.32 | 54.37 | -0.311 | 20.82 | 1.68 | 32.97 | 77.43 | 3.55 | 7.44 | 8 | 8 | Zhi_Pristine | NF | Lab | polyamide | 24.55742314 | -41.54500464 | 44.80100406 |  | 25 |  | 6 | Constant pressure | Cross flow
Zhi et al, 2025 | 2025 | Enhancing rejection of short-chain per- and polyfluoroalkyl substances by tailoring the surface charge of nanofiltration membranes | 0.9612 | 0.038799999999999946 | -1.411168 | right | 0.0733 | 0.7649 | Raw | 6.5 | Mixed | ~40-200 ng/L of PFBA, PFPeA, PFHpA, PFOA, PFBS, PFHxS, PFOS, HFPO-DA | [8 empty] | PFHxS | PFSA | sulfonic acid | 400.112 | 3.5705 | 223.18 | -3.31 | 54.37 | -0.311 | 16.99 | 1.71 | 31.23 | 63.42 | 3.41 | 6.17 | 6 | 6 | PDADMAC/PSS_3- | NF | Lab | polyelectrolyte | 18.34562714 | -76.65171667 | 33.4597219 |  | 25 |  | 6 | Constant pressure | Cross flow
Zhi et al, 2025 | 2025 | Enhancing rejection of short-chain per- and polyfluoroalkyl substances by tailoring the surface charge of nanofiltration membranes | 0.9639 | 0.0361 | -1.442493 | right | 0.14137 | 0.7649 | Raw | 6.5 | Mixed | ~40-200 ng/L of PFBA, PFPeA, PFHpA, PFOA, PFBS, PFHxS, PFOS, HFPO-DA | [8 empty] | PFOS | PFSA | sulfonic acid | 500.126 | 4.8411 | 277.54 | -3.32 | 54.37 | -0.311 | 20.82 | 1.68 | 32.97 | 77.43 | 3.55 | 7.44 | 8 | 8 | PDADMAC/PSS_3- | NF | Lab | polyelectrolyte | 18.34562714 | -76.65171667 | 33.4597219 |  | 25 |  | 6 | Constant pressure | Cross flow

## Column Descriptions
Column Title | Description
Reference information
ref_id | Reference author and publication year
ref_year | Reference publication year
ref_title | Reference title
Rejection result
Rejection | observed rejection
Transmission | 1–observed rejection
log(Transmission)
LOQ | Limit of quantification; "right" if datapoint hit detection limit (in this case, the rejection tabulated is the same as the reported detection limit but the real observed rejection may be greater), 1 if datapoint did not hit the detection limit
Feed Composition
pfas_feed_conc_µg/L | initial feed concentration of single PFAS of interest
total_PFAS_feed_conc_µg/L | total initial feed concentration of PFAS if multiple PFAS included in feed
feed_type | feed matrix classification: pure water, lab (synthetic feed), raw/real water
pH | pH
mix_single_pfas | whether feed included a single PFAS or mixture
comp_descrip | description of PFAS feed composition if multiple PFAS included in feed
mon_cat_mM | total concentration of monovalent cations
di_cat_mM | total concentration of divalent cations
tri_cat_mM | total concentration of trivalent cations
mon_an_mM | total concentration of monovalent anions
di_an | total concentration of divalent anions
tri_an | total concentration of trivalent anions
doc_mg/L | total dissolved organic carbon concentration
ios_mM | total ionic strength
PFAS Properties
PFAS | PFAS name
pfas_class | PFAS class
fn | PFAS functional group
mw_g/mol | PFAS molecular weight
logP | logarithm of PFAS octanol/water partition coefficient
volume_Å3 | PFAS Van der Waals volume
pKa | PFAS acid dissociation constant
tpsa_Å2 | PFAS Topological Polar Surface Area
total_partial_charge | total charge (calculated from sigma and pi charge components) of the anionic head group oxygen
polarizability_Å3 | PFAS polarizability
dipole_debye | PFAS dipole moment
min_PA | minimum projection area
max_PA | maximum projection area
min_PR | minimum projection radius
max_PR | maximum projection radius
length | total PFAS chain length
carbons | total number of carbons in PFAS backbone
Membrane Properties
mem | Name of membrane
mem_class | Membrane classification (NF, RO)
mem_source | Membrane source (Commercial or Lab)
mem_matl | Membrane active layer material
pwp_LMH/bar | Membrane pure water permeance
zp_mV | Membrane zeta potential
wca_º | Membrane water contact angle
ON | Membrane surface oxygen:nitrogen ratio
Operating Conditions
temp_ºC | Operating temperature (included only if specifically controlled)
flux_LMH | Permeate flux
tmp_bar | Operating pressure
mode | Operating mode (constant pressure or constant flux)
system | System type (cross flow, dead-end, pilot)